## HWD Form - LFS1N
ASTM D4694 - Heavy Weight Deflectometer (HWD)
Project: TO5 CC9 |  |  | Plate Radius (in): 5.91
Date: 05/13/2021 |  |  | Number of Sensors: 8
Technician: Henry Fermin |  |  | Radial Offset of Sensors (in): 0, -12, 12, 24, 36, 48, 60, 72
Layer Material: P-401 |  |  | Ground Temperature (°F): 57-59
Test Item: LFS1N |  |  | Ambient Temperature (°F): 55-59
Test Results
Location | Drop | Load, lbf | D0, mils | D1, mils | D2, mils | D3, mils | D4, mils | D5, mils | D6, mils | D7, mils
|  |  | 0 | -12 | 12 | 24 | 36 | 48 | 60 | 72
LFS1N (Sta. 0+15; Offset -5') | 1 | 36037 | 19 | 15.61 | 16.04 | 12.7 | 9.87 | 7.83 | 6.18 | 4.97
| 2 | 12880 | 6.12 | 5.01 | 5.13 | 4.07 | 3.21 | 2.58 | 2.08 | 1.73
| 3 | 12903 | 6.08 | 4.98 | 5.09 | 4.02 | 3.19 | 2.57 | 2.08 | 1.73
| 4 | 12938 | 6.06 | 4.96 | 5.07 | 4.01 | 3.18 | 2.57 | 2.08 | 1.73
| 5 | 12802 | 6.05 | 4.96 | 5.06 | 4.01 | 3.18 | 2.58 | 2.07 | 1.74
| 6 | 24769 | 11.89 | 9.82 | 10.07 | 7.95 | 6.27 | 5.05 | 4.02 | 3.34
| 7 | 24722 | 11.81 | 9.76 | 10.02 | 7.91 | 6.25 | 5.05 | 4.04 | 3.34
| 8 | 24547 | 11.81 | 9.74 | 10.01 | 7.9 | 6.24 | 5.05 | 4.03 | 3.35
| 9 | 24830 | 11.8 | 9.77 | 9.98 | 7.91 | 6.25 | 5.05 | 4.03 | 3.34
| 10 | 36308 | 17.6 | 14.39 | 14.81 | 11.81 | 9.24 | 7.46 | 5.97 | 4.89
| 11 | 36477 | 17.44 | 14.28 | 14.7 | 11.71 | 9.18 | 7.43 | 5.96 | 4.88
| 12 | 36454 | 17.34 | 14.19 | 14.64 | 11.68 | 9.16 | 7.42 | 5.96 | 4.89
| 13 | 36296 | 17.27 | 14.15 | 14.61 | 11.63 | 9.15 | 7.42 | 5.96 | 4.87
LFS1N (Sta. 0+15; Offset -15') | 1 | 35709 | 22.42 | 18.19 | 18.78 | 14.62 | 11.18 | 8.66 | 6.69 | 5.34
| 2 | 12666 | 7.33 | 5.95 | 6.12 | 4.75 | 3.65 | 2.86 | 2.26 | 1.84
| 3 | 12587 | 7.24 | 5.83 | 6.01 | 4.68 | 3.61 | 2.84 | 2.26 | 1.84
| 4 | 12710 | 7.17 | 5.82 | 6 | 4.68 | 3.61 | 2.85 | 2.25 | 1.85
| 5 | 12746 | 7.18 | 5.8 | 5.96 | 4.66 | 3.6 | 2.84 | 2.25 | 1.84
| 6 | 24688 | 14.21 | 11.64 | 11.99 | 9.29 | 7.16 | 5.64 | 4.45 | 3.57
| 7 | 24554 | 14.15 | 11.6 | 11.94 | 9.28 | 7.17 | 5.65 | 4.45 | 3.6
| 8 | 24448 | 14.07 | 11.53 | 11.92 | 9.25 | 7.14 | 5.64 | 4.44 | 3.6
| 9 | 24602 | 14.07 | 11.54 | 11.91 | 9.24 | 7.14 | 5.65 | 4.44 | 3.61
| 10 | 36332 | 20.77 | 16.89 | 17.45 | 13.65 | 10.54 | 8.32 | 6.55 | 5.28
| 11 | 36242 | 20.67 | 16.79 | 17.4 | 13.63 | 10.55 | 8.31 | 6.56 | 5.32
| 12 | 36346 | 20.65 | 16.79 | 17.39 | 13.64 | 10.56 | 8.34 | 6.58 | 5.33
| 13 | 36275 | 20.65 | 16.79 | 17.47 | 13.68 | 10.61 | 8.38 | 6.62 | 5.36
LFS1N (Sta. 0+15; Offset -25') | 1 | 36169 | 19.42 | 15.89 | 16.48 | 13.16 | 10.33 | 8.24 | 6.53 | 5.23
| 2 | 12628 | 6.15 | 4.99 | 5.16 | 4.1 | 3.26 | 2.62 | 2.13 | 1.75
| 3 | 12591 | 6.08 | 4.95 | 5.1 | 4.07 | 3.24 | 2.6 | 2.13 | 1.74
| 4 | 12677 | 6.09 | 4.95 | 5.08 | 4.09 | 3.26 | 2.63 | 2.14 | 1.76
| 5 | 12590 | 6.03 | 4.93 | 5.05 | 4.06 | 3.24 | 2.61 | 2.13 | 1.76
| 6 | 24532 | 12.11 | 9.97 | 10.28 | 8.19 | 6.5 | 5.26 | 4.26 | 3.47
| 7 | 24585 | 12.12 | 9.92 | 10.27 | 8.17 | 6.49 | 5.27 | 4.27 | 3.49
| 8 | 24768 | 12.13 | 9.93 | 10.3 | 8.19 | 6.51 | 5.28 | 4.28 | 3.5
| 9 | 24731 | 12.06 | 9.91 | 10.24 | 8.17 | 6.49 | 5.27 | 4.28 | 3.5
| 10 | 36539 | 17.91 | 14.73 | 15.2 | 12.19 | 9.63 | 7.83 | 6.31 | 5.15
| 11 | 36465 | 17.75 | 14.59 | 15.05 | 12.09 | 9.57 | 7.8 | 6.3 | 5.15
| 12 | 36383 | 17.64 | 14.49 | 14.96 | 12.03 | 9.52 | 7.77 | 6.28 | 5.14
| 13 | 36345 | 17.67 | 14.51 | 15 | 12.06 | 9.56 | 7.81 | 6.31 | 5.16
Comments: Results are supposed to be reviewed by GDIT engineer.
Test Performed By: | Henry Fermin |  |  | Reviewed By:
Date: 05/13/2021 |  |  |  | Date:
Test Results
Location | Drop | Load, lbf | D0, mils | D1, mils | D2, mils | D3, mils | D4, mils | D5, mils | D6, mils | D7, mils
|  |  | 0 | -12 | 12 | 24 | 36 | 48 | 60 | 72
LFS1N (Sta. 0+30; Offset -5') | 1 | 36054 | 19 | 15.67 | 15.96 | 12.68 | 9.9 | 7.8 | 6.16 | 4.99
| 2 | 12859 | 6.14 | 5.02 | 5.12 | 4.04 | 3.2 | 2.55 | 2.07 | 1.74
| 3 | 12818 | 6.01 | 4.95 | 5.04 | 3.99 | 3.17 | 2.53 | 2.07 | 1.73
| 4 | 12901 | 6.06 | 4.96 | 5.07 | 4 | 3.18 | 2.55 | 2.08 | 1.75
| 5 | 12923 | 6.02 | 4.93 | 5.03 | 4 | 3.18 | 2.54 | 2.08 | 1.73
| 6 | 24697 | 11.83 | 9.83 | 10.02 | 7.92 | 6.26 | 5.01 | 4.03 | 3.34
| 7 | 24658 | 11.83 | 9.81 | 10.05 | 7.9 | 6.25 | 5.02 | 4.07 | 3.37
| 8 | 24571 | 11.82 | 9.79 | 10.02 | 7.9 | 6.27 | 5.02 | 4.06 | 3.37
| 9 | 24698 | 11.82 | 9.78 | 9.99 | 7.91 | 6.24 | 5.03 | 4.07 | 3.37
| 10 | 36583 | 17.6 | 14.45 | 14.81 | 11.79 | 9.27 | 7.43 | 5.98 | 4.92
| 11 | 36543 | 17.39 | 14.27 | 14.64 | 11.64 | 9.17 | 7.39 | 5.96 | 4.91
| 12 | 36405 | 17.32 | 14.19 | 14.58 | 11.63 | 9.17 | 7.4 | 5.96 | 4.93
| 13 | 36500 | 17.24 | 14.18 | 14.58 | 11.6 | 9.17 | 7.38 | 5.96 | 4.92
LFS1N (Sta. 0+30; Offset -15') | 1 | 35756 | 22.47 | 18.37 | 18.87 | 14.73 | 11.16 | 8.78 | 6.78 | 5.37
| 2 | 12654 | 7.34 | 5.98 | 6.11 | 4.76 | 3.67 | 2.88 | 2.28 | 1.86
| 3 | 12696 | 7.31 | 5.94 | 6.1 | 4.77 | 3.67 | 2.9 | 2.3 | 1.89
| 4 | 12810 | 7.3 | 5.93 | 6.08 | 4.76 | 3.67 | 2.9 | 2.3 | 1.87
| 5 | 12820 | 7.28 | 5.92 | 6.05 | 4.75 | 3.67 | 2.9 | 2.29 | 1.89
| 6 | 24586 | 14.33 | 11.81 | 12.11 | 9.41 | 7.22 | 5.73 | 4.51 | 3.65
| 7 | 24573 | 14.24 | 11.74 | 12.09 | 9.38 | 7.22 | 5.74 | 4.52 | 3.67
| 8 | 24568 | 14.21 | 11.72 | 12 | 9.39 | 7.2 | 5.74 | 4.52 | 3.66
| 9 | 24472 | 14.13 | 11.66 | 11.98 | 9.35 | 7.21 | 5.73 | 4.53 | 3.67
| 10 | 36457 | 21 | 17.2 | 17.75 | 13.9 | 10.64 | 8.49 | 6.69 | 5.41
| 11 | 36160 | 20.88 | 17.04 | 17.64 | 13.84 | 10.61 | 8.49 | 6.69 | 5.41
| 12 | 36297 | 20.82 | 17 | 17.61 | 13.81 | 10.61 | 8.49 | 6.7 | 5.42
| 13 | 36351 | 20.82 | 17.03 | 17.66 | 13.87 | 10.64 | 8.52 | 6.73 | 5.42
LFS1N (Sta. 0+30; Offset -25') | 1 | 35867 | 20.42 | 16.93 | 17.16 | 13.56 | 10.5 | 8.35 | 6.58 | 5.34
| 2 | 12576 | 6.36 | 5.24 | 5.31 | 4.17 | 3.28 | 2.64 | 2.13 | 1.77
| 3 | 12510 | 6.37 | 5.22 | 5.3 | 4.18 | 3.3 | 2.66 | 2.15 | 1.8
| 4 | 12601 | 6.32 | 5.19 | 5.24 | 4.17 | 3.29 | 2.66 | 2.15 | 1.79
| 5 | 12595 | 6.34 | 5.19 | 5.3 | 4.18 | 3.29 | 2.66 | 2.16 | 1.79
| 6 | 24491 | 12.75 | 10.57 | 10.74 | 8.45 | 6.62 | 5.37 | 4.32 | 3.57
| 7 | 24667 | 12.71 | 10.54 | 10.76 | 8.45 | 6.64 | 5.38 | 4.34 | 3.6
| 8 | 24577 | 12.64 | 10.48 | 10.69 | 8.41 | 6.63 | 5.37 | 4.33 | 3.57
| 9 | 24692 | 12.67 | 10.52 | 10.72 | 8.43 | 6.62 | 5.37 | 4.35 | 3.59
| 10 | 36335 | 18.87 | 15.6 | 15.91 | 12.6 | 9.84 | 7.98 | 6.41 | 5.28
| 11 | 36519 | 18.81 | 15.47 | 15.84 | 12.57 | 9.82 | 7.99 | 6.43 | 5.31
| 12 | 36498 | 18.72 | 15.38 | 15.75 | 12.51 | 9.78 | 7.97 | 6.43 | 5.31
| 13 | 36412 | 18.6 | 15.32 | 15.67 | 12.46 | 9.76 | 7.95 | 6.4 | 5.29
Comments: Results are supposed to be reviewed by GDIT engineer.
Test Performed By: | Henry Fermin |  |  | Reviewed By:
Date: 05/13/2021 |  |  |  | Date:
Note on A9: Christopher Tomlinson: P-152, P-154, P-209, P-306, P-307, P-401, P-403, P-501

## HWD Form - LFS1S
ASTM D4694 - Heavy Weight Deflectometer (HWD)
Project: TO5 CC9 |  |  | Plate Radius (in): 5.91
Date: 05/13/2021 |  |  | Number of Sensors: 8
Technician: Henry Fermin |  |  | Radial Offset of Sensors (in): 0, -12, 12, 24, 36, 48, 60, 72
Layer Material: P-401 |  |  | Ground Temperature (°F): 58 - 61
Test Item: LFS1S |  |  | Ambient Temperature (°F): 60 - 65
Test Results
Location | Drop | Load, lbf | D0, mils | D1, mils | D2, mils | D3, mils | D4, mils | D5, mils | D6, mils | D7, mils
|  |  | 0 | -12 | 12 | 24 | 36 | 48 | 60 | 72
LFS1S (Sta. 0+15; Offset +5') | 1 | 35607 | 24.98 | 19.92 | 20.28 | 15.04 | 11 | 8.3 | 6.35 | 5.12
| 2 | 12667 | 7.74 | 6.1 | 6.19 | 4.61 | 3.43 | 2.67 | 2.13 | 1.77
| 3 | 12698 | 7.6 | 6.03 | 6.12 | 4.58 | 3.43 | 2.67 | 2.12 | 1.78
| 4 | 12692 | 7.51 | 5.96 | 6.07 | 4.54 | 3.41 | 2.67 | 2.11 | 1.78
| 5 | 12737 | 7.52 | 5.97 | 6.04 | 4.56 | 3.41 | 2.67 | 2.12 | 1.78
| 6 | 24397 | 15.1 | 12.03 | 12.33 | 9.18 | 6.83 | 5.33 | 4.21 | 3.49
| 7 | 24534 | 14.97 | 11.95 | 12.26 | 9.12 | 6.81 | 5.33 | 4.2 | 3.49
| 8 | 24345 | 14.87 | 11.89 | 12.17 | 9.08 | 6.8 | 5.32 | 4.19 | 3.48
| 9 | 24486 | 14.91 | 11.91 | 12.2 | 9.13 | 6.83 | 5.34 | 4.2 | 3.5
| 10 | 36211 | 22.39 | 17.85 | 18.34 | 13.75 | 10.19 | 7.93 | 6.22 | 5.12
| 11 | 36230 | 22.14 | 17.61 | 18.12 | 13.62 | 10.13 | 7.92 | 6.23 | 5.15
| 12 | 36276 | 22.02 | 17.48 | 18.05 | 13.58 | 10.12 | 7.91 | 6.23 | 5.14
| 13 | 36255 | 21.92 | 17.46 | 18.03 | 13.56 | 10.13 | 7.92 | 6.24 | 5.15
LFS1S (Sta. 0+15; Offset +15') | 1 | 35449 | 30.17 | 23.87 | 24.33 | 17.69 | 12.5 | 9.13 | 6.81 | 5.33
| 2 | 12789 | 9.53 | 7.52 | 7.59 | 5.52 | 4.01 | 2.99 | 2.29 | 1.87
| 3 | 12733 | 9.31 | 7.34 | 7.41 | 5.46 | 3.95 | 2.98 | 2.31 | 1.88
| 4 | 12614 | 9.16 | 7.24 | 7.3 | 5.36 | 3.91 | 2.96 | 2.29 | 1.87
| 5 | 12661 | 9.12 | 7.21 | 7.3 | 5.37 | 3.92 | 2.95 | 2.3 | 1.87
| 6 | 24223 | 18.39 | 14.64 | 14.87 | 10.87 | 7.85 | 5.89 | 4.54 | 3.65
| 7 | 24217 | 18.22 | 14.52 | 14.76 | 10.8 | 7.85 | 5.91 | 4.56 | 3.68
| 8 | 24340 | 18.14 | 14.48 | 14.69 | 10.79 | 7.82 | 5.92 | 4.59 | 3.7
| 9 | 24309 | 18.14 | 14.48 | 14.73 | 10.81 | 7.91 | 5.93 | 4.6 | 3.7
| 10 | 36005 | 27.13 | 21.58 | 22.05 | 16.24 | 11.8 | 8.84 | 6.8 | 5.43
| 11 | 36022 | 26.98 | 21.45 | 22 | 16.23 | 11.79 | 8.89 | 6.85 | 5.47
| 12 | 35928 | 26.85 | 21.38 | 21.93 | 16.19 | 11.81 | 8.88 | 6.86 | 5.47
| 13 | 35953 | 26.82 | 21.4 | 21.99 | 16.21 | 11.84 | 8.9 | 6.87 | 5.49
LFS1S (Sta. 0+15; Offset +25') | 1 | 35593 | 25.04 | 19.72 | 20.16 | 15.11 | 11.01 | 8.44 | 6.46 | 5.12
| 2 | 12623 | 7.77 | 6.04 | 6.15 | 4.59 | 3.44 | 2.68 | 2.13 | 1.77
| 3 | 12761 | 7.66 | 5.97 | 6.07 | 4.54 | 3.4 | 2.68 | 2.12 | 1.77
| 4 | 12704 | 7.58 | 5.93 | 6.04 | 4.54 | 3.4 | 2.69 | 2.12 | 1.76
| 5 | 12849 | 7.59 | 5.95 | 6.05 | 4.54 | 3.4 | 2.68 | 2.13 | 1.76
| 6 | 24513 | 15.1 | 11.95 | 12.27 | 9.13 | 6.8 | 5.35 | 4.22 | 3.45
| 7 | 24563 | 15 | 11.86 | 12.14 | 9.09 | 6.8 | 5.37 | 4.23 | 3.47
| 8 | 24611 | 14.95 | 11.85 | 12.15 | 9.09 | 6.81 | 5.38 | 4.24 | 3.47
| 9 | 24537 | 14.96 | 11.85 | 12.14 | 9.09 | 6.81 | 5.38 | 4.25 | 3.48
| 10 | 36193 | 22.45 | 17.66 | 18.13 | 13.71 | 10.21 | 8 | 6.27 | 5.1
| 11 | 36443 | 22.27 | 17.46 | 17.96 | 13.63 | 10.12 | 7.99 | 6.28 | 5.12
| 12 | 36689 | 22.07 | 17.39 | 17.88 | 13.55 | 10.07 | 7.97 | 6.26 | 5.12
| 13 | 36256 | 22.01 | 17.35 | 17.89 | 13.52 | 10.07 | 7.97 | 6.28 | 5.12
Comments: Results are supposed to be reviewed by GDIT engineer.
Test Performed By: | Henry Fermin |  |  | Reviewed By:
Date: 05/13/2021 |  |  |  | Date:
Test Results
Location | Drop | Load, lbf | D0, mils | D1, mils | D2, mils | D3, mils | D4, mils | D5, mils | D6, mils | D7, mils
|  |  | 0 | -12 | 12 | 24 | 36 | 48 | 60 | 72
LFS1S (Sta. 0+30; Offset +5') | 1 | 35699 | 24.64 | 19.82 | 20.28 | 15.28 | 11.21 | 8.52 | 6.51 | 5.18
| 2 | 12621 | 7.48 | 5.96 | 6.07 | 4.55 | 3.42 | 2.65 | 2.11 | 1.76
| 3 | 12658 | 7.38 | 5.85 | 5.95 | 4.5 | 3.39 | 2.65 | 2.1 | 1.76
| 4 | 12605 | 7.34 | 5.85 | 5.96 | 4.51 | 3.41 | 2.67 | 2.12 | 1.77
| 5 | 12814 | 7.32 | 5.84 | 5.95 | 4.52 | 3.41 | 2.66 | 2.13 | 1.77
| 6 | 24453 | 14.75 | 11.8 | 12.11 | 9.09 | 6.81 | 5.3 | 4.17 | 3.44
| 7 | 24419 | 14.61 | 11.73 | 12.02 | 9.03 | 6.79 | 5.3 | 4.19 | 3.45
| 8 | 24560 | 14.58 | 11.71 | 12.01 | 9.04 | 6.79 | 5.31 | 4.21 | 3.47
| 9 | 24510 | 14.55 | 11.72 | 12 | 9.02 | 6.8 | 5.32 | 4.21 | 3.47
| 10 | 36334 | 21.91 | 17.57 | 18.05 | 13.68 | 10.27 | 7.95 | 6.25 | 5.1
| 11 | 36142 | 21.66 | 17.31 | 17.85 | 13.52 | 10.13 | 7.91 | 6.24 | 5.11
| 12 | 36310 | 21.56 | 17.18 | 17.76 | 13.49 | 10.11 | 7.91 | 6.24 | 5.12
| 13 | 36192 | 21.44 | 17.13 | 17.72 | 13.44 | 10.11 | 7.89 | 6.24 | 5.11
LFS1S (Sta. 0+30; Offset +15') | 1 | 35293 | 29.81 | 23.76 | 24.35 | 17.77 | 12.59 | 9.24 | 6.78 | 5.45
| 2 | 12635 | 9.41 | 7.44 | 7.56 | 5.55 | 3.99 | 3.01 | 2.27 | 1.9
| 3 | 12556 | 9.11 | 7.22 | 7.36 | 5.41 | 3.91 | 2.96 | 2.25 | 1.88
| 4 | 12700 | 9.09 | 7.2 | 7.35 | 5.4 | 3.92 | 2.97 | 2.26 | 1.89
| 5 | 12706 | 9 | 7.14 | 7.27 | 5.36 | 3.91 | 2.96 | 2.26 | 1.89
| 6 | 24356 | 18.14 | 14.53 | 14.9 | 10.87 | 7.83 | 5.93 | 4.49 | 3.71
| 7 | 24421 | 18.07 | 14.45 | 14.85 | 10.83 | 7.86 | 5.95 | 4.51 | 3.73
| 8 | 24243 | 17.86 | 14.31 | 14.75 | 10.76 | 7.81 | 5.92 | 4.49 | 3.72
| 9 | 24326 | 17.87 | 14.33 | 14.7 | 10.78 | 7.81 | 5.95 | 4.51 | 3.73
| 10 | 35889 | 26.77 | 21.38 | 22.05 | 16.25 | 11.75 | 8.89 | 6.73 | 5.5
| 11 | 35875 | 26.59 | 21.21 | 21.94 | 16.2 | 11.74 | 8.9 | 6.73 | 5.52
| 12 | 35850 | 26.48 | 21.15 | 21.88 | 16.17 | 11.75 | 8.9 | 6.74 | 5.53
| 13 | 35958 | 26.47 | 21.14 | 21.93 | 16.23 | 11.82 | 8.93 | 6.77 | 5.55
LFS1S (Sta. 0+30; Offset +25') | 1 | 35797 | 23.82 | 19.15 | 19.52 | 14.78 | 10.93 | 8.31 | 6.32 | 5.03
| 2 | 12805 | 7.44 | 5.9 | 5.98 | 4.55 | 3.41 | 2.66 | 2.09 | 1.74
| 3 | 12864 | 7.27 | 5.81 | 5.92 | 4.51 | 3.4 | 2.65 | 2.09 | 1.74
| 4 | 12847 | 7.23 | 5.78 | 5.87 | 4.48 | 3.39 | 2.65 | 2.08 | 1.73
| 5 | 12850 | 7.22 | 5.77 | 5.88 | 4.49 | 3.37 | 2.65 | 2.08 | 1.74
| 6 | 24543 | 14.43 | 11.61 | 11.86 | 9 | 6.77 | 5.29 | 4.13 | 3.4
| 7 | 24635 | 14.36 | 11.55 | 11.82 | 8.99 | 6.78 | 5.31 | 4.17 | 3.42
| 8 | 24576 | 14.24 | 11.5 | 11.76 | 8.95 | 6.74 | 5.29 | 4.15 | 3.41
| 9 | 24633 | 14.3 | 11.51 | 11.8 | 8.98 | 6.77 | 5.31 | 4.16 | 3.43
| 10 | 36326 | 21.49 | 17.22 | 17.64 | 13.51 | 10.15 | 7.92 | 6.16 | 5.02
| 11 | 36364 | 21.25 | 17.02 | 17.45 | 13.38 | 10.13 | 7.89 | 6.16 | 5.01
| 12 | 36211 | 21.14 | 16.91 | 17.43 | 13.37 | 10.09 | 7.9 | 6.17 | 5.04
| 13 | 36264 | 21.05 | 16.85 | 17.38 | 13.33 | 10.07 | 7.88 | 6.16 | 5.02
Comments: Results are supposed to be reviewed by GDIT engineer.
Test Performed By: | Henry Fermin |  |  | Reviewed By:
Date: 05/13/2021 |  |  |  | Date:
Note on A9: Christopher Tomlinson: P-152, P-154, P-209, P-306, P-307, P-401, P-403, P-501

## HWD Form - LFS2N
ASTM D4694 - Heavy Weight Deflectometer (HWD)
Project: TO5 CC9 |  |  | Plate Radius (in): 5.91
Date: 05/13/2021 |  |  | Number of Sensors: 8
Technician: Henry Fermin |  |  | Radial Offset of Sensors (in): 0, -12, 12, 24, 36, 48, 60, 72
Layer Material: P-401 |  |  | Ground Temperature (°F): 57-59
Test Item: LFS2N |  |  | Ambient Temperature (°F): 55-59
Test Results
Location | Drop | Load, lbf | D0, mils | D1, mils | D2, mils | D3, mils | D4, mils | D5, mils | D6, mils | D7, mils
|  |  | 0 | -12 | 12 | 24 | 36 | 48 | 60 | 72
LFS2N (Sta. 0+75; Offset -5') | 1 | 36543 | 18.41 | 14.7 | 15.18 | 11.88 | 9.21 | 7.38 | 5.91 | 4.84
| 2 | 12869 | 6.26 | 4.99 | 5.13 | 4.02 | 3.12 | 2.54 | 2.04 | 1.71
| 3 | 12832 | 6.19 | 4.97 | 5.11 | 4.01 | 3.12 | 2.54 | 2.04 | 1.71
| 4 | 12780 | 6.17 | 4.96 | 5.07 | 3.98 | 3.11 | 2.52 | 2.03 | 1.7
| 5 | 12740 | 6.17 | 4.98 | 5.1 | 3.99 | 3.11 | 2.54 | 2.03 | 1.71
| 6 | 24636 | 12.09 | 9.8 | 10.08 | 7.85 | 6.16 | 4.96 | 3.98 | 3.29
| 7 | 24775 | 12.16 | 9.8 | 10.14 | 7.88 | 6.17 | 4.99 | 4 | 3.33
| 8 | 24637 | 12.12 | 9.81 | 10.13 | 7.87 | 6.18 | 4.98 | 3.99 | 3.31
| 9 | 24733 | 12.14 | 9.8 | 10.12 | 7.87 | 6.16 | 4.98 | 4 | 3.31
| 10 | 36488 | 17.84 | 14.36 | 14.83 | 11.63 | 9.08 | 7.33 | 5.89 | 4.85
| 11 | 36361 | 17.86 | 14.34 | 14.82 | 11.64 | 9.08 | 7.36 | 5.91 | 4.88
| 12 | 36538 | 17.85 | 14.33 | 14.86 | 11.66 | 9.09 | 7.37 | 5.91 | 4.89
| 13 | 36624 | 17.8 | 14.29 | 14.8 | 11.64 | 9.09 | 7.36 | 5.92 | 4.88
LFS2N (Sta. 0+75; Offset -15') | 1 | 35839 | 23.05 | 18.66 | 19.1 | 14.74 | 11.21 | 8.74 | 6.74 | 5.4
| 2 | 12562 | 7.45 | 6.05 | 6.15 | 4.73 | 3.63 | 2.86 | 2.25 | 1.86
| 3 | 12688 | 7.4 | 5.95 | 6.07 | 4.68 | 3.6 | 2.84 | 2.25 | 1.85
| 4 | 12718 | 7.36 | 5.93 | 6.02 | 4.69 | 3.61 | 2.85 | 2.25 | 1.86
| 5 | 12707 | 7.29 | 5.88 | 5.99 | 4.66 | 3.58 | 2.83 | 2.24 | 1.86
| 6 | 24437 | 14.43 | 11.77 | 12.05 | 9.27 | 7.14 | 5.65 | 4.43 | 3.64
| 7 | 24417 | 14.37 | 11.75 | 11.99 | 9.26 | 7.13 | 5.67 | 4.46 | 3.65
| 8 | 24653 | 14.37 | 11.74 | 11.98 | 9.28 | 7.16 | 5.7 | 4.5 | 3.68
| 9 | 24397 | 14.27 | 11.67 | 11.9 | 9.21 | 7.11 | 5.67 | 4.46 | 3.65
| 10 | 36307 | 21.14 | 17.13 | 17.58 | 13.68 | 10.52 | 8.39 | 6.6 | 5.38
| 11 | 36297 | 21.04 | 17.01 | 17.51 | 13.63 | 10.49 | 8.4 | 6.61 | 5.39
| 12 | 36270 | 20.94 | 16.93 | 17.43 | 13.6 | 10.48 | 8.39 | 6.63 | 5.41
| 13 | 36313 | 20.89 | 16.9 | 17.43 | 13.61 | 10.5 | 8.4 | 6.64 | 5.41
LFS2N (Sta. 0+75; Offset -25') | 1 | 36148 | 19.01 | 15.67 | 15.97 | 12.89 | 10.18 | 8.13 | 6.49 | 5.29
| 2 | 12607 | 6 | 4.93 | 5.02 | 4.01 | 3.21 | 2.58 | 2.11 | 1.75
| 3 | 12588 | 5.92 | 4.83 | 4.93 | 3.96 | 3.17 | 2.56 | 2.1 | 1.75
| 4 | 12583 | 5.93 | 4.84 | 4.97 | 3.98 | 3.18 | 2.56 | 2.1 | 1.74
| 5 | 12617 | 5.92 | 4.82 | 4.95 | 3.98 | 3.18 | 2.57 | 2.11 | 1.74
| 6 | 24571 | 11.86 | 9.8 | 10 | 8.03 | 6.42 | 5.19 | 4.22 | 3.49
| 7 | 24752 | 11.89 | 9.82 | 10.03 | 8.03 | 6.43 | 5.22 | 4.25 | 3.51
| 8 | 24740 | 11.83 | 9.8 | 10.01 | 8 | 6.42 | 5.2 | 4.23 | 3.51
| 9 | 24650 | 11.83 | 9.75 | 9.99 | 8 | 6.42 | 5.21 | 4.24 | 3.51
| 10 | 36530 | 17.58 | 14.42 | 14.77 | 11.93 | 9.51 | 7.72 | 6.26 | 5.17
| 11 | 36570 | 17.39 | 14.26 | 14.65 | 11.82 | 9.44 | 7.66 | 6.23 | 5.17
| 12 | 36315 | 17.31 | 14.21 | 14.61 | 11.79 | 9.41 | 7.66 | 6.24 | 5.16
| 13 | 36400 | 17.27 | 14.22 | 14.63 | 11.79 | 9.45 | 7.67 | 6.26 | 5.16
Comments: Results are supposed to be reviewed by GDIT engineer.
Test Performed By: | Henry Fermin |  |  | Reviewed By:
Date: 05/13/2021 |  |  |  | Date:
Test Results
Location | Drop | Load, lbf | D0, mils | D1, mils | D2, mils | D3, mils | D4, mils | D5, mils | D6, mils | D7, mils
|  |  | 0 | -12 | 12 | 24 | 36 | 48 | 60 | 72
LFS2N (Sta. 0+90; Offset -5') | 1 | 35978 | 18.23 | 15.03 | 15.28 | 12.17 | 9.49 | 7.69 | 6.11 | 4.93
| 2 | 12846 | 5.86 | 4.77 | 4.86 | 3.87 | 3.07 | 2.51 | 2.03 | 1.69
| 3 | 12836 | 5.79 | 4.72 | 4.8 | 3.85 | 3.05 | 2.52 | 2.04 | 1.71
| 4 | 12788 | 5.76 | 4.72 | 4.79 | 3.84 | 3.04 | 2.5 | 2.04 | 1.71
| 5 | 12747 | 5.77 | 4.71 | 4.79 | 3.85 | 3.05 | 2.52 | 2.05 | 1.71
| 6 | 24609 | 11.38 | 9.39 | 9.58 | 7.59 | 6 | 4.94 | 4 | 3.29
| 7 | 24635 | 11.34 | 9.38 | 9.58 | 7.58 | 6.04 | 4.95 | 4.03 | 3.32
| 8 | 24748 | 11.36 | 9.38 | 9.59 | 7.59 | 6.03 | 4.96 | 4.02 | 3.34
| 9 | 24762 | 11.37 | 9.39 | 9.59 | 7.6 | 6.05 | 4.97 | 4.02 | 3.34
| 10 | 36251 | 16.82 | 13.84 | 14.15 | 11.3 | 8.93 | 7.34 | 5.93 | 4.86
| 11 | 36444 | 16.7 | 13.67 | 14.02 | 11.23 | 8.88 | 7.33 | 5.93 | 4.88
| 12 | 36530 | 16.64 | 13.65 | 14.01 | 11.21 | 8.85 | 7.33 | 5.92 | 4.87
| 13 | 36616 | 16.54 | 13.61 | 13.98 | 11.17 | 8.83 | 7.3 | 5.9 | 4.86
LFS2N (Sta. 0+90; Offset -15') | 1 | 35868 | 21.92 | 17.88 | 18.3 | 14.39 | 11.11 | 8.78 | 6.8 | 5.42
| 2 | 12592 | 7.09 | 5.78 | 5.87 | 4.6 | 3.59 | 2.84 | 2.25 | 1.85
| 3 | 12591 | 6.94 | 5.64 | 5.75 | 4.53 | 3.53 | 2.81 | 2.23 | 1.83
| 4 | 12596 | 6.97 | 5.67 | 5.79 | 4.57 | 3.57 | 2.85 | 2.25 | 1.86
| 5 | 12622 | 6.95 | 5.66 | 5.76 | 4.54 | 3.54 | 2.84 | 2.26 | 1.86
| 6 | 24596 | 13.81 | 11.39 | 11.65 | 9.11 | 7.12 | 5.71 | 4.5 | 3.67
| 7 | 24531 | 13.73 | 11.32 | 11.59 | 9.06 | 7.08 | 5.7 | 4.49 | 3.66
| 8 | 24586 | 13.71 | 11.31 | 11.56 | 9.07 | 7.07 | 5.7 | 4.5 | 3.67
| 9 | 24680 | 13.64 | 11.29 | 11.58 | 9.09 | 7.1 | 5.71 | 4.51 | 3.67
| 10 | 36366 | 20.16 | 16.5 | 16.96 | 13.41 | 10.46 | 8.42 | 6.64 | 5.4
| 11 | 36415 | 20.11 | 16.42 | 16.92 | 13.4 | 10.42 | 8.44 | 6.65 | 5.42
| 12 | 36338 | 20.05 | 16.47 | 16.93 | 13.4 | 10.43 | 8.46 | 6.68 | 5.44
| 13 | 36281 | 20.03 | 16.43 | 16.95 | 13.4 | 10.44 | 8.46 | 6.67 | 5.43
LFS2N (Sta. 0+90; Offset -25') | 1 | 36238 | 18.17 | 15.07 | 15.36 | 12.44 | 9.9 | 7.96 | 6.36 | 5.17
| 2 | 12697 | 5.8 | 4.76 | 4.86 | 3.91 | 3.15 | 2.55 | 2.08 | 1.73
| 3 | 12678 | 5.68 | 4.69 | 4.77 | 3.85 | 3.12 | 2.53 | 2.07 | 1.72
| 4 | 12696 | 5.7 | 4.69 | 4.8 | 3.87 | 3.14 | 2.55 | 2.09 | 1.73
| 5 | 12608 | 5.66 | 4.66 | 4.81 | 3.86 | 3.12 | 2.53 | 2.07 | 1.73
| 6 | 24475 | 11.37 | 9.45 | 9.62 | 7.76 | 6.26 | 5.1 | 4.16 | 3.44
| 7 | 24770 | 11.4 | 9.46 | 9.66 | 7.76 | 6.26 | 5.12 | 4.18 | 3.46
| 8 | 24685 | 11.27 | 9.4 | 9.62 | 7.73 | 6.22 | 5.1 | 4.15 | 3.45
| 9 | 24727 | 11.33 | 9.44 | 9.64 | 7.75 | 6.26 | 5.12 | 4.18 | 3.47
| 10 | 36623 | 16.81 | 13.91 | 14.25 | 11.57 | 9.24 | 7.57 | 6.15 | 5.08
| 11 | 36587 | 16.64 | 13.78 | 14.12 | 11.46 | 9.16 | 7.54 | 6.13 | 5.08
| 12 | 36471 | 16.6 | 13.68 | 14.08 | 11.44 | 9.15 | 7.54 | 6.14 | 5.09
| 13 | 36643 | 16.6 | 13.73 | 14.11 | 11.46 | 9.18 | 7.56 | 6.16 | 5.11
Comments: Results are supposed to be reviewed by GDIT engineer.
Test Performed By: | Henry Fermin |  |  | Reviewed By:
Date: 05/13/2021 |  |  |  | Date:
Note on A9: Christopher Tomlinson: P-152, P-154, P-209, P-306, P-307, P-401, P-403, P-501

## HWD Form - LFS2S
ASTM D4694 - Heavy Weight Deflectometer (HWD)
Project: TO5 CC9 |  |  | Plate Radius (in): 5.91
Date: 05/13/2021 |  |  | Number of Sensors: 8
Technician: Henry Fermin |  |  | Radial Offset of Sensors (in): 0, -12, 12, 24, 36, 48, 60, 72
Layer Material: P-401 |  |  | Ground Temperature (°F): 58 - 61
Test Item: LFS2S |  |  | Ambient Temperature (°F): 60 - 65
Test Results
Location | Drop | Load, lbf | D0, mils | D1, mils | D2, mils | D3, mils | D4, mils | D5, mils | D6, mils | D7, mils
|  |  | 0 | -12 | 12 | 24 | 36 | 48 | 60 | 72
LFS2S (Sta. 0+75; Offset +5') | 1 | 35649 | 25.1 | 19.83 | 20.3 | 14.96 | 10.92 | 8.33 | 6.39 | 5.15
| 2 | 12706 | 7.71 | 6.04 | 6.16 | 4.54 | 3.39 | 2.66 | 2.13 | 1.78
| 3 | 12660 | 7.56 | 5.95 | 6.06 | 4.5 | 3.36 | 2.66 | 2.12 | 1.78
| 4 | 12778 | 7.53 | 5.92 | 6.05 | 4.51 | 3.36 | 2.68 | 2.13 | 1.79
| 5 | 12646 | 7.46 | 5.87 | 6 | 4.46 | 3.34 | 2.65 | 2.11 | 1.77
| 6 | 24424 | 15.05 | 11.93 | 12.25 | 9.05 | 6.73 | 5.33 | 4.23 | 3.5
| 7 | 24513 | 14.96 | 11.86 | 12.16 | 9.02 | 6.75 | 5.32 | 4.24 | 3.51
| 8 | 24431 | 14.86 | 11.81 | 12.13 | 8.99 | 6.74 | 5.33 | 4.23 | 3.51
| 9 | 24444 | 14.89 | 11.8 | 12.13 | 8.99 | 6.73 | 5.33 | 4.23 | 3.52
| 10 | 36303 | 22.35 | 17.63 | 18.16 | 13.56 | 10.01 | 7.91 | 6.24 | 5.13
| 11 | 36313 | 22.1 | 17.42 | 18 | 13.43 | 10 | 7.9 | 6.25 | 5.14
| 12 | 36095 | 21.97 | 17.29 | 17.92 | 13.41 | 9.99 | 7.91 | 6.28 | 5.15
| 13 | 36206 | 21.97 | 17.31 | 17.92 | 13.42 | 10 | 7.93 | 6.3 | 5.17
LFS2S (Sta. 0+75; Offset +15') | 1 | 35538 | 29.45 | 23.6 | 24.2 | 17.91 | 13.03 | 9.55 | 7.15 | 5.64
| 2 | 12728 | 9.31 | 7.39 | 7.51 | 5.55 | 4.09 | 3.07 | 2.37 | 1.94
| 3 | 12615 | 9.05 | 7.19 | 7.33 | 5.43 | 4.02 | 3.04 | 2.36 | 1.94
| 4 | 12702 | 8.98 | 7.14 | 7.28 | 5.42 | 4.03 | 3.05 | 2.37 | 1.93
| 5 | 12761 | 8.94 | 7.12 | 7.26 | 5.41 | 4.01 | 3.05 | 2.36 | 1.94
| 6 | 24384 | 17.9 | 14.42 | 14.72 | 10.95 | 8.04 | 6.11 | 4.71 | 3.83
| 7 | 24370 | 17.78 | 14.37 | 14.68 | 10.91 | 8.11 | 6.14 | 4.76 | 3.86
| 8 | 24447 | 17.67 | 14.29 | 14.6 | 10.87 | 8.08 | 6.15 | 4.76 | 3.86
| 9 | 24437 | 17.57 | 14.25 | 14.57 | 10.83 | 8.07 | 6.12 | 4.74 | 3.84
| 10 | 35888 | 26.25 | 21.12 | 21.69 | 16.28 | 12.11 | 9.15 | 7.08 | 5.68
| 11 | 36005 | 26.11 | 20.99 | 21.61 | 16.23 | 12.13 | 9.17 | 7.1 | 5.71
| 12 | 35913 | 25.89 | 20.81 | 21.47 | 16.18 | 12.08 | 9.18 | 7.1 | 5.72
| 13 | 35955 | 25.89 | 20.86 | 21.54 | 16.2 | 12.11 | 9.21 | 7.12 | 5.76
LFS2S (Sta. 0+75; Offset +25') | 1 | 35637 | 25.65 | 20.55 | 21.04 | 15.68 | 11.4 | 8.62 | 6.58 | 5.25
| 2 | 12741 | 7.95 | 6.28 | 6.42 | 4.77 | 3.56 | 2.74 | 2.17 | 1.81
| 3 | 12737 | 7.8 | 6.17 | 6.31 | 4.7 | 3.52 | 2.74 | 2.16 | 1.8
| 4 | 12701 | 7.73 | 6.13 | 6.24 | 4.68 | 3.52 | 2.72 | 2.16 | 1.81
| 5 | 12848 | 7.7 | 6.12 | 6.27 | 4.67 | 3.51 | 2.73 | 2.16 | 1.81
| 6 | 24545 | 15.49 | 12.41 | 12.72 | 9.48 | 7.08 | 5.5 | 4.34 | 3.56
| 7 | 24492 | 15.27 | 12.24 | 12.55 | 9.37 | 7.04 | 5.47 | 4.31 | 3.55
| 8 | 24430 | 15.25 | 12.25 | 12.56 | 9.38 | 7.06 | 5.48 | 4.32 | 3.57
| 9 | 24518 | 15.19 | 12.19 | 12.48 | 9.38 | 7.04 | 5.47 | 4.32 | 3.55
| 10 | 36307 | 22.9 | 18.26 | 18.76 | 14.11 | 10.52 | 8.14 | 6.39 | 5.22
| 11 | 36293 | 22.6 | 17.99 | 18.54 | 13.97 | 10.41 | 8.09 | 6.37 | 5.22
| 12 | 36289 | 22.54 | 17.97 | 18.56 | 14 | 10.48 | 8.14 | 6.41 | 5.26
| 13 | 36220 | 22.38 | 17.88 | 18.48 | 13.92 | 10.44 | 8.11 | 6.39 | 5.23
Comments: Results are supposed to be reviewed by GDIT engineer.
Test Performed By: | Henry Fermin |  |  | Reviewed By:
Date: 05/13/2021 |  |  |  | Date:
Test Results
Location | Drop | Load, lbf | D0, mils | D1, mils | D2, mils | D3, mils | D4, mils | D5, mils | D6, mils | D7, mils
|  |  | 0 | -12 | 12 | 24 | 36 | 48 | 60 | 72
LFS2S (Sta. 0+90; Offset +5') | 1 | 35849 | 23.57 | 19.01 | 19.45 | 14.56 | 10.88 | 8.25 | 6.37 | 5.1
| 2 | 12695 | 7.36 | 5.84 | 6 | 4.49 | 3.39 | 2.66 | 2.12 | 1.77
| 3 | 12755 | 7.22 | 5.78 | 5.93 | 4.45 | 3.39 | 2.66 | 2.12 | 1.78
| 4 | 12662 | 7.15 | 5.74 | 5.86 | 4.42 | 3.36 | 2.65 | 2.13 | 1.77
| 5 | 12774 | 7.13 | 5.71 | 5.85 | 4.41 | 3.34 | 2.65 | 2.12 | 1.77
| 6 | 24583 | 14.28 | 11.51 | 11.8 | 8.86 | 6.72 | 5.27 | 4.17 | 3.46
| 7 | 24701 | 14.24 | 11.47 | 11.79 | 8.84 | 6.73 | 5.3 | 4.19 | 3.47
| 8 | 24634 | 14.2 | 11.45 | 11.79 | 8.86 | 6.76 | 5.32 | 4.2 | 3.49
| 9 | 24543 | 14.2 | 11.44 | 11.74 | 8.86 | 6.75 | 5.31 | 4.2 | 3.48
| 10 | 36291 | 21.25 | 17.06 | 17.6 | 13.31 | 10.06 | 7.86 | 6.21 | 5.1
| 11 | 36416 | 21.03 | 16.87 | 17.42 | 13.19 | 10 | 7.86 | 6.23 | 5.1
| 12 | 36527 | 20.92 | 16.8 | 17.37 | 13.15 | 10.01 | 7.86 | 6.25 | 5.11
| 13 | 36286 | 20.81 | 16.74 | 17.31 | 13.11 | 9.97 | 7.84 | 6.22 | 5.1
LFS2S (Sta. 0+90; Offset +15') | 1 | 35606 | 28.3 | 22.99 | 23.57 | 17.65 | 12.78 | 9.52 | 7.16 | 5.62
| 2 | 12665 | 8.91 | 7.2 | 7.31 | 5.47 | 4.02 | 3.07 | 2.37 | 1.94
| 3 | 12737 | 8.76 | 7.07 | 7.19 | 5.41 | 4 | 3.07 | 2.38 | 1.96
| 4 | 12740 | 8.66 | 7.01 | 7.12 | 5.38 | 4.01 | 3.08 | 2.39 | 1.96
| 5 | 12666 | 8.65 | 7.01 | 7.15 | 5.39 | 4.02 | 3.08 | 2.4 | 1.97
| 6 | 24390 | 17.3 | 14.12 | 14.49 | 10.88 | 8.01 | 6.13 | 4.74 | 3.85
| 7 | 24504 | 17.14 | 14.03 | 14.38 | 10.83 | 8 | 6.14 | 4.79 | 3.87
| 8 | 24456 | 17.06 | 13.96 | 14.33 | 10.78 | 7.98 | 6.15 | 4.78 | 3.87
| 9 | 24314 | 17 | 13.92 | 14.27 | 10.76 | 7.98 | 6.14 | 4.79 | 3.85
| 10 | 36116 | 25.38 | 20.64 | 21.26 | 16.15 | 11.93 | 9.15 | 7.08 | 5.69
| 11 | 36094 | 25.34 | 20.62 | 21.27 | 16.22 | 12.02 | 9.23 | 7.15 | 5.75
| 12 | 36006 | 25.19 | 20.48 | 21.13 | 16.13 | 11.96 | 9.2 | 7.12 | 5.75
| 13 | 36191 | 25.2 | 20.55 | 21.2 | 16.18 | 12.02 | 9.25 | 7.16 | 5.78
LFS2S (Sta. 0+90; Offset +25') | 1 | 35804 | 24.27 | 19.55 | 19.91 | 15.01 | 11.1 | 8.47 | 6.53 | 5.22
| 2 | 12808 | 7.56 | 6.03 | 6.13 | 4.62 | 3.51 | 2.73 | 2.17 | 1.81
| 3 | 12733 | 7.46 | 5.94 | 6.04 | 4.57 | 3.49 | 2.74 | 2.18 | 1.82
| 4 | 12765 | 7.32 | 5.86 | 5.99 | 4.51 | 3.44 | 2.71 | 2.16 | 1.8
| 5 | 12849 | 7.3 | 5.85 | 5.96 | 4.53 | 3.46 | 2.72 | 2.15 | 1.79
| 6 | 24552 | 14.64 | 11.79 | 12.07 | 9.1 | 6.9 | 5.41 | 4.27 | 3.52
| 7 | 24495 | 14.56 | 11.72 | 12 | 9.03 | 6.9 | 5.41 | 4.28 | 3.54
| 8 | 24422 | 14.5 | 11.68 | 11.97 | 9.01 | 6.89 | 5.42 | 4.28 | 3.54
| 9 | 24555 | 14.52 | 11.71 | 11.97 | 9.06 | 6.91 | 5.42 | 4.29 | 3.55
| 10 | 36329 | 21.75 | 17.44 | 17.87 | 13.62 | 10.25 | 8.04 | 6.35 | 5.19
| 11 | 36235 | 21.54 | 17.24 | 17.72 | 13.51 | 10.22 | 8.05 | 6.37 | 5.21
| 12 | 36231 | 21.38 | 17.15 | 17.62 | 13.45 | 10.18 | 8.04 | 6.34 | 5.2
| 13 | 36313 | 21.38 | 17.08 | 17.6 | 13.47 | 10.17 | 8.04 | 6.37 | 5.22
Comments: Results are supposed to be reviewed by GDIT engineer.
Test Performed By: | Henry Fermin |  |  | Reviewed By:
Date: 05/13/2021 |  |  |  | Date:
Note on A9: Christopher Tomlinson: P-152, P-154, P-209, P-306, P-307, P-401, P-403, P-501

## HWD Form - LFC3N
ASTM D4694 - Heavy Weight Deflectometer (HWD)
Project: TO5 CC9 |  |  | Plate Radius (in): 5.91
Date: 05/13/2021 |  |  | Number of Sensors: 8
Technician: Henry Fermin |  |  | Radial Offset of Sensors (in): 0, -12, 12, 24, 36, 48, 60, 72
Layer Material: P-401 |  |  | Ground Temperature (°F): 57-59
Test Item: LFC3N |  |  | Ambient Temperature (°F): 55-59
Test Results
Location | Drop | Load, lbf | D0, mils | D1, mils | D2, mils | D3, mils | D4, mils | D5, mils | D6, mils | D7, mils
|  |  | 0 | -12 | 12 | 24 | 36 | 48 | 60 | 72
LFC3N (Sta. 1+35; Offset -5') | 1 | 34249 | 52.87 | 39.25 | 40.48 | 26.18 | 16.52 | 10.89 | 7.66 | 5.86
| 2 | 12324 | 14.74 | 10.62 | 10.96 | 6.87 | 4.38 | 3.1 | 2.37 | 1.97
| 3 | 12409 | 13.93 | 10.03 | 10.33 | 6.58 | 4.31 | 3.09 | 2.38 | 1.97
| 4 | 12474 | 13.64 | 9.88 | 10.17 | 6.53 | 4.3 | 3.08 | 2.37 | 1.98
| 5 | 12402 | 13.49 | 9.82 | 10.09 | 6.52 | 4.27 | 3.09 | 2.37 | 1.97
| 6 | 23898 | 28.33 | 20.84 | 21.61 | 14.01 | 9.21 | 6.49 | 4.88 | 3.96
| 7 | 23922 | 27.73 | 20.46 | 21.14 | 13.77 | 9.04 | 6.47 | 4.9 | 3.98
| 8 | 23793 | 27.37 | 20.21 | 20.96 | 13.69 | 9.09 | 6.47 | 4.89 | 3.97
| 9 | 24061 | 27.31 | 20.18 | 20.89 | 13.7 | 9.12 | 6.49 | 4.92 | 4
| 10 | 35196 | 41.01 | 30.33 | 31.57 | 20.92 | 13.91 | 9.8 | 7.35 | 5.89
| 11 | 35205 | 40.66 | 30.03 | 31.44 | 20.87 | 13.89 | 9.85 | 7.41 | 5.95
| 12 | 35303 | 40.38 | 29.82 | 31.29 | 20.84 | 13.93 | 9.87 | 7.43 | 5.97
| 13 | 35041 | 40.06 | 29.61 | 31.09 | 20.76 | 13.87 | 9.85 | 7.42 | 5.98
LFC3N (Sta. 1+35; Offset -15') | 1 | 31535 | 107.09 | 73.31 | 77.68 | 45.66 | 25.7 | 14.56 | 9.21 | 6.89
| 2 | 11884 | 26.26 | 17.51 | 18.54 | 10.64 | 6.23 | 4.01 | 2.89 | 2.39
| 3 | 11866 | 23.07 | 15.5 | 16.44 | 9.64 | 5.82 | 3.88 | 2.86 | 2.36
| 4 | 11990 | 22.2 | 15.11 | 15.89 | 9.49 | 5.81 | 3.89 | 2.86 | 2.38
| 5 | 11989 | 21.76 | 14.9 | 15.61 | 9.41 | 5.78 | 3.89 | 2.87 | 2.39
| 6 | 22845 | 47.85 | 33.42 | 35.26 | 21.4 | 13.07 | 8.4 | 6.02 | 4.85
| 7 | 23167 | 46.73 | 32.89 | 34.69 | 21.26 | 13.14 | 8.54 | 6.15 | 4.95
| 8 | 23088 | 45.8 | 32.45 | 34.17 | 21.07 | 13.13 | 8.57 | 6.17 | 4.97
| 9 | 23164 | 45.2 | 32.11 | 33.83 | 20.95 | 13.07 | 8.55 | 6.18 | 4.98
| 10 | 34058 | 68.3 | 49.06 | 51.72 | 32.44 | 20.35 | 13.07 | 9.27 | 7.38
| 11 | 33908 | 68.31 | 49.25 | 52.2 | 32.98 | 20.72 | 13.33 | 9.42 | 7.47
| 12 | 33941 | 67.83 | 49.13 | 52.09 | 33.02 | 20.82 | 13.42 | 9.48 | 7.5
| 13 | 33889 | 67.41 | 49.01 | 51.84 | 32.97 | 20.7 | 13.44 | 9.48 | 7.51
LFC3N (Sta. 1+35; Offset -25') | 1 | 34286 | 53.54 | 39.91 | 42.63 | 26.96 | 17.01 | 11.19 | 7.86 | 6.03
| 2 | 12389 | 14.73 | 10.65 | 11.39 | 7 | 4.45 | 3.2 | 2.46 | 2.04
| 3 | 12376 | 13.91 | 10.09 | 10.83 | 6.72 | 4.37 | 3.18 | 2.46 | 2.05
| 4 | 12407 | 13.66 | 9.96 | 10.62 | 6.67 | 4.35 | 3.17 | 2.46 | 2.05
| 5 | 12416 | 13.53 | 9.9 | 10.56 | 6.65 | 4.37 | 3.19 | 2.46 | 2.04
| 6 | 23939 | 28.49 | 21.11 | 22.57 | 14.33 | 9.4 | 6.66 | 5.05 | 4.13
| 7 | 23831 | 27.97 | 20.73 | 22.15 | 14.12 | 9.32 | 6.68 | 5.08 | 4.15
| 8 | 23947 | 27.7 | 20.54 | 21.97 | 14.06 | 9.32 | 6.68 | 5.08 | 4.13
| 9 | 23874 | 27.45 | 20.44 | 21.85 | 14.02 | 9.29 | 6.66 | 5.07 | 4.14
| 10 | 35291 | 41.34 | 30.84 | 32.94 | 21.41 | 14.13 | 10.07 | 7.56 | 6.11
| 11 | 35485 | 41.01 | 30.61 | 32.76 | 21.32 | 14.18 | 10.07 | 7.57 | 6.11
| 12 | 35397 | 40.73 | 30.38 | 32.65 | 21.32 | 14.23 | 10.11 | 7.61 | 6.14
| 13 | 35372 | 40.44 | 30.22 | 32.47 | 21.25 | 14.2 | 10.09 | 7.59 | 6.13
Comments: Results are supposed to be reviewed by GDIT engineer.
Test Performed By: | Henry Fermin |  |  | Reviewed By:
Date: 05/13/2021 |  |  |  | Date:
Test Results
Location | Drop | Load, lbf | D0, mils | D1, mils | D2, mils | D3, mils | D4, mils | D5, mils | D6, mils | D7, mils
|  |  | 0 | -12 | 12 | 24 | 36 | 48 | 60 | 72
LFC3N (Sta. 1+50; Offset -5') | 1 | 34374 | 50.33 | 37.62 | 38.79 | 25.27 | 16.09 | 10.59 | 7.5 | 5.73
| 2 | 12385 | 14.06 | 10.21 | 10.46 | 6.61 | 4.22 | 2.98 | 2.29 | 1.91
| 3 | 12440 | 13.32 | 9.67 | 9.94 | 6.35 | 4.11 | 2.96 | 2.31 | 1.93
| 4 | 12446 | 13.1 | 9.54 | 9.79 | 6.3 | 4.13 | 2.98 | 2.32 | 1.94
| 5 | 12484 | 13 | 9.51 | 9.73 | 6.32 | 4.16 | 3 | 2.33 | 1.95
| 6 | 23944 | 26.91 | 19.94 | 20.57 | 13.37 | 8.73 | 6.2 | 4.71 | 3.85
| 7 | 24107 | 26.51 | 19.57 | 20.27 | 13.23 | 8.74 | 6.21 | 4.73 | 3.88
| 8 | 23964 | 26.22 | 19.4 | 20.08 | 13.15 | 8.72 | 6.22 | 4.75 | 3.89
| 9 | 23979 | 26.03 | 19.31 | 19.94 | 13.12 | 8.71 | 6.24 | 4.75 | 3.9
| 10 | 35380 | 39.1 | 29.04 | 30.12 | 20.03 | 13.31 | 9.41 | 7.16 | 5.77
| 11 | 35304 | 38.67 | 28.67 | 29.87 | 19.9 | 13.25 | 9.42 | 7.18 | 5.81
| 12 | 35375 | 38.34 | 28.47 | 29.68 | 19.84 | 13.27 | 9.43 | 7.19 | 5.82
| 13 | 35359 | 38.07 | 28.33 | 29.58 | 19.76 | 13.22 | 9.42 | 7.17 | 5.81
LFC3N (Sta. 1+50; Offset -15') | 1 | 32132 | 101.34 | 69.19 | 72.57 | 43.72 | 25.89 | 15.21 | 9.66 | 7.04
| 2 | 11948 | 24.79 | 16.71 | 17.27 | 10.2 | 6.2 | 4.03 | 2.92 | 2.36
| 3 | 11928 | 21.9 | 14.91 | 15.39 | 9.33 | 5.84 | 3.92 | 2.88 | 2.34
| 4 | 11936 | 21.11 | 14.48 | 14.96 | 9.15 | 5.81 | 3.92 | 2.89 | 2.35
| 5 | 11999 | 20.64 | 14.28 | 14.69 | 9.08 | 5.81 | 3.9 | 2.89 | 2.34
| 6 | 23068 | 45.81 | 32.25 | 33.44 | 20.8 | 13.17 | 8.49 | 6.1 | 4.78
| 7 | 23246 | 44.6 | 31.64 | 32.8 | 20.62 | 13.18 | 8.62 | 6.21 | 4.88
| 8 | 23199 | 43.65 | 31.15 | 32.23 | 20.38 | 13.08 | 8.58 | 6.19 | 4.87
| 9 | 23190 | 43.2 | 30.92 | 32.01 | 20.33 | 13.07 | 8.61 | 6.21 | 4.89
| 10 | 34000 | 65.36 | 47.33 | 49.08 | 31.59 | 20.31 | 13.27 | 9.3 | 7.24
| 11 | 33947 | 65.19 | 47.32 | 49.42 | 31.98 | 20.64 | 13.45 | 9.42 | 7.31
| 12 | 34011 | 64.91 | 47.37 | 49.41 | 32.08 | 20.76 | 13.56 | 9.51 | 7.35
| 13 | 34084 | 64.41 | 47.11 | 49.18 | 32.02 | 20.77 | 13.54 | 9.47 | 7.35
LFC3N (Sta. 1+50; Offset -25') | 1 | 34188 | 53.14 | 39.2 | 40.93 | 26.68 | 17.03 | 11.28 | 8.08 | 6.18
| 2 | 12299 | 14.73 | 10.57 | 11.03 | 6.95 | 4.49 | 3.18 | 2.48 | 2.04
| 3 | 12388 | 13.96 | 10.09 | 10.48 | 6.71 | 4.41 | 3.18 | 2.48 | 2.07
| 4 | 12327 | 13.76 | 9.98 | 10.37 | 6.71 | 4.42 | 3.19 | 2.5 | 2.08
| 5 | 12361 | 13.52 | 9.87 | 10.19 | 6.63 | 4.38 | 3.18 | 2.49 | 2.05
| 6 | 24005 | 28.53 | 20.95 | 21.84 | 14.27 | 9.42 | 6.71 | 5.14 | 4.19
| 7 | 23887 | 28.02 | 20.63 | 21.51 | 14.1 | 9.34 | 6.73 | 5.17 | 4.22
| 8 | 23866 | 27.71 | 20.44 | 21.3 | 14.03 | 9.36 | 6.73 | 5.18 | 4.2
| 9 | 23857 | 27.58 | 20.39 | 21.28 | 14.04 | 9.37 | 6.74 | 5.2 | 4.22
| 10 | 35269 | 41.13 | 30.39 | 31.85 | 21.23 | 14.17 | 10.1 | 7.71 | 6.2
| 11 | 35430 | 41 | 30.3 | 31.83 | 21.31 | 14.27 | 10.21 | 7.79 | 6.28
| 12 | 35388 | 40.61 | 30.09 | 31.62 | 21.24 | 14.28 | 10.21 | 7.79 | 6.27
| 13 | 35340 | 40.45 | 30.05 | 31.62 | 21.24 | 14.29 | 10.25 | 7.82 | 6.28
Comments: Results are supposed to be reviewed by GDIT engineer.
Test Performed By: | Henry Fermin |  |  | Reviewed By:
Date: 05/13/2021 |  |  |  | Date:
Note on A9: Christopher Tomlinson: P-152, P-154, P-209, P-306, P-307, P-401, P-403, P-501

## HWD Form - LFC3S
ASTM D4694 - Heavy Weight Deflectometer (HWD)
Project: TO5 CC9 |  |  | Plate Radius (in): 5.91
Date: 05/13/2021 |  |  | Number of Sensors: 8
Technician: Henry Fermin |  |  | Radial Offset of Sensors (in): 0, -12, 12, 24, 36, 48, 60, 72
Layer Material: P-401 |  |  | Ground Temperature (°F): 58 - 61
Test Item: LFC3S |  |  | Ambient Temperature (°F): 60 - 65
Test Results
Location | Drop | Load, lbf | D0, mils | D1, mils | D2, mils | D3, mils | D4, mils | D5, mils | D6, mils | D7, mils
|  |  | 0 | -12 | 12 | 24 | 36 | 48 | 60 | 72
LFC3S (Sta. 1+35; Offset +5') | 1 | 34249 | 57.07 | 40.99 | 41.78 | 26.35 | 16.32 | 10.84 | 7.64 | 5.93
| 2 | 12248 | 15.33 | 10.59 | 10.83 | 6.6 | 4.13 | 2.99 | 2.31 | 1.93
| 3 | 12468 | 14.5 | 10.09 | 10.3 | 6.4 | 4.11 | 3.01 | 2.34 | 1.96
| 4 | 12517 | 14.14 | 9.93 | 10.11 | 6.34 | 4.09 | 3 | 2.34 | 1.95
| 5 | 12454 | 13.97 | 9.82 | 10.03 | 6.31 | 4.09 | 3 | 2.33 | 1.95
| 6 | 23733 | 29.42 | 20.96 | 21.53 | 13.61 | 8.73 | 6.28 | 4.76 | 3.92
| 7 | 24000 | 28.91 | 20.61 | 21.22 | 13.5 | 8.77 | 6.31 | 4.81 | 3.95
| 8 | 23928 | 28.62 | 20.43 | 21 | 13.44 | 8.77 | 6.34 | 4.83 | 3.96
| 9 | 24005 | 28.34 | 20.32 | 20.85 | 13.37 | 8.78 | 6.32 | 4.81 | 3.95
| 10 | 35242 | 42.91 | 30.83 | 31.73 | 20.63 | 13.54 | 9.65 | 7.29 | 5.92
| 11 | 35130 | 42.34 | 30.46 | 31.44 | 20.47 | 13.49 | 9.66 | 7.31 | 5.95
| 12 | 35199 | 41.94 | 30.27 | 31.22 | 20.4 | 13.41 | 9.65 | 7.3 | 5.93
| 13 | 35399 | 41.77 | 30.13 | 31.14 | 20.38 | 13.44 | 9.68 | 7.32 | 5.96
LFC3S (Sta. 1+35; Offset +15') | 1 | 32628 | 86.8 | 57.34 | 60.19 | 36 | 20.83 | 12.32 | 8.05 | 6
| 2 | 12053 | 22.12 | 14.29 | 15.05 | 8.82 | 5.29 | 3.5 | 2.56 | 2.09
| 3 | 12258 | 19.86 | 12.99 | 13.7 | 8.18 | 5.03 | 3.43 | 2.56 | 2.1
| 4 | 12289 | 18.98 | 12.56 | 13.2 | 7.98 | 4.96 | 3.42 | 2.56 | 2.1
| 5 | 12312 | 18.67 | 12.43 | 13.07 | 7.94 | 4.98 | 3.44 | 2.56 | 2.1
| 6 | 23317 | 39.96 | 27.06 | 28.57 | 17.54 | 10.87 | 7.21 | 5.25 | 4.22
| 7 | 23512 | 38.83 | 26.46 | 27.91 | 17.34 | 10.91 | 7.27 | 5.32 | 4.28
| 8 | 23462 | 38.15 | 26.2 | 27.6 | 17.26 | 10.9 | 7.33 | 5.36 | 4.3
| 9 | 23652 | 37.61 | 25.91 | 27.33 | 17.13 | 10.87 | 7.31 | 5.37 | 4.3
| 10 | 34409 | 56.69 | 39.54 | 41.68 | 26.48 | 16.79 | 11.11 | 8.05 | 6.37
| 11 | 34339 | 56.29 | 39.36 | 41.72 | 26.63 | 16.97 | 11.27 | 8.15 | 6.42
| 12 | 34367 | 55.67 | 39.17 | 41.26 | 26.43 | 16.91 | 11.23 | 8.14 | 6.4
| 13 | 34315 | 55.2 | 38.89 | 41.09 | 26.41 | 16.91 | 11.26 | 8.16 | 6.45
LFC3S (Sta. 1+35; Offset +25') | 1 | 34109 | 54.11 | 39.09 | 40.53 | 25.52 | 15.66 | 10.36 | 7.18 | 5.56
| 2 | 12427 | 15.21 | 10.63 | 10.99 | 6.69 | 4.15 | 2.98 | 2.24 | 1.9
| 3 | 12524 | 14.35 | 10.05 | 10.42 | 6.45 | 4.08 | 2.95 | 2.24 | 1.89
| 4 | 12519 | 14.04 | 9.91 | 10.21 | 6.39 | 4.08 | 2.95 | 2.25 | 1.9
| 5 | 12510 | 13.97 | 9.89 | 10.19 | 6.4 | 4.08 | 2.97 | 2.26 | 1.92
| 6 | 23846 | 28.87 | 20.65 | 21.48 | 13.54 | 8.59 | 6.15 | 4.56 | 3.77
| 7 | 24008 | 28.42 | 20.36 | 21.15 | 13.43 | 8.68 | 6.18 | 4.63 | 3.82
| 8 | 23922 | 28.18 | 20.22 | 21.01 | 13.4 | 8.66 | 6.19 | 4.64 | 3.82
| 9 | 24177 | 28.06 | 20.18 | 20.95 | 13.4 | 8.7 | 6.21 | 4.67 | 3.83
| 10 | 35270 | 41.89 | 30.17 | 31.47 | 20.31 | 13.16 | 9.32 | 6.93 | 5.6
| 11 | 35155 | 41.54 | 29.96 | 31.35 | 20.27 | 13.14 | 9.36 | 6.97 | 5.65
| 12 | 35362 | 41.22 | 29.77 | 31.18 | 20.22 | 13.11 | 9.38 | 6.98 | 5.65
| 13 | 35577 | 40.92 | 29.56 | 31.04 | 20.17 | 13.11 | 9.37 | 6.99 | 5.66
Comments: Results are supposed to be reviewed by GDIT engineer.
Test Performed By: | Henry Fermin |  |  | Reviewed By:
Date: 05/13/2021 |  |  |  | Date:
Test Results
Location | Drop | Load, lbf | D0, mils | D1, mils | D2, mils | D3, mils | D4, mils | D5, mils | D6, mils | D7, mils
|  |  | 0 | -12 | 12 | 24 | 36 | 48 | 60 | 72
LFC3S (Sta. 1+50; Offset +5') | 1 | 34405 | 53.9 | 39.57 | 40.94 | 26.32 | 16.33 | 10.74 | 7.53 | 5.8
| 2 | 12492 | 14.65 | 10.38 | 10.71 | 6.66 | 4.18 | 2.96 | 2.28 | 1.9
| 3 | 12580 | 13.73 | 9.78 | 10.11 | 6.38 | 4.07 | 2.94 | 2.27 | 1.9
| 4 | 12633 | 13.5 | 9.66 | 9.94 | 6.36 | 4.09 | 2.95 | 2.28 | 1.91
| 5 | 12468 | 13.33 | 9.56 | 9.89 | 6.32 | 4.07 | 2.95 | 2.28 | 1.91
| 6 | 23985 | 28.15 | 20.44 | 21.25 | 13.64 | 8.76 | 6.17 | 4.65 | 3.83
| 7 | 24023 | 27.41 | 19.98 | 20.71 | 13.34 | 8.59 | 6.16 | 4.66 | 3.83
| 8 | 23912 | 27.17 | 19.83 | 20.57 | 13.34 | 8.62 | 6.18 | 4.67 | 3.84
| 9 | 24145 | 26.98 | 19.76 | 20.49 | 13.29 | 8.6 | 6.17 | 4.67 | 3.85
| 10 | 35134 | 40.6 | 29.85 | 30.97 | 20.36 | 13.26 | 9.37 | 7.05 | 5.73
| 11 | 35243 | 40.26 | 29.56 | 30.8 | 20.32 | 13.27 | 9.41 | 7.09 | 5.77
| 12 | 35423 | 39.91 | 29.37 | 30.6 | 20.22 | 13.31 | 9.39 | 7.1 | 5.77
| 13 | 35551 | 39.71 | 29.25 | 30.49 | 20.21 | 13.35 | 9.42 | 7.12 | 5.8
LFC3S (Sta. 1+50; Offset +15') | 1 | 32488 | 86.63 | 55.91 | 60.42 | 35.75 | 20.24 | 12.15 | 8.08 | 6.24
| 2 | 12208 | 21.89 | 13.93 | 14.79 | 8.6 | 5.03 | 3.4 | 2.56 | 2.13
| 3 | 12282 | 19.56 | 12.63 | 13.35 | 7.93 | 4.82 | 3.33 | 2.55 | 2.13
| 4 | 12317 | 18.69 | 12.2 | 12.86 | 7.73 | 4.74 | 3.31 | 2.52 | 2.1
| 5 | 12355 | 18.34 | 12.02 | 12.69 | 7.66 | 4.72 | 3.31 | 2.51 | 2.11
| 6 | 23350 | 39.67 | 26.42 | 28.14 | 17.12 | 10.31 | 7.02 | 5.23 | 4.3
| 7 | 23444 | 38.47 | 25.82 | 27.48 | 16.88 | 10.34 | 7.08 | 5.29 | 4.36
| 8 | 23563 | 37.61 | 25.48 | 27.09 | 16.77 | 10.32 | 7.11 | 5.31 | 4.36
| 9 | 23606 | 37.09 | 25.22 | 26.79 | 16.66 | 10.29 | 7.08 | 5.33 | 4.35
| 10 | 34415 | 56.23 | 38.6 | 41.1 | 25.83 | 15.98 | 10.85 | 7.97 | 6.48
| 11 | 34474 | 55.98 | 38.53 | 41.24 | 26.11 | 16.24 | 11.06 | 8.11 | 6.59
| 12 | 34386 | 55.21 | 38.2 | 40.93 | 26 | 16.21 | 11.05 | 8.1 | 6.57
| 13 | 34559 | 54.86 | 38.13 | 40.69 | 25.91 | 16.18 | 11.04 | 8.08 | 6.56
LFC3S (Sta. 1+50; Offset +25') | 1 | 34370 | 50.79 | 37.44 | 38.54 | 24.6 | 15.53 | 10.17 | 7.06 | 5.42
| 2 | 12515 | 14.09 | 10.09 | 10.38 | 6.41 | 4.06 | 2.91 | 2.22 | 1.87
| 3 | 12516 | 13.32 | 9.56 | 9.83 | 6.18 | 3.99 | 2.91 | 2.23 | 1.88
| 4 | 12597 | 13.13 | 9.45 | 9.73 | 6.17 | 4.01 | 2.93 | 2.25 | 1.87
| 5 | 12475 | 12.96 | 9.36 | 9.66 | 6.13 | 4 | 2.92 | 2.24 | 1.9
| 6 | 23957 | 27.13 | 19.73 | 20.58 | 13.12 | 8.53 | 6.08 | 4.54 | 3.74
| 7 | 24199 | 26.62 | 19.43 | 20.19 | 12.95 | 8.52 | 6.1 | 4.58 | 3.77
| 8 | 23992 | 26.22 | 19.2 | 19.94 | 12.86 | 8.5 | 6.08 | 4.58 | 3.77
| 9 | 24178 | 26.19 | 19.18 | 19.95 | 12.88 | 8.53 | 6.1 | 4.6 | 3.79
| 10 | 35532 | 39.32 | 28.86 | 30.08 | 19.64 | 13 | 9.18 | 6.85 | 5.56
| 11 | 35510 | 38.98 | 28.59 | 29.84 | 19.55 | 12.92 | 9.18 | 6.89 | 5.59
| 12 | 35392 | 38.69 | 28.35 | 29.7 | 19.52 | 12.96 | 9.22 | 6.93 | 5.63
| 13 | 35797 | 38.27 | 28.08 | 29.47 | 19.4 | 12.9 | 9.19 | 6.9 | 5.61
Comments: Results are supposed to be reviewed by GDIT engineer.
Test Performed By: | Henry Fermin |  |  | Reviewed By:
Date: 05/13/2021 |  |  |  | Date:
Note on A9: Christopher Tomlinson: P-152, P-154, P-209, P-306, P-307, P-401, P-403, P-501

## HWD Form - LFS4N
ASTM D4694 - Heavy Weight Deflectometer (HWD)
Project: TO5 CC9 |  |  | Plate Radius (in): 5.91
Date: 05/13/2021 |  |  | Number of Sensors: 8
Technician: Henry Fermin |  |  | Radial Offset of Sensors (in): 0, -12, 12, 24, 36, 48, 60, 72
Layer Material: P-401 |  |  | Ground Temperature (°F): 57-59
Test Item: LFS4N |  |  | Ambient Temperature (°F): 55-59
Test Results
Location | Drop | Load, lbf | D0, mils | D1, mils | D2, mils | D3, mils | D4, mils | D5, mils | D6, mils | D7, mils
|  |  | 0 | -12 | 12 | 24 | 36 | 48 | 60 | 72
LFS4N (Sta. 1+95; Offset -5') | 1 | 36081 | 18.66 | 15.58 | 16.12 | 13.13 | 10.65 | 8.53 | 6.78 | 5.4
| 2 | 12709 | 5.61 | 4.65 | 4.78 | 3.89 | 3.21 | 2.62 | 2.13 | 1.76
| 3 | 12690 | 5.57 | 4.63 | 4.76 | 3.88 | 3.19 | 2.6 | 2.13 | 1.77
| 4 | 12760 | 5.57 | 4.62 | 4.76 | 3.87 | 3.18 | 2.59 | 2.12 | 1.76
| 5 | 12732 | 5.55 | 4.62 | 4.73 | 3.88 | 3.18 | 2.6 | 2.12 | 1.76
| 6 | 24603 | 11.49 | 9.59 | 9.97 | 8.02 | 6.54 | 5.3 | 4.28 | 3.49
| 7 | 24515 | 11.48 | 9.58 | 9.96 | 8.03 | 6.54 | 5.32 | 4.29 | 3.52
| 8 | 24561 | 11.49 | 9.57 | 9.95 | 8.04 | 6.56 | 5.34 | 4.3 | 3.53
| 9 | 24601 | 11.49 | 9.6 | 9.96 | 8.03 | 6.55 | 5.34 | 4.3 | 3.53
| 10 | 36394 | 17.39 | 14.4 | 14.98 | 12.15 | 9.83 | 7.99 | 6.44 | 5.23
| 11 | 36421 | 17.42 | 14.36 | 15.01 | 12.17 | 9.84 | 8.01 | 6.46 | 5.24
| 12 | 36421 | 17.39 | 14.37 | 15.02 | 12.16 | 9.85 | 7.99 | 6.45 | 5.25
| 13 | 36188 | 17.36 | 14.32 | 14.99 | 12.13 | 9.82 | 7.98 | 6.43 | 5.22
LFS4N (Sta. 1+95; Offset -15') | 1 | 33926 | 62.69 | 45.91 | 48.6 | 31.12 | 19.14 | 12.27 | 8.31 | 6.33
| 2 | 12069 | 16.59 | 11.99 | 12.56 | 7.82 | 4.87 | 3.36 | 2.45 | 1.99
| 3 | 12185 | 15.35 | 11.19 | 11.69 | 7.41 | 4.71 | 3.31 | 2.45 | 1.99
| 4 | 12228 | 14.93 | 11 | 11.41 | 7.32 | 4.7 | 3.31 | 2.45 | 1.99
| 5 | 12201 | 14.72 | 10.88 | 11.33 | 7.3 | 4.69 | 3.32 | 2.46 | 2
| 6 | 23724 | 31.99 | 23.87 | 25.12 | 16.33 | 10.54 | 7.25 | 5.27 | 4.22
| 7 | 23721 | 31.43 | 23.56 | 24.83 | 16.22 | 10.53 | 7.3 | 5.33 | 4.26
| 8 | 23675 | 31.1 | 23.4 | 24.61 | 16.14 | 10.5 | 7.27 | 5.33 | 4.27
| 9 | 23733 | 30.95 | 23.38 | 24.55 | 16.14 | 10.49 | 7.29 | 5.34 | 4.27
| 10 | 34984 | 46.77 | 35.41 | 37.38 | 24.91 | 16.2 | 11.18 | 8.1 | 6.46
| 11 | 34866 | 46.82 | 35.52 | 37.65 | 25.17 | 16.39 | 11.33 | 8.22 | 6.55
| 12 | 34807 | 46.5 | 35.38 | 37.55 | 25.17 | 16.41 | 11.36 | 8.22 | 6.54
| 13 | 34936 | 46.37 | 35.32 | 37.58 | 25.25 | 16.5 | 11.43 | 8.28 | 6.58
LFS4N (Sta. 1+95; Offset -25') | 1 | 35759 | 22.34 | 18.55 | 18.53 | 14.82 | 11.45 | 8.89 | 6.74 | 5.31
| 2 | 12552 | 6.38 | 5.21 | 5.27 | 4.22 | 3.35 | 2.66 | 2.09 | 1.73
| 3 | 12597 | 6.31 | 5.17 | 5.2 | 4.19 | 3.34 | 2.66 | 2.12 | 1.73
| 4 | 12614 | 6.32 | 5.17 | 5.21 | 4.17 | 3.33 | 2.65 | 2.11 | 1.73
| 5 | 12533 | 6.27 | 5.13 | 5.17 | 4.15 | 3.3 | 2.62 | 2.1 | 1.72
| 6 | 24590 | 13.53 | 11.15 | 11.2 | 8.89 | 6.99 | 5.54 | 4.35 | 3.52
| 7 | 24684 | 13.52 | 11.15 | 11.17 | 8.86 | 6.95 | 5.54 | 4.35 | 3.54
| 8 | 24669 | 13.52 | 11.13 | 11.21 | 8.88 | 6.97 | 5.55 | 4.36 | 3.55
| 9 | 24636 | 13.51 | 11.13 | 11.2 | 8.86 | 6.96 | 5.53 | 4.36 | 3.54
| 10 | 36201 | 20.34 | 16.67 | 16.79 | 13.33 | 10.4 | 8.24 | 6.46 | 5.2
| 11 | 36356 | 20.5 | 16.74 | 16.9 | 13.41 | 10.46 | 8.29 | 6.49 | 5.24
| 12 | 36321 | 20.5 | 16.71 | 16.88 | 13.39 | 10.46 | 8.29 | 6.5 | 5.25
| 13 | 36326 | 20.48 | 16.75 | 16.94 | 13.41 | 10.5 | 8.3 | 6.51 | 5.26
Comments: Results are supposed to be reviewed by GDIT engineer.
Test Performed By: | Henry Fermin |  |  | Reviewed By:
Date: 05/13/2021 |  |  |  | Date:
Test Results
Location | Drop | Load, lbf | D0, mils | D1, mils | D2, mils | D3, mils | D4, mils | D5, mils | D6, mils | D7, mils
|  |  | 0 | -12 | 12 | 24 | 36 | 48 | 60 | 72
LFS4N (Sta. 2+10; Offset -5') | 1 | 35528 | 23.92 | 19.29 | 19.47 | 14.65 | 11.03 | 8.49 | 6.6 | 5.28
| 2 | 12716 | 6.96 | 5.52 | 5.58 | 4.19 | 3.24 | 2.57 | 2.09 | 1.75
| 3 | 12764 | 6.84 | 5.48 | 5.51 | 4.14 | 3.22 | 2.56 | 2.07 | 1.73
| 4 | 12796 | 6.77 | 5.45 | 5.47 | 4.13 | 3.22 | 2.54 | 2.08 | 1.72
| 5 | 12787 | 6.76 | 5.46 | 5.5 | 4.14 | 3.22 | 2.55 | 2.07 | 1.76
| 6 | 24370 | 14.25 | 11.54 | 11.67 | 8.71 | 6.7 | 5.27 | 4.22 | 3.47
| 7 | 24413 | 14.24 | 11.55 | 11.7 | 8.72 | 6.69 | 5.27 | 4.21 | 3.47
| 8 | 24661 | 14.23 | 11.58 | 11.69 | 8.74 | 6.71 | 5.28 | 4.23 | 3.48
| 9 | 24616 | 14.2 | 11.54 | 11.67 | 8.74 | 6.69 | 5.28 | 4.24 | 3.49
| 10 | 36319 | 21.55 | 17.34 | 17.63 | 13.29 | 10.05 | 7.95 | 6.34 | 5.18
| 11 | 36329 | 21.53 | 17.37 | 17.64 | 13.28 | 10.04 | 7.93 | 6.34 | 5.18
| 12 | 36330 | 21.53 | 17.32 | 17.64 | 13.29 | 10.03 | 7.93 | 6.33 | 5.19
| 13 | 36208 | 21.51 | 17.35 | 17.7 | 13.32 | 10.06 | 7.96 | 6.36 | 5.2
LFS4N (Sta. 2+10; Offset -15') | 1 | 33919 | 58.75 | 43.63 | 46.32 | 29.96 | 18.74 | 12.14 | 8.43 | 6.45
| 2 | 12121 | 15.55 | 11.45 | 11.95 | 7.5 | 4.7 | 3.23 | 2.4 | 1.92
| 3 | 12187 | 14.33 | 10.64 | 11.06 | 7.08 | 4.52 | 3.15 | 2.37 | 1.91
| 4 | 12129 | 13.94 | 10.44 | 10.8 | 6.98 | 4.51 | 3.15 | 2.36 | 1.92
| 5 | 12222 | 13.7 | 10.31 | 10.68 | 6.92 | 4.48 | 3.14 | 2.37 | 1.91
| 6 | 23713 | 29.85 | 22.63 | 23.76 | 15.54 | 10.02 | 6.97 | 5.14 | 4.12
| 7 | 23850 | 29.43 | 22.43 | 23.54 | 15.48 | 10.05 | 7.03 | 5.19 | 4.18
| 8 | 23793 | 29.13 | 22.26 | 23.38 | 15.44 | 10.09 | 7.06 | 5.23 | 4.19
| 9 | 23866 | 28.84 | 22.07 | 23.2 | 15.36 | 10.03 | 7.03 | 5.22 | 4.17
| 10 | 35014 | 43.71 | 33.49 | 35.36 | 23.74 | 15.57 | 10.8 | 7.98 | 6.4
| 11 | 35033 | 43.52 | 33.42 | 35.41 | 23.83 | 15.68 | 10.88 | 8.04 | 6.43
| 12 | 35077 | 43.16 | 33.32 | 35.3 | 23.77 | 15.73 | 10.88 | 8.05 | 6.44
| 13 | 35066 | 43.07 | 33.31 | 35.26 | 23.82 | 15.73 | 10.92 | 8.06 | 6.44
LFS4N (Sta. 2+10; Offset -25') | 1 | 35200 | 19.94 | 16.77 | 16.59 | 13.58 | 10.73 | 8.63 | 6.7 | 5.26
| 2 | 12554 | 5.85 | 4.88 | 4.85 | 3.94 | 3.2 | 2.58 | 2.07 | 1.7
| 3 | 12593 | 5.8 | 4.83 | 4.82 | 3.92 | 3.17 | 2.57 | 2.06 | 1.69
| 4 | 12591 | 5.8 | 4.84 | 4.79 | 3.93 | 3.17 | 2.57 | 2.07 | 1.71
| 5 | 12573 | 5.81 | 4.83 | 4.85 | 3.93 | 3.16 | 2.57 | 2.07 | 1.72
| 6 | 24720 | 12.4 | 10.37 | 10.27 | 8.33 | 6.65 | 5.4 | 4.26 | 3.48
| 7 | 24705 | 12.37 | 10.34 | 10.27 | 8.29 | 6.61 | 5.38 | 4.26 | 3.47
| 8 | 24671 | 12.36 | 10.31 | 10.27 | 8.27 | 6.63 | 5.36 | 4.26 | 3.48
| 9 | 24715 | 12.41 | 10.38 | 10.31 | 8.32 | 6.65 | 5.4 | 4.29 | 3.5
| 10 | 36549 | 18.63 | 15.51 | 15.42 | 12.52 | 9.93 | 8.09 | 6.4 | 5.17
| 11 | 36637 | 18.65 | 15.51 | 15.44 | 12.53 | 9.92 | 8.09 | 6.41 | 5.18
| 12 | 36313 | 18.61 | 15.52 | 15.41 | 12.51 | 9.92 | 8.08 | 6.41 | 5.18
| 13 | 36549 | 18.67 | 15.55 | 15.47 | 12.55 | 9.96 | 8.12 | 6.43 | 5.2
Comments: Results are supposed to be reviewed by GDIT engineer.
Test Performed By: | Henry Fermin |  |  | Reviewed By:
Date: 05/13/2021 |  |  |  | Date:
Note on A9: Christopher Tomlinson: P-152, P-154, P-209, P-306, P-307, P-401, P-403, P-501

## HWD Form - LFC4S
ASTM D4694 - Heavy Weight Deflectometer (HWD)
Project: TO5 CC9 |  |  | Plate Radius (in): 5.91
Date: 05/13/2021 |  |  | Number of Sensors: 8
Technician: Henry Fermin |  |  | Radial Offset of Sensors (in): 0, -12, 12, 24, 36, 48, 60, 72
Layer Material: P-401 |  |  | Ground Temperature (°F): 58 - 61
Test Item: LFC4S |  |  | Ambient Temperature (°F): 60 - 65
Test Results
Location | Drop | Load, lbf | D0, mils | D1, mils | D2, mils | D3, mils | D4, mils | D5, mils | D6, mils | D7, mils
|  |  | 0 | -12 | 12 | 24 | 36 | 48 | 60 | 72
LFC4S (Sta. 1+95; Offset +5') | 1 | 34583 | 50.05 | 37.32 | 37.85 | 24.38 | 15.49 | 10.45 | 7.51 | 5.86
| 2 | 12394 | 13.72 | 9.9 | 10.02 | 6.26 | 4.05 | 2.93 | 2.28 | 1.92
| 3 | 12461 | 13.04 | 9.45 | 9.57 | 6.11 | 4.04 | 2.94 | 2.3 | 1.94
| 4 | 12493 | 12.66 | 9.24 | 9.33 | 6.01 | 3.99 | 2.92 | 2.29 | 1.94
| 5 | 12503 | 12.59 | 9.18 | 9.33 | 6 | 4.01 | 2.92 | 2.3 | 1.94
| 6 | 24034 | 26.36 | 19.48 | 19.84 | 12.83 | 8.49 | 6.1 | 4.68 | 3.87
| 7 | 23968 | 25.82 | 19.1 | 19.49 | 12.63 | 8.41 | 6.09 | 4.71 | 3.88
| 8 | 24005 | 25.57 | 18.92 | 19.31 | 12.58 | 8.43 | 6.11 | 4.73 | 3.9
| 9 | 24072 | 25.42 | 18.86 | 19.27 | 12.57 | 8.38 | 6.11 | 4.73 | 3.9
| 10 | 35505 | 38.1 | 28.37 | 29.03 | 19.19 | 12.82 | 9.24 | 7.07 | 5.78
| 11 | 35521 | 37.76 | 28.09 | 28.86 | 19.12 | 12.86 | 9.27 | 7.11 | 5.82
| 12 | 35606 | 37.39 | 27.85 | 28.64 | 19.02 | 12.79 | 9.26 | 7.11 | 5.83
| 13 | 35488 | 37.11 | 27.68 | 28.46 | 18.89 | 12.73 | 9.24 | 7.09 | 5.82
LFC4S (Sta. 1+95; Offset +15') | 1 | 33231 | 72.95 | 51.68 | 53.74 | 33.52 | 19.9 | 12.31 | 8.08 | 6.16
| 2 | 12342 | 19.29 | 13.5 | 13.86 | 8.46 | 5.13 | 3.49 | 2.55 | 2.11
| 3 | 12370 | 17.49 | 12.33 | 12.64 | 7.85 | 4.88 | 3.41 | 2.53 | 2.09
| 4 | 12274 | 16.9 | 11.99 | 12.33 | 7.73 | 4.85 | 3.42 | 2.54 | 2.12
| 5 | 12392 | 16.57 | 11.8 | 12.12 | 7.62 | 4.83 | 3.4 | 2.53 | 2.09
| 6 | 23348 | 35.38 | 25.5 | 26.46 | 16.71 | 10.47 | 7.12 | 5.16 | 4.2
| 7 | 23422 | 34.52 | 24.98 | 25.95 | 16.53 | 10.44 | 7.18 | 5.25 | 4.26
| 8 | 23579 | 33.95 | 24.72 | 25.61 | 16.41 | 10.45 | 7.19 | 5.26 | 4.26
| 9 | 23741 | 33.69 | 24.6 | 25.55 | 16.43 | 10.49 | 7.24 | 5.31 | 4.3
| 10 | 34778 | 51.13 | 37.41 | 39.09 | 25.41 | 16.17 | 11.01 | 7.94 | 6.42
| 11 | 34784 | 50.92 | 37.42 | 39.22 | 25.62 | 16.33 | 11.21 | 8.08 | 6.49
| 12 | 34549 | 50.26 | 37.09 | 38.8 | 25.43 | 16.28 | 11.2 | 8.09 | 6.48
| 13 | 34548 | 50 | 37.02 | 38.73 | 25.42 | 16.37 | 11.24 | 8.13 | 6.52
LFC4S (Sta. 1+95; Offset +25') | 1 | 34614 | 48.41 | 36.57 | 37.64 | 24.53 | 15.44 | 10.29 | 7.25 | 5.59
| 2 | 12526 | 13.59 | 9.93 | 10.23 | 6.45 | 4.11 | 2.92 | 2.23 | 1.86
| 3 | 12620 | 12.87 | 9.43 | 9.73 | 6.21 | 4.03 | 2.91 | 2.23 | 1.87
| 4 | 12568 | 12.59 | 9.26 | 9.52 | 6.13 | 4.02 | 2.91 | 2.23 | 1.87
| 5 | 12669 | 12.5 | 9.25 | 9.5 | 6.14 | 4.03 | 2.92 | 2.24 | 1.88
| 6 | 24139 | 25.9 | 19.37 | 20.01 | 13.02 | 8.47 | 6.03 | 4.54 | 3.72
| 7 | 24039 | 25.43 | 18.99 | 19.65 | 12.84 | 8.41 | 6.05 | 4.57 | 3.76
| 8 | 24135 | 25.17 | 18.87 | 19.51 | 12.8 | 8.4 | 6.05 | 4.57 | 3.76
| 9 | 24120 | 25.07 | 18.83 | 19.42 | 12.78 | 8.41 | 6.05 | 4.58 | 3.77
| 10 | 35499 | 37.61 | 28.26 | 29.26 | 19.43 | 12.84 | 9.12 | 6.87 | 5.55
| 11 | 35465 | 37.35 | 28.02 | 29.11 | 19.38 | 12.85 | 9.16 | 6.89 | 5.59
| 12 | 35506 | 36.98 | 27.8 | 28.91 | 19.3 | 12.8 | 9.14 | 6.87 | 5.57
| 13 | 35390 | 36.71 | 27.59 | 28.74 | 19.21 | 12.87 | 9.13 | 6.88 | 5.59
Comments: Results are supposed to be reviewed by GDIT engineer.
Test Performed By: | Henry Fermin |  |  | Reviewed By:
Date: 05/13/2021 |  |  |  | Date:
Test Results
Location | Drop | Load, lbf | D0, mils | D1, mils | D2, mils | D3, mils | D4, mils | D5, mils | D6, mils | D7, mils
|  |  | 0 | -12 | 12 | 24 | 36 | 48 | 60 | 72
LFC4S (Sta. 2+10; Offset +5') | 1 | 34590 | 49.34 | 36.18 | 36.99 | 23.56 | 14.72 | 10 | 7.23 | 5.64
| 2 | 12538 | 13.66 | 9.73 | 9.95 | 6.19 | 4.01 | 2.92 | 2.28 | 1.91
| 3 | 12525 | 12.95 | 9.26 | 9.47 | 5.99 | 3.95 | 2.89 | 2.28 | 1.91
| 4 | 12584 | 12.69 | 9.1 | 9.34 | 5.94 | 3.95 | 2.89 | 2.29 | 1.92
| 5 | 12609 | 12.52 | 9.03 | 9.2 | 5.92 | 3.94 | 2.89 | 2.28 | 1.9
| 6 | 24088 | 26.26 | 19.18 | 19.72 | 12.69 | 8.31 | 6.04 | 4.67 | 3.83
| 7 | 24087 | 25.74 | 18.81 | 19.38 | 12.53 | 8.27 | 6.04 | 4.67 | 3.82
| 8 | 24075 | 25.5 | 18.69 | 19.24 | 12.49 | 8.24 | 6.04 | 4.67 | 3.84
| 9 | 24183 | 25.38 | 18.61 | 19.19 | 12.46 | 8.26 | 6.05 | 4.68 | 3.84
| 10 | 35378 | 38.15 | 28.03 | 28.96 | 19 | 12.63 | 9.12 | 6.99 | 5.7
| 11 | 35464 | 37.69 | 27.66 | 28.7 | 18.9 | 12.56 | 9.13 | 7.02 | 5.73
| 12 | 35441 | 37.35 | 27.45 | 28.54 | 18.87 | 12.59 | 9.17 | 7.04 | 5.76
| 13 | 35495 | 37.26 | 27.38 | 28.56 | 18.9 | 12.62 | 9.19 | 7.06 | 5.77
LFC4S (Sta. 2+10; Offset +15') | 1 | 33071 | 75.93 | 50.11 | 52.79 | 32.11 | 19.33 | 11.82 | 7.89 | 5.96
| 2 | 12242 | 20.19 | 13.12 | 13.75 | 8.13 | 5.03 | 3.39 | 2.51 | 2.05
| 3 | 12265 | 18.19 | 11.94 | 12.52 | 7.52 | 4.73 | 3.29 | 2.48 | 2.03
| 4 | 12312 | 17.65 | 11.66 | 12.22 | 7.44 | 4.72 | 3.31 | 2.48 | 2.04
| 5 | 12355 | 17.23 | 11.46 | 11.97 | 7.34 | 4.68 | 3.29 | 2.46 | 2.03
| 6 | 23475 | 36.74 | 24.81 | 26.05 | 16.12 | 10.27 | 6.95 | 5.11 | 4.13
| 7 | 23532 | 35.82 | 24.37 | 25.47 | 15.92 | 10.24 | 7.02 | 5.18 | 4.18
| 8 | 23676 | 34.98 | 23.97 | 25.06 | 15.7 | 10.17 | 6.97 | 5.15 | 4.16
| 9 | 23567 | 34.59 | 23.8 | 24.85 | 15.65 | 10.19 | 7 | 5.2 | 4.17
| 10 | 34548 | 51.95 | 35.92 | 37.8 | 24.13 | 15.7 | 10.62 | 7.79 | 6.22
| 11 | 34648 | 51.38 | 35.6 | 37.58 | 24.15 | 15.76 | 10.71 | 7.86 | 6.26
| 12 | 34615 | 50.79 | 35.39 | 37.36 | 24.07 | 15.78 | 10.75 | 7.89 | 6.28
| 13 | 34763 | 50.53 | 35.32 | 37.25 | 24.07 | 15.88 | 10.79 | 7.93 | 6.28
LFC4S (Sta. 2+10; Offset +25') | 1 | 34508 | 50.13 | 36.36 | 38.2 | 24.46 | 15.52 | 10.35 | 7.29 | 5.58
| 2 | 12541 | 13.87 | 9.72 | 10.11 | 6.26 | 4.05 | 2.9 | 2.23 | 1.85
| 3 | 12492 | 13.05 | 9.2 | 9.53 | 6.04 | 3.96 | 2.87 | 2.22 | 1.87
| 4 | 12502 | 12.84 | 9.08 | 9.42 | 5.99 | 3.95 | 2.88 | 2.23 | 1.86
| 5 | 12574 | 12.65 | 8.98 | 9.33 | 5.93 | 3.93 | 2.86 | 2.21 | 1.86
| 6 | 24045 | 26.51 | 19.05 | 19.96 | 12.79 | 8.33 | 6.01 | 4.55 | 3.72
| 7 | 24078 | 25.92 | 18.7 | 19.59 | 12.58 | 8.28 | 6.01 | 4.58 | 3.72
| 8 | 24074 | 25.73 | 18.57 | 19.48 | 12.56 | 8.32 | 6.03 | 4.6 | 3.75
| 9 | 24191 | 25.54 | 18.48 | 19.32 | 12.49 | 8.35 | 6.02 | 4.58 | 3.72
| 10 | 35687 | 38.56 | 27.97 | 29.39 | 19.19 | 12.76 | 9.13 | 6.89 | 5.57
| 11 | 35392 | 38.06 | 27.58 | 29.09 | 19.05 | 12.67 | 9.11 | 6.89 | 5.57
| 12 | 35586 | 37.74 | 27.36 | 28.9 | 18.99 | 12.67 | 9.13 | 6.89 | 5.59
| 13 | 35508 | 37.49 | 27.18 | 28.79 | 18.94 | 12.66 | 9.12 | 6.91 | 5.59
Comments: Results are supposed to be reviewed by GDIT engineer.
Test Performed By: | Henry Fermin |  |  | Reviewed By:
Date: 05/13/2021 |  |  |  | Date:
Note on A9: Christopher Tomlinson: P-152, P-154, P-209, P-306, P-307, P-401, P-403, P-501

## CC9 HWD 5-13-2021 SECTION 1-4
IKUAB | FWD | FILE | : | CC9 | HWD | 5-13-2021 | SECTION | 1-4.fwd
HSite | : | CC9
HOperator | : | FERMIN
HRoad | :
IDate | Created | : | 5/13/2021
IVersion | : | 2.2.21
ILoad | Mode | : | 1 | (18 | + | 18 | buffers)
IPlate | Radius | : | 5.91 | (in)
IExtra | Field | Set | : | FAA
IDrop | Sequence | : | 3123
INo | of | drops | : | 1444
IRecord | Drop? | : | HHHH
IDrop | Height | : | 1 | 2 | 3 | 4
IImpact | Load | : | 12000 | 24000 | 36000 | 50000 | lbf
ISensor | Number | : | 0 | 1 | 2 | 3 | 4 | 5 | 6 | 7
ISensor | Distance | : | 0 | 12 | 12 | 24 | 36 | 48 | 60 | 72 | (in)
ISensor | Position | : | CENTER | FRONT | BEHIND | BEHIND | BEHIND | BEHIND | BEHIND | BEHIND
IReference | Offset | : | 0 | ft
ITestpoint | spacing: | 0 | ft
JDistance |  | Imp | Load | D0 | D1 | D2 | D3 | D4 | D5 | D6 | D7 | Air | Pave | Station | Time
J | ft | Num | lbf | mils | mils | mils | mils | mils | mils | mils | mils | °F | °F
J-------- | --- | ----- | ------ | ------ | ------ | ------ | ------ | ------ | ------ | ------ | ---- | ---- | ------- | --------
D | -22952 | 1 | 35200 | 19.94 | 16.77 | 16.59 | 13.58 | 10.73 | 8.63 | 6.7 | 5.26 | 55 | 54 | 1 | 8:00
D | -22952 | 2 | 12554 | 5.85 | 4.88 | 4.85 | 3.94 | 3.2 | 2.58 | 2.07 | 1.7 | 55 | 54 | 1 | 8:00
D | -22952 | 3 | 12593 | 5.8 | 4.83 | 4.82 | 3.92 | 3.17 | 2.57 | 2.06 | 1.69 | 55 | 54 | 1 | 8:00
D | -22952 | 4 | 12591 | 5.8 | 4.84 | 4.79 | 3.93 | 3.17 | 2.57 | 2.07 | 1.71 | 55 | 54 | 1 | 8:00
D | -22952 | 5 | 12573 | 5.81 | 4.83 | 4.85 | 3.93 | 3.16 | 2.57 | 2.07 | 1.72 | 55 | 54 | 1 | 8:01
D | -22952 | 6 | 24720 | 12.4 | 10.37 | 10.27 | 8.33 | 6.65 | 5.4 | 4.26 | 3.48 | 55 | 54 | 1 | 8:01
D | -22952 | 7 | 24705 | 12.37 | 10.34 | 10.27 | 8.29 | 6.61 | 5.38 | 4.26 | 3.47 | 55 | 54 | 1 | 8:01
D | -22952 | 8 | 24671 | 12.36 | 10.31 | 10.27 | 8.27 | 6.63 | 5.36 | 4.26 | 3.48 | 55 | 54 | 1 | 8:01
D | -22952 | 9 | 24715 | 12.41 | 10.38 | 10.31 | 8.32 | 6.65 | 5.4 | 4.29 | 3.5 | 55 | 54 | 1 | 8:01
D | -22952 | 10 | 36549 | 18.63 | 15.51 | 15.42 | 12.52 | 9.93 | 8.09 | 6.4 | 5.17 | 55 | 54 | 1 | 8:01
D | -22952 | 11 | 36637 | 18.65 | 15.51 | 15.44 | 12.53 | 9.92 | 8.09 | 6.41 | 5.18 | 55 | 54 | 1 | 8:02
D | -22952 | 12 | 36313 | 18.61 | 15.52 | 15.41 | 12.51 | 9.92 | 8.08 | 6.41 | 5.18 | 55 | 54 | 1 | 8:02
D | -22952 | 13 | 36549 | 18.67 | 15.55 | 15.47 | 12.55 | 9.96 | 8.12 | 6.43 | 5.2 | 55 | 54 | 1 | 8:02
C | Comment | at | -22952 | ft | Time: | 8:04 | :STA: | 2+10 | -25N
D | -23103 | 1 | 35759 | 22.34 | 18.55 | 18.53 | 14.82 | 11.45 | 8.89 | 6.74 | 5.31 | 55 | 55 | 2 | 8:05
D | -23103 | 2 | 12552 | 6.38 | 5.21 | 5.27 | 4.22 | 3.35 | 2.66 | 2.09 | 1.73 | 55 | 55 | 2 | 8:05
D | -23103 | 3 | 12597 | 6.31 | 5.17 | 5.2 | 4.19 | 3.34 | 2.66 | 2.12 | 1.73 | 55 | 55 | 2 | 8:05
D | -23103 | 4 | 12614 | 6.32 | 5.17 | 5.21 | 4.17 | 3.33 | 2.65 | 2.11 | 1.73 | 55 | 55 | 2 | 8:05
D | -23103 | 5 | 12533 | 6.27 | 5.13 | 5.17 | 4.15 | 3.3 | 2.62 | 2.1 | 1.72 | 55 | 55 | 2 | 8:06
D | -23103 | 6 | 24590 | 13.53 | 11.15 | 11.2 | 8.89 | 6.99 | 5.54 | 4.35 | 3.52 | 55 | 55 | 2 | 8:06
D | -23103 | 7 | 24684 | 13.52 | 11.15 | 11.17 | 8.86 | 6.95 | 5.54 | 4.35 | 3.54 | 55 | 55 | 2 | 8:06
D | -23103 | 8 | 24669 | 13.52 | 11.13 | 11.21 | 8.88 | 6.97 | 5.55 | 4.36 | 3.55 | 55 | 55 | 2 | 8:06
D | -23103 | 9 | 24636 | 13.51 | 11.13 | 11.2 | 8.86 | 6.96 | 5.53 | 4.36 | 3.54 | 55 | 55 | 2 | 8:06
D | -23103 | 10 | 36201 | 20.34 | 16.67 | 16.79 | 13.33 | 10.4 | 8.24 | 6.46 | 5.2 | 55 | 55 | 2 | 8:06
D | -23103 | 11 | 36356 | 20.5 | 16.74 | 16.9 | 13.41 | 10.46 | 8.29 | 6.49 | 5.24 | 55 | 55 | 2 | 8:07
D | -23103 | 12 | 36321 | 20.5 | 16.71 | 16.88 | 13.39 | 10.46 | 8.29 | 6.5 | 5.25 | 55 | 55 | 2 | 8:07
D | -23103 | 13 | 36326 | 20.48 | 16.75 | 16.94 | 13.41 | 10.5 | 8.3 | 6.51 | 5.26 | 55 | 55 | 2 | 8:07
C | Comment | at | -23103 | ft | Time: | 8:08 | :STA: | 1+95 | -25N
D | -23558 | 1 | 34188 | 53.14 | 39.2 | 40.93 | 26.68 | 17.03 | 11.28 | 8.08 | 6.18 | 55 | 56 | 3 | 8:09
D | -23558 | 2 | 12299 | 14.73 | 10.57 | 11.03 | 6.95 | 4.49 | 3.18 | 2.48 | 2.04 | 55 | 56 | 3 | 8:10
D | -23558 | 3 | 12388 | 13.96 | 10.09 | 10.48 | 6.71 | 4.41 | 3.18 | 2.48 | 2.07 | 55 | 56 | 3 | 8:10
D | -23558 | 4 | 12327 | 13.76 | 9.98 | 10.37 | 6.71 | 4.42 | 3.19 | 2.5 | 2.08 | 55 | 56 | 3 | 8:10
D | -23558 | 5 | 12361 | 13.52 | 9.87 | 10.19 | 6.63 | 4.38 | 3.18 | 2.49 | 2.05 | 55 | 56 | 3 | 8:10
D | -23558 | 6 | 24005 | 28.53 | 20.95 | 21.84 | 14.27 | 9.42 | 6.71 | 5.14 | 4.19 | 55 | 56 | 3 | 8:10
D | -23558 | 7 | 23887 | 28.02 | 20.63 | 21.51 | 14.1 | 9.34 | 6.73 | 5.17 | 4.22 | 55 | 56 | 3 | 8:10
D | -23558 | 8 | 23866 | 27.71 | 20.44 | 21.3 | 14.03 | 9.36 | 6.73 | 5.18 | 4.2 | 55 | 56 | 3 | 8:10
D | -23558 | 9 | 23857 | 27.58 | 20.39 | 21.28 | 14.04 | 9.37 | 6.74 | 5.2 | 4.22 | 55 | 56 | 3 | 8:11
D | -23558 | 10 | 35269 | 41.13 | 30.39 | 31.85 | 21.23 | 14.17 | 10.1 | 7.71 | 6.2 | 55 | 56 | 3 | 8:11
D | -23558 | 11 | 35430 | 41 | 30.3 | 31.83 | 21.31 | 14.27 | 10.21 | 7.79 | 6.28 | 55 | 56 | 3 | 8:11
D | -23558 | 12 | 35388 | 40.61 | 30.09 | 31.62 | 21.24 | 14.28 | 10.21 | 7.79 | 6.27 | 55 | 56 | 3 | 8:11
D | -23558 | 13 | 35340 | 40.45 | 30.05 | 31.62 | 21.24 | 14.29 | 10.25 | 7.82 | 6.28 | 55 | 56 | 3 | 8:11
C | Comment | at | -23558 | ft | Time: | 8:12 | :STA: | 1+50 | -25N
D | -23708 | 1 | 34286 | 53.54 | 39.91 | 42.63 | 26.96 | 17.01 | 11.19 | 7.86 | 6.03 | 54 | 56 | 4 | 8:13
D | -23708 | 2 | 12389 | 14.73 | 10.65 | 11.39 | 7 | 4.45 | 3.2 | 2.46 | 2.04 | 54 | 56 | 4 | 8:14
D | -23708 | 3 | 12376 | 13.91 | 10.09 | 10.83 | 6.72 | 4.37 | 3.18 | 2.46 | 2.05 | 54 | 56 | 4 | 8:14
D | -23708 | 4 | 12407 | 13.66 | 9.96 | 10.62 | 6.67 | 4.35 | 3.17 | 2.46 | 2.05 | 54 | 56 | 4 | 8:14
D | -23708 | 5 | 12416 | 13.53 | 9.9 | 10.56 | 6.65 | 4.37 | 3.19 | 2.46 | 2.04 | 54 | 56 | 4 | 8:14
D | -23708 | 6 | 23939 | 28.49 | 21.11 | 22.57 | 14.33 | 9.4 | 6.66 | 5.05 | 4.13 | 54 | 56 | 4 | 8:14
D | -23708 | 7 | 23831 | 27.97 | 20.73 | 22.15 | 14.12 | 9.32 | 6.68 | 5.08 | 4.15 | 54 | 56 | 4 | 8:14
D | -23708 | 8 | 23947 | 27.7 | 20.54 | 21.97 | 14.06 | 9.32 | 6.68 | 5.08 | 4.13 | 54 | 56 | 4 | 8:14
D | -23708 | 9 | 23874 | 27.45 | 20.44 | 21.85 | 14.02 | 9.29 | 6.66 | 5.07 | 4.14 | 54 | 56 | 4 | 8:15
D | -23708 | 10 | 35291 | 41.34 | 30.84 | 32.94 | 21.41 | 14.13 | 10.07 | 7.56 | 6.11 | 54 | 56 | 4 | 8:15
D | -23708 | 11 | 35485 | 41.01 | 30.61 | 32.76 | 21.32 | 14.18 | 10.07 | 7.57 | 6.11 | 54 | 56 | 4 | 8:15
D | -23708 | 12 | 35397 | 40.73 | 30.38 | 32.65 | 21.32 | 14.23 | 10.11 | 7.61 | 6.14 | 54 | 56 | 4 | 8:15
D | -23708 | 13 | 35372 | 40.44 | 30.22 | 32.47 | 21.25 | 14.2 | 10.09 | 7.59 | 6.13 | 54 | 56 | 4 | 8:15
C | Comment | at | -23708 | ft | Time: | 8:16 | :STA: | 1+35 | -25N
D | -24163 | 1 | 36238 | 18.17 | 15.07 | 15.36 | 12.44 | 9.9 | 7.96 | 6.36 | 5.17 | 55 | 57 | 5 | 8:18
D | -24163 | 2 | 12697 | 5.8 | 4.76 | 4.86 | 3.91 | 3.15 | 2.55 | 2.08 | 1.73 | 55 | 57 | 5 | 8:18
D | -24163 | 3 | 12678 | 5.68 | 4.69 | 4.77 | 3.85 | 3.12 | 2.53 | 2.07 | 1.72 | 55 | 57 | 5 | 8:18
D | -24163 | 4 | 12696 | 5.7 | 4.69 | 4.8 | 3.87 | 3.14 | 2.55 | 2.09 | 1.73 | 55 | 57 | 5 | 8:18
D | -24163 | 5 | 12608 | 5.66 | 4.66 | 4.81 | 3.86 | 3.12 | 2.53 | 2.07 | 1.73 | 55 | 57 | 5 | 8:18
D | -24163 | 6 | 24475 | 11.37 | 9.45 | 9.62 | 7.76 | 6.26 | 5.1 | 4.16 | 3.44 | 55 | 57 | 5 | 8:18
D | -24163 | 7 | 24770 | 11.4 | 9.46 | 9.66 | 7.76 | 6.26 | 5.12 | 4.18 | 3.46 | 55 | 57 | 5 | 8:18
D | -24163 | 8 | 24685 | 11.27 | 9.4 | 9.62 | 7.73 | 6.22 | 5.1 | 4.15 | 3.45 | 55 | 57 | 5 | 8:19
D | -24163 | 9 | 24727 | 11.33 | 9.44 | 9.64 | 7.75 | 6.26 | 5.12 | 4.18 | 3.47 | 55 | 57 | 5 | 8:19
D | -24163 | 10 | 36623 | 16.81 | 13.91 | 14.25 | 11.57 | 9.24 | 7.57 | 6.15 | 5.08 | 55 | 57 | 5 | 8:19
D | -24163 | 11 | 36587 | 16.64 | 13.78 | 14.12 | 11.46 | 9.16 | 7.54 | 6.13 | 5.08 | 55 | 57 | 5 | 8:19
D | -24163 | 12 | 36471 | 16.6 | 13.68 | 14.08 | 11.44 | 9.15 | 7.54 | 6.14 | 5.09 | 55 | 57 | 5 | 8:19
D | -24163 | 13 | 36643 | 16.6 | 13.73 | 14.11 | 11.46 | 9.18 | 7.56 | 6.16 | 5.11 | 55 | 57 | 5 | 8:20
C | Comment | at | -24163 | ft | Time: | 8:20 | :STA: | 0+90 | -25N
D | -24314 | 1 | 36148 | 19.01 | 15.67 | 15.97 | 12.89 | 10.18 | 8.13 | 6.49 | 5.29 | 55 | 57 | 7 | 8:21
D | -24314 | 2 | 12607 | 6 | 4.93 | 5.02 | 4.01 | 3.21 | 2.58 | 2.11 | 1.75 | 55 | 57 | 7 | 8:22
D | -24314 | 3 | 12588 | 5.92 | 4.83 | 4.93 | 3.96 | 3.17 | 2.56 | 2.1 | 1.75 | 55 | 57 | 7 | 8:22
D | -24314 | 4 | 12583 | 5.93 | 4.84 | 4.97 | 3.98 | 3.18 | 2.56 | 2.1 | 1.74 | 55 | 57 | 7 | 8:22
D | -24314 | 5 | 12617 | 5.92 | 4.82 | 4.95 | 3.98 | 3.18 | 2.57 | 2.11 | 1.74 | 55 | 57 | 7 | 8:22
D | -24314 | 6 | 24571 | 11.86 | 9.8 | 10 | 8.03 | 6.42 | 5.19 | 4.22 | 3.49 | 55 | 57 | 7 | 8:22
D | -24314 | 7 | 24752 | 11.89 | 9.82 | 10.03 | 8.03 | 6.43 | 5.22 | 4.25 | 3.51 | 55 | 57 | 7 | 8:22
D | -24314 | 8 | 24740 | 11.83 | 9.8 | 10.01 | 8 | 6.42 | 5.2 | 4.23 | 3.51 | 55 | 57 | 7 | 8:22
D | -24314 | 9 | 24650 | 11.83 | 9.75 | 9.99 | 8 | 6.42 | 5.21 | 4.24 | 3.51 | 55 | 57 | 7 | 8:22
D | -24314 | 10 | 36530 | 17.58 | 14.42 | 14.77 | 11.93 | 9.51 | 7.72 | 6.26 | 5.17 | 55 | 57 | 7 | 8:23
D | -24314 | 11 | 36570 | 17.39 | 14.26 | 14.65 | 11.82 | 9.44 | 7.66 | 6.23 | 5.17 | 55 | 57 | 7 | 8:23
D | -24314 | 12 | 36315 | 17.31 | 14.21 | 14.61 | 11.79 | 9.41 | 7.66 | 6.24 | 5.16 | 55 | 57 | 7 | 8:23
D | -24314 | 13 | 36400 | 17.27 | 14.22 | 14.63 | 11.79 | 9.45 | 7.67 | 6.26 | 5.16 | 55 | 57 | 7 | 8:23
C | Comment | at | -24312 | ft | Time: | 8:24 | :STA: | 0+75 | -25N
D | -24767 | 1 | 35867 | 20.42 | 16.93 | 17.16 | 13.56 | 10.5 | 8.35 | 6.58 | 5.34 | 55 | 57 | 9 | 8:25
D | -24767 | 2 | 12576 | 6.36 | 5.24 | 5.31 | 4.17 | 3.28 | 2.64 | 2.13 | 1.77 | 55 | 57 | 9 | 8:25
D | -24767 | 3 | 12510 | 6.37 | 5.22 | 5.3 | 4.18 | 3.3 | 2.66 | 2.15 | 1.8 | 55 | 57 | 9 | 8:26
D | -24767 | 4 | 12601 | 6.32 | 5.19 | 5.24 | 4.17 | 3.29 | 2.66 | 2.15 | 1.79 | 55 | 57 | 9 | 8:26
D | -24767 | 5 | 12595 | 6.34 | 5.19 | 5.3 | 4.18 | 3.29 | 2.66 | 2.16 | 1.79 | 55 | 57 | 9 | 8:26
D | -24767 | 6 | 24491 | 12.75 | 10.57 | 10.74 | 8.45 | 6.62 | 5.37 | 4.32 | 3.57 | 55 | 57 | 9 | 8:26
D | -24767 | 7 | 24667 | 12.71 | 10.54 | 10.76 | 8.45 | 6.64 | 5.38 | 4.34 | 3.6 | 55 | 57 | 9 | 8:26
D | -24767 | 8 | 24577 | 12.64 | 10.48 | 10.69 | 8.41 | 6.63 | 5.37 | 4.33 | 3.57 | 55 | 57 | 9 | 8:26
D | -24767 | 9 | 24692 | 12.67 | 10.52 | 10.72 | 8.43 | 6.62 | 5.37 | 4.35 | 3.59 | 55 | 57 | 9 | 8:26
D | -24767 | 10 | 36335 | 18.87 | 15.6 | 15.91 | 12.6 | 9.84 | 7.98 | 6.41 | 5.28 | 55 | 57 | 9 | 8:27
D | -24767 | 11 | 36519 | 18.81 | 15.47 | 15.84 | 12.57 | 9.82 | 7.99 | 6.43 | 5.31 | 55 | 57 | 9 | 8:27
D | -24767 | 12 | 36498 | 18.72 | 15.38 | 15.75 | 12.51 | 9.78 | 7.97 | 6.43 | 5.31 | 55 | 57 | 9 | 8:27
D | -24767 | 13 | 36412 | 18.6 | 15.32 | 15.67 | 12.46 | 9.76 | 7.95 | 6.4 | 5.29 | 55 | 57 | 9 | 8:27
C | Comment | at | -24767 | ft | Time: | 8:28 | :STA: | 0+30 | -25N
D | -24918 | 1 | 36169 | 19.42 | 15.89 | 16.48 | 13.16 | 10.33 | 8.24 | 6.53 | 5.23 | 55 | 57 | 11 | 8:29
D | -24918 | 2 | 12628 | 6.15 | 4.99 | 5.16 | 4.1 | 3.26 | 2.62 | 2.13 | 1.75 | 55 | 57 | 11 | 8:29
D | -24918 | 3 | 12591 | 6.08 | 4.95 | 5.1 | 4.07 | 3.24 | 2.6 | 2.13 | 1.74 | 55 | 57 | 11 | 8:29
D | -24918 | 4 | 12677 | 6.09 | 4.95 | 5.08 | 4.09 | 3.26 | 2.63 | 2.14 | 1.76 | 55 | 57 | 11 | 8:30
D | -24918 | 5 | 12590 | 6.03 | 4.93 | 5.05 | 4.06 | 3.24 | 2.61 | 2.13 | 1.76 | 55 | 57 | 11 | 8:30
D | -24918 | 6 | 24532 | 12.11 | 9.97 | 10.28 | 8.19 | 6.5 | 5.26 | 4.26 | 3.47 | 55 | 57 | 11 | 8:30
D | -24918 | 7 | 24585 | 12.12 | 9.92 | 10.27 | 8.17 | 6.49 | 5.27 | 4.27 | 3.49 | 55 | 57 | 11 | 8:30
D | -24918 | 8 | 24768 | 12.13 | 9.93 | 10.3 | 8.19 | 6.51 | 5.28 | 4.28 | 3.5 | 55 | 57 | 11 | 8:30
D | -24918 | 9 | 24731 | 12.06 | 9.91 | 10.24 | 8.17 | 6.49 | 5.27 | 4.28 | 3.5 | 55 | 57 | 11 | 8:30
D | -24918 | 10 | 36539 | 17.91 | 14.73 | 15.2 | 12.19 | 9.63 | 7.83 | 6.31 | 5.15 | 55 | 57 | 11 | 8:30
D | -24918 | 11 | 36465 | 17.75 | 14.59 | 15.05 | 12.09 | 9.57 | 7.8 | 6.3 | 5.15 | 55 | 57 | 11 | 8:31
D | -24918 | 12 | 36383 | 17.64 | 14.49 | 14.96 | 12.03 | 9.52 | 7.77 | 6.28 | 5.14 | 55 | 57 | 11 | 8:31
D | -24918 | 13 | 36345 | 17.67 | 14.51 | 15 | 12.06 | 9.56 | 7.81 | 6.31 | 5.16 | 55 | 57 | 11 | 8:31
C | Comment | at | -24918 | ft | Time: | 8:32 | :STA: | 0+15 | -25N
D | -29788 | 1 | 33919 | 58.75 | 43.63 | 46.32 | 29.96 | 18.74 | 12.14 | 8.43 | 6.45 | 56 | 56 | 13 | 8:34
D | -29788 | 2 | 12121 | 15.55 | 11.45 | 11.95 | 7.5 | 4.7 | 3.23 | 2.4 | 1.92 | 56 | 56 | 13 | 8:34
D | -29788 | 3 | 12187 | 14.33 | 10.64 | 11.06 | 7.08 | 4.52 | 3.15 | 2.37 | 1.91 | 56 | 56 | 13 | 8:35
D | -29788 | 4 | 12129 | 13.94 | 10.44 | 10.8 | 6.98 | 4.51 | 3.15 | 2.36 | 1.92 | 56 | 56 | 13 | 8:35
D | -29788 | 5 | 12222 | 13.7 | 10.31 | 10.68 | 6.92 | 4.48 | 3.14 | 2.37 | 1.91 | 56 | 56 | 13 | 8:35
D | -29788 | 6 | 23713 | 29.85 | 22.63 | 23.76 | 15.54 | 10.02 | 6.97 | 5.14 | 4.12 | 56 | 56 | 13 | 8:35
D | -29788 | 7 | 23850 | 29.43 | 22.43 | 23.54 | 15.48 | 10.05 | 7.03 | 5.19 | 4.18 | 56 | 56 | 13 | 8:35
D | -29788 | 8 | 23793 | 29.13 | 22.26 | 23.38 | 15.44 | 10.09 | 7.06 | 5.23 | 4.19 | 56 | 56 | 13 | 8:35
D | -29788 | 9 | 23866 | 28.84 | 22.07 | 23.2 | 15.36 | 10.03 | 7.03 | 5.22 | 4.17 | 56 | 56 | 13 | 8:35
D | -29788 | 10 | 35014 | 43.71 | 33.49 | 35.36 | 23.74 | 15.57 | 10.8 | 7.98 | 6.4 | 56 | 56 | 13 | 8:36
D | -29788 | 11 | 35033 | 43.52 | 33.42 | 35.41 | 23.83 | 15.68 | 10.88 | 8.04 | 6.43 | 56 | 56 | 13 | 8:36
D | -29788 | 12 | 35077 | 43.16 | 33.32 | 35.3 | 23.77 | 15.73 | 10.88 | 8.05 | 6.44 | 56 | 56 | 13 | 8:36
D | -29788 | 13 | 35066 | 43.07 | 33.31 | 35.26 | 23.82 | 15.73 | 10.92 | 8.06 | 6.44 | 56 | 56 | 13 | 8:36
C | Comment | at | -29788 | ft | Time: | 8:37 | :STA: | 2+10 | -15N
D | -29938 | 1 | 33926 | 62.69 | 45.91 | 48.6 | 31.12 | 19.14 | 12.27 | 8.31 | 6.33 | 56 | 56 | 15 | 8:38
D | -29938 | 2 | 12069 | 16.59 | 11.99 | 12.56 | 7.82 | 4.87 | 3.36 | 2.45 | 1.99 | 56 | 56 | 15 | 8:39
D | -29938 | 3 | 12185 | 15.35 | 11.19 | 11.69 | 7.41 | 4.71 | 3.31 | 2.45 | 1.99 | 56 | 56 | 15 | 8:39
D | -29938 | 4 | 12228 | 14.93 | 11 | 11.41 | 7.32 | 4.7 | 3.31 | 2.45 | 1.99 | 56 | 56 | 15 | 8:39
D | -29938 | 5 | 12201 | 14.72 | 10.88 | 11.33 | 7.3 | 4.69 | 3.32 | 2.46 | 2 | 56 | 56 | 15 | 8:39
D | -29938 | 6 | 23724 | 31.99 | 23.87 | 25.12 | 16.33 | 10.54 | 7.25 | 5.27 | 4.22 | 56 | 56 | 15 | 8:39
D | -29938 | 7 | 23721 | 31.43 | 23.56 | 24.83 | 16.22 | 10.53 | 7.3 | 5.33 | 4.26 | 56 | 56 | 15 | 8:39
D | -29938 | 8 | 23675 | 31.1 | 23.4 | 24.61 | 16.14 | 10.5 | 7.27 | 5.33 | 4.27 | 56 | 56 | 15 | 8:39
D | -29938 | 9 | 23733 | 30.95 | 23.38 | 24.55 | 16.14 | 10.49 | 7.29 | 5.34 | 4.27 | 56 | 56 | 15 | 8:40
D | -29938 | 10 | 34984 | 46.77 | 35.41 | 37.38 | 24.91 | 16.2 | 11.18 | 8.1 | 6.46 | 56 | 56 | 15 | 8:40
D | -29938 | 11 | 34866 | 46.82 | 35.52 | 37.65 | 25.17 | 16.39 | 11.33 | 8.22 | 6.55 | 56 | 56 | 15 | 8:40
D | -29938 | 12 | 34807 | 46.5 | 35.38 | 37.55 | 25.17 | 16.41 | 11.36 | 8.22 | 6.54 | 56 | 56 | 15 | 8:40
D | -29938 | 13 | 34936 | 46.37 | 35.32 | 37.58 | 25.25 | 16.5 | 11.43 | 8.28 | 6.58 | 56 | 56 | 15 | 8:40
C | Comment | at | -29938 | ft | Time: | 8:41 | :STA: | 1+95 | -15N
D | -30393 | 1 | 32132 | 101.34 | 69.19 | 72.57 | 43.72 | 25.89 | 15.21 | 9.66 | 7.04 | 56 | 57 | 17 | 8:43
D | -30393 | 2 | 11948 | 24.79 | 16.71 | 17.27 | 10.2 | 6.2 | 4.03 | 2.92 | 2.36 | 56 | 57 | 17 | 8:43
D | -30393 | 3 | 11928 | 21.9 | 14.91 | 15.39 | 9.33 | 5.84 | 3.92 | 2.88 | 2.34 | 56 | 57 | 17 | 8:43
D | -30393 | 4 | 11936 | 21.11 | 14.48 | 14.96 | 9.15 | 5.81 | 3.92 | 2.89 | 2.35 | 56 | 57 | 17 | 8:43
D | -30393 | 5 | 11999 | 20.64 | 14.28 | 14.69 | 9.08 | 5.81 | 3.9 | 2.89 | 2.34 | 56 | 57 | 17 | 8:43
D | -30393 | 6 | 23068 | 45.81 | 32.25 | 33.44 | 20.8 | 13.17 | 8.49 | 6.1 | 4.78 | 56 | 57 | 17 | 8:43
D | -30393 | 7 | 23246 | 44.6 | 31.64 | 32.8 | 20.62 | 13.18 | 8.62 | 6.21 | 4.88 | 56 | 57 | 17 | 8:43
D | -30393 | 8 | 23199 | 43.65 | 31.15 | 32.23 | 20.38 | 13.08 | 8.58 | 6.19 | 4.87 | 56 | 57 | 17 | 8:44
D | -30393 | 9 | 23190 | 43.2 | 30.92 | 32.01 | 20.33 | 13.07 | 8.61 | 6.21 | 4.89 | 56 | 57 | 17 | 8:44
D | -30393 | 10 | 34000 | 65.36 | 47.33 | 49.08 | 31.59 | 20.31 | 13.27 | 9.3 | 7.24 | 56 | 57 | 17 | 8:44
D | -30393 | 11 | 33947 | 65.19 | 47.32 | 49.42 | 31.98 | 20.64 | 13.45 | 9.42 | 7.31 | 56 | 57 | 17 | 8:44
D | -30393 | 12 | 34011 | 64.91 | 47.37 | 49.41 | 32.08 | 20.76 | 13.56 | 9.51 | 7.35 | 56 | 57 | 17 | 8:44
D | -30393 | 13 | 34084 | 64.41 | 47.11 | 49.18 | 32.02 | 20.77 | 13.54 | 9.47 | 7.35 | 56 | 57 | 17 | 8:44
C | Comment | at | -30393 | ft | Time: | 8:45 | :STA: | 1+50 | -15N
D | -30544 | 1 | 31535 | 107.09 | 73.31 | 77.68 | 45.66 | 25.7 | 14.56 | 9.21 | 6.89 | 56 | 57 | 19 | 8:47
D | -30544 | 2 | 11884 | 26.26 | 17.51 | 18.54 | 10.64 | 6.23 | 4.01 | 2.89 | 2.39 | 56 | 57 | 19 | 8:47
D | -30544 | 3 | 11866 | 23.07 | 15.5 | 16.44 | 9.64 | 5.82 | 3.88 | 2.86 | 2.36 | 56 | 57 | 19 | 8:47
D | -30544 | 4 | 11990 | 22.2 | 15.11 | 15.89 | 9.49 | 5.81 | 3.89 | 2.86 | 2.38 | 56 | 57 | 19 | 8:47
D | -30544 | 5 | 11989 | 21.76 | 14.9 | 15.61 | 9.41 | 5.78 | 3.89 | 2.87 | 2.39 | 56 | 57 | 19 | 8:47
D | -30544 | 6 | 22845 | 47.85 | 33.42 | 35.26 | 21.4 | 13.07 | 8.4 | 6.02 | 4.85 | 56 | 57 | 19 | 8:48
D | -30544 | 7 | 23167 | 46.73 | 32.89 | 34.69 | 21.26 | 13.14 | 8.54 | 6.15 | 4.95 | 56 | 57 | 19 | 8:48
D | -30544 | 8 | 23088 | 45.8 | 32.45 | 34.17 | 21.07 | 13.13 | 8.57 | 6.17 | 4.97 | 56 | 57 | 19 | 8:48
D | -30544 | 9 | 23164 | 45.2 | 32.11 | 33.83 | 20.95 | 13.07 | 8.55 | 6.18 | 4.98 | 56 | 57 | 19 | 8:48
D | -30544 | 10 | 34058 | 68.3 | 49.06 | 51.72 | 32.44 | 20.35 | 13.07 | 9.27 | 7.38 | 56 | 57 | 19 | 8:48
D | -30544 | 11 | 33908 | 68.31 | 49.25 | 52.2 | 32.98 | 20.72 | 13.33 | 9.42 | 7.47 | 56 | 57 | 19 | 8:48
D | -30544 | 12 | 33941 | 67.83 | 49.13 | 52.09 | 33.02 | 20.82 | 13.42 | 9.48 | 7.5 | 56 | 57 | 19 | 8:49
D | -30544 | 13 | 33889 | 67.41 | 49.01 | 51.84 | 32.97 | 20.7 | 13.44 | 9.48 | 7.51 | 56 | 57 | 19 | 8:49
C | Comment | at | -30544 | ft | Time: | 8:50 | :STA: | 1+35 | -15N
D | -30999 | 1 | 35868 | 21.92 | 17.88 | 18.3 | 14.39 | 11.11 | 8.78 | 6.8 | 5.42 | 57 | 57 | 20 | 8:51
D | -30999 | 2 | 12592 | 7.09 | 5.78 | 5.87 | 4.6 | 3.59 | 2.84 | 2.25 | 1.85 | 57 | 57 | 20 | 8:51
D | -30999 | 3 | 12591 | 6.94 | 5.64 | 5.75 | 4.53 | 3.53 | 2.81 | 2.23 | 1.83 | 57 | 57 | 20 | 8:51
D | -30999 | 4 | 12596 | 6.97 | 5.67 | 5.79 | 4.57 | 3.57 | 2.85 | 2.25 | 1.86 | 57 | 57 | 20 | 8:51
D | -30999 | 5 | 12622 | 6.95 | 5.66 | 5.76 | 4.54 | 3.54 | 2.84 | 2.26 | 1.86 | 57 | 57 | 20 | 8:51
D | -30999 | 6 | 24596 | 13.81 | 11.39 | 11.65 | 9.11 | 7.12 | 5.71 | 4.5 | 3.67 | 57 | 57 | 20 | 8:52
D | -30999 | 7 | 24531 | 13.73 | 11.32 | 11.59 | 9.06 | 7.08 | 5.7 | 4.49 | 3.66 | 57 | 57 | 20 | 8:52
D | -30999 | 8 | 24586 | 13.71 | 11.31 | 11.56 | 9.07 | 7.07 | 5.7 | 4.5 | 3.67 | 57 | 57 | 20 | 8:52
D | -30999 | 9 | 24680 | 13.64 | 11.29 | 11.58 | 9.09 | 7.1 | 5.71 | 4.51 | 3.67 | 57 | 57 | 20 | 8:52
D | -30999 | 10 | 36366 | 20.16 | 16.5 | 16.96 | 13.41 | 10.46 | 8.42 | 6.64 | 5.4 | 57 | 57 | 20 | 8:52
D | -30999 | 11 | 36415 | 20.11 | 16.42 | 16.92 | 13.4 | 10.42 | 8.44 | 6.65 | 5.42 | 57 | 57 | 20 | 8:52
D | -30999 | 12 | 36338 | 20.05 | 16.47 | 16.93 | 13.4 | 10.43 | 8.46 | 6.68 | 5.44 | 57 | 57 | 20 | 8:53
D | -30999 | 13 | 36281 | 20.03 | 16.43 | 16.95 | 13.4 | 10.44 | 8.46 | 6.67 | 5.43 | 57 | 57 | 20 | 8:53
C | Comment | at | -30999 | ft | Time: | 8:54 | :STA: | 0+95 | -15N
D | -31152 | 1 | 35839 | 23.05 | 18.66 | 19.1 | 14.74 | 11.21 | 8.74 | 6.74 | 5.4 | 57 | 58 | 21 | 8:55
D | -31152 | 2 | 12562 | 7.45 | 6.05 | 6.15 | 4.73 | 3.63 | 2.86 | 2.25 | 1.86 | 57 | 58 | 21 | 8:55
D | -31152 | 3 | 12688 | 7.4 | 5.95 | 6.07 | 4.68 | 3.6 | 2.84 | 2.25 | 1.85 | 57 | 58 | 21 | 8:55
D | -31152 | 4 | 12718 | 7.36 | 5.93 | 6.02 | 4.69 | 3.61 | 2.85 | 2.25 | 1.86 | 57 | 58 | 21 | 8:55
D | -31152 | 5 | 12707 | 7.29 | 5.88 | 5.99 | 4.66 | 3.58 | 2.83 | 2.24 | 1.86 | 57 | 58 | 21 | 8:55
D | -31152 | 6 | 24437 | 14.43 | 11.77 | 12.05 | 9.27 | 7.14 | 5.65 | 4.43 | 3.64 | 57 | 58 | 21 | 8:55
D | -31152 | 7 | 24417 | 14.37 | 11.75 | 11.99 | 9.26 | 7.13 | 5.67 | 4.46 | 3.65 | 57 | 58 | 21 | 8:56
D | -31152 | 8 | 24653 | 14.37 | 11.74 | 11.98 | 9.28 | 7.16 | 5.7 | 4.5 | 3.68 | 57 | 58 | 21 | 8:56
D | -31152 | 9 | 24397 | 14.27 | 11.67 | 11.9 | 9.21 | 7.11 | 5.67 | 4.46 | 3.65 | 57 | 58 | 21 | 8:56
D | -31152 | 10 | 36307 | 21.14 | 17.13 | 17.58 | 13.68 | 10.52 | 8.39 | 6.6 | 5.38 | 57 | 58 | 21 | 8:56
D | -31152 | 11 | 36297 | 21.04 | 17.01 | 17.51 | 13.63 | 10.49 | 8.4 | 6.61 | 5.39 | 57 | 58 | 21 | 8:56
D | -31152 | 12 | 36270 | 20.94 | 16.93 | 17.43 | 13.6 | 10.48 | 8.39 | 6.63 | 5.41 | 57 | 58 | 21 | 8:56
D | -31152 | 13 | 36313 | 20.89 | 16.9 | 17.43 | 13.61 | 10.5 | 8.4 | 6.64 | 5.41 | 57 | 58 | 21 | 8:57
C | Comment | at | -31152 | ft | Time: | 8:57 | :STA: | 0+75 | -15N
D | -31605 | 1 | 35756 | 22.47 | 18.37 | 18.87 | 14.73 | 11.16 | 8.78 | 6.78 | 5.37 | 57 | 58 | 22 | 8:59
D | -31605 | 2 | 12654 | 7.34 | 5.98 | 6.11 | 4.76 | 3.67 | 2.88 | 2.28 | 1.86 | 57 | 58 | 22 | 8:59
D | -31605 | 3 | 12696 | 7.31 | 5.94 | 6.1 | 4.77 | 3.67 | 2.9 | 2.3 | 1.89 | 57 | 58 | 22 | 8:59
D | -31605 | 4 | 12810 | 7.3 | 5.93 | 6.08 | 4.76 | 3.67 | 2.9 | 2.3 | 1.87 | 57 | 58 | 22 | 9:00
D | -31605 | 5 | 12820 | 7.28 | 5.92 | 6.05 | 4.75 | 3.67 | 2.9 | 2.29 | 1.89 | 57 | 58 | 22 | 9:00
D | -31605 | 6 | 24586 | 14.33 | 11.81 | 12.11 | 9.41 | 7.22 | 5.73 | 4.51 | 3.65 | 57 | 58 | 22 | 9:00
D | -31605 | 7 | 24573 | 14.24 | 11.74 | 12.09 | 9.38 | 7.22 | 5.74 | 4.52 | 3.67 | 57 | 58 | 22 | 9:00
D | -31605 | 8 | 24568 | 14.21 | 11.72 | 12 | 9.39 | 7.2 | 5.74 | 4.52 | 3.66 | 57 | 58 | 22 | 9:00
D | -31605 | 9 | 24472 | 14.13 | 11.66 | 11.98 | 9.35 | 7.21 | 5.73 | 4.53 | 3.67 | 57 | 58 | 22 | 9:00
D | -31605 | 10 | 36457 | 21 | 17.2 | 17.75 | 13.9 | 10.64 | 8.49 | 6.69 | 5.41 | 57 | 58 | 22 | 9:00
D | -31605 | 11 | 36160 | 20.88 | 17.04 | 17.64 | 13.84 | 10.61 | 8.49 | 6.69 | 5.41 | 57 | 58 | 22 | 9:01
D | -31605 | 12 | 36297 | 20.82 | 17 | 17.61 | 13.81 | 10.61 | 8.49 | 6.7 | 5.42 | 57 | 58 | 22 | 9:01
D | -31605 | 13 | 36351 | 20.82 | 17.03 | 17.66 | 13.87 | 10.64 | 8.52 | 6.73 | 5.42 | 57 | 58 | 22 | 9:01
C | Comment | at | -31605 | ft | Time: | 9:02 | :STA: | 0+30 | -15N
D | -31755 | 1 | 35709 | 22.42 | 18.19 | 18.78 | 14.62 | 11.18 | 8.66 | 6.69 | 5.34 | 57 | 57 | 23 | 9:03
D | -31755 | 2 | 12666 | 7.33 | 5.95 | 6.12 | 4.75 | 3.65 | 2.86 | 2.26 | 1.84 | 57 | 57 | 23 | 9:03
D | -31755 | 3 | 12587 | 7.24 | 5.83 | 6.01 | 4.68 | 3.61 | 2.84 | 2.26 | 1.84 | 57 | 57 | 23 | 9:03
D | -31755 | 4 | 12710 | 7.17 | 5.82 | 6 | 4.68 | 3.61 | 2.85 | 2.25 | 1.85 | 57 | 57 | 23 | 9:03
D | -31755 | 5 | 12746 | 7.18 | 5.8 | 5.96 | 4.66 | 3.6 | 2.84 | 2.25 | 1.84 | 57 | 57 | 23 | 9:03
D | -31755 | 6 | 24688 | 14.21 | 11.64 | 11.99 | 9.29 | 7.16 | 5.64 | 4.45 | 3.57 | 57 | 57 | 23 | 9:04
D | -31755 | 7 | 24554 | 14.15 | 11.6 | 11.94 | 9.28 | 7.17 | 5.65 | 4.45 | 3.6 | 57 | 57 | 23 | 9:04
D | -31755 | 8 | 24448 | 14.07 | 11.53 | 11.92 | 9.25 | 7.14 | 5.64 | 4.44 | 3.6 | 57 | 57 | 23 | 9:04
D | -31755 | 9 | 24602 | 14.07 | 11.54 | 11.91 | 9.24 | 7.14 | 5.65 | 4.44 | 3.61 | 57 | 57 | 23 | 9:04
D | -31755 | 10 | 36332 | 20.77 | 16.89 | 17.45 | 13.65 | 10.54 | 8.32 | 6.55 | 5.28 | 57 | 57 | 23 | 9:04
D | -31755 | 11 | 36242 | 20.67 | 16.79 | 17.4 | 13.63 | 10.55 | 8.31 | 6.56 | 5.32 | 57 | 57 | 23 | 9:04
D | -31755 | 12 | 36346 | 20.65 | 16.79 | 17.39 | 13.64 | 10.56 | 8.34 | 6.58 | 5.33 | 57 | 57 | 23 | 9:05
D | -31755 | 13 | 36275 | 20.65 | 16.79 | 17.47 | 13.68 | 10.61 | 8.38 | 6.62 | 5.36 | 57 | 57 | 23 | 9:05
C | Comment | at | -31755 | ft | Time: | 9:06 | :STA: | 0+15 | -15N
D | -36765 | 1 | 35528 | 23.92 | 19.29 | 19.47 | 14.65 | 11.03 | 8.49 | 6.6 | 5.28 | 58 | 58 | 24 | 9:09
D | -36765 | 2 | 12716 | 6.96 | 5.52 | 5.58 | 4.19 | 3.24 | 2.57 | 2.09 | 1.75 | 58 | 58 | 24 | 9:09
D | -36765 | 3 | 12764 | 6.84 | 5.48 | 5.51 | 4.14 | 3.22 | 2.56 | 2.07 | 1.73 | 58 | 58 | 24 | 9:09
D | -36765 | 4 | 12796 | 6.77 | 5.45 | 5.47 | 4.13 | 3.22 | 2.54 | 2.08 | 1.72 | 58 | 58 | 24 | 9:09
D | -36765 | 5 | 12787 | 6.76 | 5.46 | 5.5 | 4.14 | 3.22 | 2.55 | 2.07 | 1.76 | 58 | 58 | 24 | 9:09
D | -36765 | 6 | 24370 | 14.25 | 11.54 | 11.67 | 8.71 | 6.7 | 5.27 | 4.22 | 3.47 | 58 | 58 | 24 | 9:09
D | -36765 | 7 | 24413 | 14.24 | 11.55 | 11.7 | 8.72 | 6.69 | 5.27 | 4.21 | 3.47 | 58 | 58 | 24 | 9:09
D | -36765 | 8 | 24661 | 14.23 | 11.58 | 11.69 | 8.74 | 6.71 | 5.28 | 4.23 | 3.48 | 58 | 58 | 24 | 9:09
D | -36765 | 9 | 24616 | 14.2 | 11.54 | 11.67 | 8.74 | 6.69 | 5.28 | 4.24 | 3.49 | 58 | 58 | 24 | 9:10
D | -36765 | 10 | 36319 | 21.55 | 17.34 | 17.63 | 13.29 | 10.05 | 7.95 | 6.34 | 5.18 | 58 | 58 | 24 | 9:10
D | -36765 | 11 | 36329 | 21.53 | 17.37 | 17.64 | 13.28 | 10.04 | 7.93 | 6.34 | 5.18 | 58 | 58 | 24 | 9:10
D | -36765 | 12 | 36330 | 21.53 | 17.32 | 17.64 | 13.29 | 10.03 | 7.93 | 6.33 | 5.19 | 58 | 58 | 24 | 9:10
D | -36765 | 13 | 36208 | 21.51 | 17.35 | 17.7 | 13.32 | 10.06 | 7.96 | 6.36 | 5.2 | 58 | 58 | 24 | 9:10
C | Comment | at | -36765 | ft | Time: | 9:11 | :STA: | 2+10 | -5N
D | -36916 | 1 | 36081 | 18.66 | 15.58 | 16.12 | 13.13 | 10.65 | 8.53 | 6.78 | 5.4 | 58 | 57 | 25 | 9:12
D | -36916 | 2 | 12709 | 5.61 | 4.65 | 4.78 | 3.89 | 3.21 | 2.62 | 2.13 | 1.76 | 58 | 57 | 25 | 9:12
D | -36916 | 3 | 12690 | 5.57 | 4.63 | 4.76 | 3.88 | 3.19 | 2.6 | 2.13 | 1.77 | 58 | 57 | 25 | 9:12
D | -36916 | 4 | 12760 | 5.57 | 4.62 | 4.76 | 3.87 | 3.18 | 2.59 | 2.12 | 1.76 | 58 | 57 | 25 | 9:13
D | -36916 | 5 | 12732 | 5.55 | 4.62 | 4.73 | 3.88 | 3.18 | 2.6 | 2.12 | 1.76 | 58 | 57 | 25 | 9:13
D | -36916 | 6 | 24603 | 11.49 | 9.59 | 9.97 | 8.02 | 6.54 | 5.3 | 4.28 | 3.49 | 58 | 57 | 25 | 9:13
D | -36916 | 7 | 24515 | 11.48 | 9.58 | 9.96 | 8.03 | 6.54 | 5.32 | 4.29 | 3.52 | 58 | 57 | 25 | 9:13
D | -36916 | 8 | 24561 | 11.49 | 9.57 | 9.95 | 8.04 | 6.56 | 5.34 | 4.3 | 3.53 | 58 | 57 | 25 | 9:13
D | -36916 | 9 | 24601 | 11.49 | 9.6 | 9.96 | 8.03 | 6.55 | 5.34 | 4.3 | 3.53 | 58 | 57 | 25 | 9:13
D | -36916 | 10 | 36394 | 17.39 | 14.4 | 14.98 | 12.15 | 9.83 | 7.99 | 6.44 | 5.23 | 58 | 57 | 25 | 9:13
D | -36916 | 11 | 36421 | 17.42 | 14.36 | 15.01 | 12.17 | 9.84 | 8.01 | 6.46 | 5.24 | 58 | 57 | 25 | 9:14
D | -36916 | 12 | 36421 | 17.39 | 14.37 | 15.02 | 12.16 | 9.85 | 7.99 | 6.45 | 5.25 | 58 | 57 | 25 | 9:14
D | -36916 | 13 | 36188 | 17.36 | 14.32 | 14.99 | 12.13 | 9.82 | 7.98 | 6.43 | 5.22 | 58 | 57 | 25 | 9:14
C | Comment | at | -36916 | ft | Time: | 9:15 | :STA: | 1+95 | -5N
D | -37369 | 1 | 34374 | 50.33 | 37.62 | 38.79 | 25.27 | 16.09 | 10.59 | 7.5 | 5.73 | 58 | 58 | 26 | 9:16
D | -37369 | 2 | 12385 | 14.06 | 10.21 | 10.46 | 6.61 | 4.22 | 2.98 | 2.29 | 1.91 | 58 | 58 | 26 | 9:16
D | -37369 | 3 | 12440 | 13.32 | 9.67 | 9.94 | 6.35 | 4.11 | 2.96 | 2.31 | 1.93 | 58 | 58 | 26 | 9:16
D | -37369 | 4 | 12446 | 13.1 | 9.54 | 9.79 | 6.3 | 4.13 | 2.98 | 2.32 | 1.94 | 58 | 58 | 26 | 9:17
D | -37369 | 5 | 12484 | 13 | 9.51 | 9.73 | 6.32 | 4.16 | 3 | 2.33 | 1.95 | 58 | 58 | 26 | 9:17
D | -37369 | 6 | 23944 | 26.91 | 19.94 | 20.57 | 13.37 | 8.73 | 6.2 | 4.71 | 3.85 | 58 | 58 | 26 | 9:17
D | -37369 | 7 | 24107 | 26.51 | 19.57 | 20.27 | 13.23 | 8.74 | 6.21 | 4.73 | 3.88 | 58 | 58 | 26 | 9:17
D | -37369 | 8 | 23964 | 26.22 | 19.4 | 20.08 | 13.15 | 8.72 | 6.22 | 4.75 | 3.89 | 58 | 58 | 26 | 9:17
D | -37369 | 9 | 23979 | 26.03 | 19.31 | 19.94 | 13.12 | 8.71 | 6.24 | 4.75 | 3.9 | 58 | 58 | 26 | 9:17
D | -37369 | 10 | 35380 | 39.1 | 29.04 | 30.12 | 20.03 | 13.31 | 9.41 | 7.16 | 5.77 | 58 | 58 | 26 | 9:17
D | -37369 | 11 | 35304 | 38.67 | 28.67 | 29.87 | 19.9 | 13.25 | 9.42 | 7.18 | 5.81 | 58 | 58 | 26 | 9:18
D | -37369 | 12 | 35375 | 38.34 | 28.47 | 29.68 | 19.84 | 13.27 | 9.43 | 7.19 | 5.82 | 58 | 58 | 26 | 9:18
D | -37369 | 13 | 35359 | 38.07 | 28.33 | 29.58 | 19.76 | 13.22 | 9.42 | 7.17 | 5.81 | 58 | 58 | 26 | 9:18
C | Comment | at | -37369 | ft | Time: | 9:19 | :STA: | 1+50 | -5N
D | -37520 | 1 | 34249 | 52.87 | 39.25 | 40.48 | 26.18 | 16.52 | 10.89 | 7.66 | 5.86 | 59 | 58 | 27 | 9:20
D | -37520 | 2 | 12324 | 14.74 | 10.62 | 10.96 | 6.87 | 4.38 | 3.1 | 2.37 | 1.97 | 59 | 58 | 27 | 9:20
D | -37520 | 3 | 12409 | 13.93 | 10.03 | 10.33 | 6.58 | 4.31 | 3.09 | 2.38 | 1.97 | 59 | 58 | 27 | 9:20
D | -37520 | 4 | 12474 | 13.64 | 9.88 | 10.17 | 6.53 | 4.3 | 3.08 | 2.37 | 1.98 | 59 | 58 | 27 | 9:20
D | -37520 | 5 | 12402 | 13.49 | 9.82 | 10.09 | 6.52 | 4.27 | 3.09 | 2.37 | 1.97 | 59 | 58 | 27 | 9:20
D | -37520 | 6 | 23898 | 28.33 | 20.84 | 21.61 | 14.01 | 9.21 | 6.49 | 4.88 | 3.96 | 59 | 58 | 27 | 9:21
D | -37520 | 7 | 23922 | 27.73 | 20.46 | 21.14 | 13.77 | 9.04 | 6.47 | 4.9 | 3.98 | 59 | 58 | 27 | 9:21
D | -37520 | 8 | 23793 | 27.37 | 20.21 | 20.96 | 13.69 | 9.09 | 6.47 | 4.89 | 3.97 | 59 | 58 | 27 | 9:21
D | -37520 | 9 | 24061 | 27.31 | 20.18 | 20.89 | 13.7 | 9.12 | 6.49 | 4.92 | 4 | 59 | 58 | 27 | 9:21
D | -37520 | 10 | 35196 | 41.01 | 30.33 | 31.57 | 20.92 | 13.91 | 9.8 | 7.35 | 5.89 | 59 | 58 | 27 | 9:21
D | -37520 | 11 | 35205 | 40.66 | 30.03 | 31.44 | 20.87 | 13.89 | 9.85 | 7.41 | 5.95 | 59 | 58 | 27 | 9:21
D | -37520 | 12 | 35303 | 40.38 | 29.82 | 31.29 | 20.84 | 13.93 | 9.87 | 7.43 | 5.97 | 59 | 58 | 27 | 9:22
D | -37520 | 13 | 35041 | 40.06 | 29.61 | 31.09 | 20.76 | 13.87 | 9.85 | 7.42 | 5.98 | 59 | 58 | 27 | 9:22
C | Comment | at | -37520 | ft | Time: | 9:23 | :STA: | 1+35 | -5N
D | -37974 | 1 | 35978 | 18.23 | 15.03 | 15.28 | 12.17 | 9.49 | 7.69 | 6.11 | 4.93 | 59 | 58 | 28 | 9:24
D | -37974 | 2 | 12846 | 5.86 | 4.77 | 4.86 | 3.87 | 3.07 | 2.51 | 2.03 | 1.69 | 59 | 58 | 28 | 9:24
D | -37974 | 3 | 12836 | 5.79 | 4.72 | 4.8 | 3.85 | 3.05 | 2.52 | 2.04 | 1.71 | 59 | 58 | 28 | 9:24
D | -37974 | 4 | 12788 | 5.76 | 4.72 | 4.79 | 3.84 | 3.04 | 2.5 | 2.04 | 1.71 | 59 | 58 | 28 | 9:24
D | -37974 | 5 | 12747 | 5.77 | 4.71 | 4.79 | 3.85 | 3.05 | 2.52 | 2.05 | 1.71 | 59 | 58 | 28 | 9:24
D | -37974 | 6 | 24609 | 11.38 | 9.39 | 9.58 | 7.59 | 6 | 4.94 | 4 | 3.29 | 59 | 58 | 28 | 9:24
D | -37974 | 7 | 24635 | 11.34 | 9.38 | 9.58 | 7.58 | 6.04 | 4.95 | 4.03 | 3.32 | 59 | 58 | 28 | 9:25
D | -37974 | 8 | 24748 | 11.36 | 9.38 | 9.59 | 7.59 | 6.03 | 4.96 | 4.02 | 3.34 | 59 | 58 | 28 | 9:25
D | -37974 | 9 | 24762 | 11.37 | 9.39 | 9.59 | 7.6 | 6.05 | 4.97 | 4.02 | 3.34 | 59 | 58 | 28 | 9:25
D | -37974 | 10 | 36251 | 16.82 | 13.84 | 14.15 | 11.3 | 8.93 | 7.34 | 5.93 | 4.86 | 59 | 58 | 28 | 9:25
D | -37974 | 11 | 36444 | 16.7 | 13.67 | 14.02 | 11.23 | 8.88 | 7.33 | 5.93 | 4.88 | 59 | 58 | 28 | 9:25
D | -37974 | 12 | 36530 | 16.64 | 13.65 | 14.01 | 11.21 | 8.85 | 7.33 | 5.92 | 4.87 | 59 | 58 | 28 | 9:25
D | -37974 | 13 | 36616 | 16.54 | 13.61 | 13.98 | 11.17 | 8.83 | 7.3 | 5.9 | 4.86 | 59 | 58 | 28 | 9:26
C | Comment | at | -37974 | ft | Time: | 9:28 | :STA: | 0+90 | -5N
D | -38125 | 1 | 35770 | 19.72 | 15.91 | 16.39 | 12.75 | 9.78 | 7.76 | 6.1 | 4.93 | -167 | 59 | 30 | 9:29
D | -38125 | 2 | 12764 | 6.34 | 5.07 | 5.19 | 4.04 | 3.16 | 2.53 | 2.05 | 1.71 | -167 | 59 | 30 | 9:29
D | -38125 | 1 | 36543 | 18.41 | 14.7 | 15.18 | 11.88 | 9.21 | 7.38 | 5.91 | 4.84 | 59 | 58 | 31 | 9:29
D | -38125 | 2 | 12869 | 6.26 | 4.99 | 5.13 | 4.02 | 3.12 | 2.54 | 2.04 | 1.71 | 59 | 58 | 31 | 9:29
D | -38125 | 3 | 12832 | 6.19 | 4.97 | 5.11 | 4.01 | 3.12 | 2.54 | 2.04 | 1.71 | 59 | 58 | 31 | 9:29
D | -38125 | 4 | 12780 | 6.17 | 4.96 | 5.07 | 3.98 | 3.11 | 2.52 | 2.03 | 1.7 | 59 | 58 | 31 | 9:29
D | -38125 | 5 | 12740 | 6.17 | 4.98 | 5.1 | 3.99 | 3.11 | 2.54 | 2.03 | 1.71 | 59 | 58 | 31 | 9:30
D | -38125 | 6 | 24636 | 12.09 | 9.8 | 10.08 | 7.85 | 6.16 | 4.96 | 3.98 | 3.29 | 59 | 58 | 31 | 9:30
D | -38125 | 7 | 24775 | 12.16 | 9.8 | 10.14 | 7.88 | 6.17 | 4.99 | 4 | 3.33 | 59 | 58 | 31 | 9:30
D | -38125 | 8 | 24637 | 12.12 | 9.81 | 10.13 | 7.87 | 6.18 | 4.98 | 3.99 | 3.31 | 59 | 58 | 31 | 9:30
D | -38125 | 9 | 24733 | 12.14 | 9.8 | 10.12 | 7.87 | 6.16 | 4.98 | 4 | 3.31 | 59 | 58 | 31 | 9:30
D | -38125 | 10 | 36488 | 17.84 | 14.36 | 14.83 | 11.63 | 9.08 | 7.33 | 5.89 | 4.85 | 59 | 58 | 31 | 9:30
D | -38125 | 11 | 36361 | 17.86 | 14.34 | 14.82 | 11.64 | 9.08 | 7.36 | 5.91 | 4.88 | 59 | 58 | 31 | 9:30
D | -38125 | 12 | 36538 | 17.85 | 14.33 | 14.86 | 11.66 | 9.09 | 7.37 | 5.91 | 4.89 | 59 | 58 | 31 | 9:31
D | -38125 | 13 | 36624 | 17.8 | 14.29 | 14.8 | 11.64 | 9.09 | 7.36 | 5.92 | 4.88 | 59 | 58 | 31 | 9:31
C | Comment | at | -38125 | ft | Time: | 9:32 | :STA: | 0+75 | -5N
D | -38580 | 1 | 36054 | 19 | 15.67 | 15.96 | 12.68 | 9.9 | 7.8 | 6.16 | 4.99 | 59 | 58 | 32 | 9:33
D | -38580 | 2 | 12859 | 6.14 | 5.02 | 5.12 | 4.04 | 3.2 | 2.55 | 2.07 | 1.74 | 59 | 58 | 32 | 9:33
D | -38580 | 3 | 12818 | 6.01 | 4.95 | 5.04 | 3.99 | 3.17 | 2.53 | 2.07 | 1.73 | 59 | 58 | 32 | 9:34
D | -38580 | 4 | 12901 | 6.06 | 4.96 | 5.07 | 4 | 3.18 | 2.55 | 2.08 | 1.75 | 59 | 58 | 32 | 9:34
D | -38580 | 5 | 12923 | 6.02 | 4.93 | 5.03 | 4 | 3.18 | 2.54 | 2.08 | 1.73 | 59 | 58 | 32 | 9:34
D | -38580 | 6 | 24697 | 11.83 | 9.83 | 10.02 | 7.92 | 6.26 | 5.01 | 4.03 | 3.34 | 59 | 58 | 32 | 9:34
D | -38580 | 7 | 24658 | 11.83 | 9.81 | 10.05 | 7.9 | 6.25 | 5.02 | 4.07 | 3.37 | 59 | 58 | 32 | 9:34
D | -38580 | 8 | 24571 | 11.82 | 9.79 | 10.02 | 7.9 | 6.27 | 5.02 | 4.06 | 3.37 | 59 | 58 | 32 | 9:34
D | -38580 | 9 | 24698 | 11.82 | 9.78 | 9.99 | 7.91 | 6.24 | 5.03 | 4.07 | 3.37 | 59 | 58 | 32 | 9:34
D | -38580 | 10 | 36583 | 17.6 | 14.45 | 14.81 | 11.79 | 9.27 | 7.43 | 5.98 | 4.92 | 59 | 58 | 32 | 9:35
D | -38580 | 11 | 36543 | 17.39 | 14.27 | 14.64 | 11.64 | 9.17 | 7.39 | 5.96 | 4.91 | 59 | 58 | 32 | 9:35
D | -38580 | 12 | 36405 | 17.32 | 14.19 | 14.58 | 11.63 | 9.17 | 7.4 | 5.96 | 4.93 | 59 | 58 | 32 | 9:35
D | -38580 | 13 | 36500 | 17.24 | 14.18 | 14.58 | 11.6 | 9.17 | 7.38 | 5.96 | 4.92 | 59 | 58 | 32 | 9:35
C | Comment | at | -38580 | ft | Time: | 9:36 | :STA: | 0+30 | -5N
D | -38731 | 1 | 36037 | 19 | 15.61 | 16.04 | 12.7 | 9.87 | 7.83 | 6.18 | 4.97 | 59 | 59 | 33 | 9:37
D | -38731 | 2 | 12880 | 6.12 | 5.01 | 5.13 | 4.07 | 3.21 | 2.58 | 2.08 | 1.73 | 59 | 59 | 33 | 9:37
D | -38731 | 3 | 12903 | 6.08 | 4.98 | 5.09 | 4.02 | 3.19 | 2.57 | 2.08 | 1.73 | 59 | 59 | 33 | 9:37
D | -38731 | 4 | 12938 | 6.06 | 4.96 | 5.07 | 4.01 | 3.18 | 2.57 | 2.08 | 1.73 | 59 | 59 | 33 | 9:37
D | -38731 | 5 | 12802 | 6.05 | 4.96 | 5.06 | 4.01 | 3.18 | 2.58 | 2.07 | 1.74 | 59 | 59 | 33 | 9:38
D | -38731 | 6 | 24769 | 11.89 | 9.82 | 10.07 | 7.95 | 6.27 | 5.05 | 4.02 | 3.34 | 59 | 59 | 33 | 9:38
D | -38731 | 7 | 24722 | 11.81 | 9.76 | 10.02 | 7.91 | 6.25 | 5.05 | 4.04 | 3.34 | 59 | 59 | 33 | 9:38
D | -38731 | 8 | 24547 | 11.81 | 9.74 | 10.01 | 7.9 | 6.24 | 5.05 | 4.03 | 3.35 | 59 | 59 | 33 | 9:38
D | -38731 | 9 | 24830 | 11.8 | 9.77 | 9.98 | 7.91 | 6.25 | 5.05 | 4.03 | 3.34 | 59 | 59 | 33 | 9:38
D | -38731 | 10 | 36308 | 17.6 | 14.39 | 14.81 | 11.81 | 9.24 | 7.46 | 5.97 | 4.89 | 59 | 59 | 33 | 9:38
D | -38731 | 11 | 36477 | 17.44 | 14.28 | 14.7 | 11.71 | 9.18 | 7.43 | 5.96 | 4.88 | 59 | 59 | 33 | 9:38
D | -38731 | 12 | 36454 | 17.34 | 14.19 | 14.64 | 11.68 | 9.16 | 7.42 | 5.96 | 4.89 | 59 | 59 | 33 | 9:39
D | -38731 | 13 | 36296 | 17.27 | 14.15 | 14.61 | 11.63 | 9.15 | 7.42 | 5.96 | 4.87 | 59 | 59 | 33 | 9:39
C | Comment | at | -38731 | ft | Time: | 9:40 | :STA: | 0+15 | -5N
D | -44082 | 1 | 34508 | 50.13 | 36.36 | 38.2 | 24.46 | 15.52 | 10.35 | 7.29 | 5.58 | 60 | 58 | 34 | 9:42
D | -44082 | 2 | 12541 | 13.87 | 9.72 | 10.11 | 6.26 | 4.05 | 2.9 | 2.23 | 1.85 | 60 | 58 | 34 | 9:42
D | -44082 | 3 | 12492 | 13.05 | 9.2 | 9.53 | 6.04 | 3.96 | 2.87 | 2.22 | 1.87 | 60 | 58 | 34 | 9:42
D | -44082 | 4 | 12502 | 12.84 | 9.08 | 9.42 | 5.99 | 3.95 | 2.88 | 2.23 | 1.86 | 60 | 58 | 34 | 9:43
D | -44082 | 5 | 12574 | 12.65 | 8.98 | 9.33 | 5.93 | 3.93 | 2.86 | 2.21 | 1.86 | 60 | 58 | 34 | 9:43
D | -44082 | 6 | 24045 | 26.51 | 19.05 | 19.96 | 12.79 | 8.33 | 6.01 | 4.55 | 3.72 | 60 | 58 | 34 | 9:43
D | -44082 | 7 | 24078 | 25.92 | 18.7 | 19.59 | 12.58 | 8.28 | 6.01 | 4.58 | 3.72 | 60 | 58 | 34 | 9:43
D | -44082 | 8 | 24074 | 25.73 | 18.57 | 19.48 | 12.56 | 8.32 | 6.03 | 4.6 | 3.75 | 60 | 58 | 34 | 9:43
D | -44082 | 9 | 24191 | 25.54 | 18.48 | 19.32 | 12.49 | 8.35 | 6.02 | 4.58 | 3.72 | 60 | 58 | 34 | 9:43
D | -44082 | 10 | 35687 | 38.56 | 27.97 | 29.39 | 19.19 | 12.76 | 9.13 | 6.89 | 5.57 | 60 | 58 | 34 | 9:43
D | -44082 | 11 | 35392 | 38.06 | 27.58 | 29.09 | 19.05 | 12.67 | 9.11 | 6.89 | 5.57 | 60 | 58 | 34 | 9:44
D | -44082 | 12 | 35586 | 37.74 | 27.36 | 28.9 | 18.99 | 12.67 | 9.13 | 6.89 | 5.59 | 60 | 58 | 34 | 9:44
D | -44082 | 13 | 35508 | 37.49 | 27.18 | 28.79 | 18.94 | 12.66 | 9.12 | 6.91 | 5.59 | 60 | 58 | 34 | 9:44
C | Comment | at | -44082 | ft | Time: | 9:46 | :STA: | 2+10 | 25S
D | -44235 | 1 | 34614 | 48.41 | 36.57 | 37.64 | 24.53 | 15.44 | 10.29 | 7.25 | 5.59 | 60 | 59 | 35 | 9:47
D | -44235 | 2 | 12526 | 13.59 | 9.93 | 10.23 | 6.45 | 4.11 | 2.92 | 2.23 | 1.86 | 60 | 59 | 35 | 9:47
D | -44235 | 3 | 12620 | 12.87 | 9.43 | 9.73 | 6.21 | 4.03 | 2.91 | 2.23 | 1.87 | 60 | 59 | 35 | 9:47
D | -44235 | 4 | 12568 | 12.59 | 9.26 | 9.52 | 6.13 | 4.02 | 2.91 | 2.23 | 1.87 | 60 | 59 | 35 | 9:47
D | -44235 | 5 | 12669 | 12.5 | 9.25 | 9.5 | 6.14 | 4.03 | 2.92 | 2.24 | 1.88 | 60 | 59 | 35 | 9:48
D | -44235 | 6 | 24139 | 25.9 | 19.37 | 20.01 | 13.02 | 8.47 | 6.03 | 4.54 | 3.72 | 60 | 59 | 35 | 9:48
D | -44235 | 7 | 24039 | 25.43 | 18.99 | 19.65 | 12.84 | 8.41 | 6.05 | 4.57 | 3.76 | 60 | 59 | 35 | 9:48
D | -44235 | 8 | 24135 | 25.17 | 18.87 | 19.51 | 12.8 | 8.4 | 6.05 | 4.57 | 3.76 | 60 | 59 | 35 | 9:48
D | -44235 | 9 | 24120 | 25.07 | 18.83 | 19.42 | 12.78 | 8.41 | 6.05 | 4.58 | 3.77 | 60 | 59 | 35 | 9:48
D | -44235 | 10 | 35499 | 37.61 | 28.26 | 29.26 | 19.43 | 12.84 | 9.12 | 6.87 | 5.55 | 60 | 59 | 35 | 9:48
D | -44235 | 11 | 35465 | 37.35 | 28.02 | 29.11 | 19.38 | 12.85 | 9.16 | 6.89 | 5.59 | 60 | 59 | 35 | 9:49
D | -44235 | 12 | 35506 | 36.98 | 27.8 | 28.91 | 19.3 | 12.8 | 9.14 | 6.87 | 5.57 | 60 | 59 | 35 | 9:49
D | -44235 | 13 | 35390 | 36.71 | 27.59 | 28.74 | 19.21 | 12.87 | 9.13 | 6.88 | 5.59 | 60 | 59 | 35 | 9:49
C | Comment | at | -44235 | ft | Time: | 9:50 | :STA: | 1+95 | 25S
D | -44688 | 1 | 34370 | 50.79 | 37.44 | 38.54 | 24.6 | 15.53 | 10.17 | 7.06 | 5.42 | 60 | 59 | 36 | 9:52
D | -44688 | 2 | 12515 | 14.09 | 10.09 | 10.38 | 6.41 | 4.06 | 2.91 | 2.22 | 1.87 | 60 | 59 | 36 | 9:52
D | -44688 | 3 | 12516 | 13.32 | 9.56 | 9.83 | 6.18 | 3.99 | 2.91 | 2.23 | 1.88 | 60 | 59 | 36 | 9:52
D | -44688 | 4 | 12597 | 13.13 | 9.45 | 9.73 | 6.17 | 4.01 | 2.93 | 2.25 | 1.87 | 60 | 59 | 36 | 9:52
D | -44688 | 5 | 12475 | 12.96 | 9.36 | 9.66 | 6.13 | 4 | 2.92 | 2.24 | 1.9 | 60 | 59 | 36 | 9:52
D | -44688 | 6 | 23957 | 27.13 | 19.73 | 20.58 | 13.12 | 8.53 | 6.08 | 4.54 | 3.74 | 60 | 59 | 36 | 9:52
D | -44688 | 7 | 24199 | 26.62 | 19.43 | 20.19 | 12.95 | 8.52 | 6.1 | 4.58 | 3.77 | 60 | 59 | 36 | 9:52
D | -44688 | 8 | 23992 | 26.22 | 19.2 | 19.94 | 12.86 | 8.5 | 6.08 | 4.58 | 3.77 | 60 | 59 | 36 | 9:53
D | -44688 | 9 | 24178 | 26.19 | 19.18 | 19.95 | 12.88 | 8.53 | 6.1 | 4.6 | 3.79 | 60 | 59 | 36 | 9:53
D | -44688 | 10 | 35532 | 39.32 | 28.86 | 30.08 | 19.64 | 13 | 9.18 | 6.85 | 5.56 | 60 | 59 | 36 | 9:53
D | -44688 | 11 | 35510 | 38.98 | 28.59 | 29.84 | 19.55 | 12.92 | 9.18 | 6.89 | 5.59 | 60 | 59 | 36 | 9:53
D | -44688 | 12 | 35392 | 38.69 | 28.35 | 29.7 | 19.52 | 12.96 | 9.22 | 6.93 | 5.63 | 60 | 59 | 36 | 9:53
D | -44688 | 13 | 35797 | 38.27 | 28.08 | 29.47 | 19.4 | 12.9 | 9.19 | 6.9 | 5.61 | 60 | 59 | 36 | 9:54
C | Comment | at | -44688 | ft | Time: | 9:55 | :STA: | 1+50 | 25S
D | -44839 | 1 | 34109 | 54.11 | 39.09 | 40.53 | 25.52 | 15.66 | 10.36 | 7.18 | 5.56 | 61 | 59 | 37 | 9:56
D | -44839 | 2 | 12427 | 15.21 | 10.63 | 10.99 | 6.69 | 4.15 | 2.98 | 2.24 | 1.9 | 61 | 59 | 37 | 9:56
D | -44839 | 3 | 12524 | 14.35 | 10.05 | 10.42 | 6.45 | 4.08 | 2.95 | 2.24 | 1.89 | 61 | 59 | 37 | 9:56
D | -44839 | 4 | 12519 | 14.04 | 9.91 | 10.21 | 6.39 | 4.08 | 2.95 | 2.25 | 1.9 | 61 | 59 | 37 | 9:57
D | -44839 | 5 | 12510 | 13.97 | 9.89 | 10.19 | 6.4 | 4.08 | 2.97 | 2.26 | 1.92 | 61 | 59 | 37 | 9:57
D | -44839 | 6 | 23846 | 28.87 | 20.65 | 21.48 | 13.54 | 8.59 | 6.15 | 4.56 | 3.77 | 61 | 59 | 37 | 9:57
D | -44839 | 7 | 24008 | 28.42 | 20.36 | 21.15 | 13.43 | 8.68 | 6.18 | 4.63 | 3.82 | 61 | 59 | 37 | 9:57
D | -44839 | 8 | 23922 | 28.18 | 20.22 | 21.01 | 13.4 | 8.66 | 6.19 | 4.64 | 3.82 | 61 | 59 | 37 | 9:57
D | -44839 | 9 | 24177 | 28.06 | 20.18 | 20.95 | 13.4 | 8.7 | 6.21 | 4.67 | 3.83 | 61 | 59 | 37 | 9:57
D | -44839 | 10 | 35270 | 41.89 | 30.17 | 31.47 | 20.31 | 13.16 | 9.32 | 6.93 | 5.6 | 61 | 59 | 37 | 9:57
D | -44839 | 11 | 35155 | 41.54 | 29.96 | 31.35 | 20.27 | 13.14 | 9.36 | 6.97 | 5.65 | 61 | 59 | 37 | 9:58
D | -44839 | 12 | 35362 | 41.22 | 29.77 | 31.18 | 20.22 | 13.11 | 9.38 | 6.98 | 5.65 | 61 | 59 | 37 | 9:58
D | -44839 | 13 | 35577 | 40.92 | 29.56 | 31.04 | 20.17 | 13.11 | 9.37 | 6.99 | 5.66 | 61 | 59 | 37 | 9:58
C | Comment | at | -44839 | ft | Time: | 9:59 | :STA: | 1+35 | 25S
D | -45296 | 1 | 35804 | 24.27 | 19.55 | 19.91 | 15.01 | 11.1 | 8.47 | 6.53 | 5.22 | 61 | 59 | 38 | 10:01
D | -45296 | 2 | 12808 | 7.56 | 6.03 | 6.13 | 4.62 | 3.51 | 2.73 | 2.17 | 1.81 | 61 | 59 | 38 | 10:01
D | -45296 | 3 | 12733 | 7.46 | 5.94 | 6.04 | 4.57 | 3.49 | 2.74 | 2.18 | 1.82 | 61 | 59 | 38 | 10:01
D | -45296 | 4 | 12765 | 7.32 | 5.86 | 5.99 | 4.51 | 3.44 | 2.71 | 2.16 | 1.8 | 61 | 59 | 38 | 10:01
D | -45296 | 5 | 12849 | 7.3 | 5.85 | 5.96 | 4.53 | 3.46 | 2.72 | 2.15 | 1.79 | 61 | 59 | 38 | 10:01
D | -45296 | 6 | 24552 | 14.64 | 11.79 | 12.07 | 9.1 | 6.9 | 5.41 | 4.27 | 3.52 | 61 | 59 | 38 | 10:01
D | -45296 | 7 | 24495 | 14.56 | 11.72 | 12 | 9.03 | 6.9 | 5.41 | 4.28 | 3.54 | 61 | 59 | 38 | 10:01
D | -45296 | 8 | 24422 | 14.5 | 11.68 | 11.97 | 9.01 | 6.89 | 5.42 | 4.28 | 3.54 | 61 | 59 | 38 | 10:02
D | -45296 | 9 | 24555 | 14.52 | 11.71 | 11.97 | 9.06 | 6.91 | 5.42 | 4.29 | 3.55 | 61 | 59 | 38 | 10:02
D | -45296 | 10 | 36329 | 21.75 | 17.44 | 17.87 | 13.62 | 10.25 | 8.04 | 6.35 | 5.19 | 61 | 59 | 38 | 10:02
D | -45296 | 11 | 36235 | 21.54 | 17.24 | 17.72 | 13.51 | 10.22 | 8.05 | 6.37 | 5.21 | 61 | 59 | 38 | 10:02
D | -45296 | 12 | 36231 | 21.38 | 17.15 | 17.62 | 13.45 | 10.18 | 8.04 | 6.34 | 5.2 | 61 | 59 | 38 | 10:02
D | -45296 | 13 | 36313 | 21.38 | 17.08 | 17.6 | 13.47 | 10.17 | 8.04 | 6.37 | 5.22 | 61 | 59 | 38 | 10:02
C | Comment | at | -45296 | ft | Time: | 10:03 | :STA: | 0+90 | 25S
D | -45447 | 1 | 35637 | 25.65 | 20.55 | 21.04 | 15.68 | 11.4 | 8.62 | 6.58 | 5.25 | 61 | 59 | 39 | 10:04
D | -45447 | 2 | 12741 | 7.95 | 6.28 | 6.42 | 4.77 | 3.56 | 2.74 | 2.17 | 1.81 | 61 | 59 | 39 | 10:05
D | -45447 | 3 | 12737 | 7.8 | 6.17 | 6.31 | 4.7 | 3.52 | 2.74 | 2.16 | 1.8 | 61 | 59 | 39 | 10:05
D | -45447 | 4 | 12701 | 7.73 | 6.13 | 6.24 | 4.68 | 3.52 | 2.72 | 2.16 | 1.81 | 61 | 59 | 39 | 10:05
D | -45447 | 5 | 12848 | 7.7 | 6.12 | 6.27 | 4.67 | 3.51 | 2.73 | 2.16 | 1.81 | 61 | 59 | 39 | 10:05
D | -45447 | 6 | 24545 | 15.49 | 12.41 | 12.72 | 9.48 | 7.08 | 5.5 | 4.34 | 3.56 | 61 | 59 | 39 | 10:05
D | -45447 | 7 | 24492 | 15.27 | 12.24 | 12.55 | 9.37 | 7.04 | 5.47 | 4.31 | 3.55 | 61 | 59 | 39 | 10:05
D | -45447 | 8 | 24430 | 15.25 | 12.25 | 12.56 | 9.38 | 7.06 | 5.48 | 4.32 | 3.57 | 61 | 59 | 39 | 10:05
D | -45447 | 9 | 24518 | 15.19 | 12.19 | 12.48 | 9.38 | 7.04 | 5.47 | 4.32 | 3.55 | 61 | 59 | 39 | 10:06
D | -45447 | 10 | 36307 | 22.9 | 18.26 | 18.76 | 14.11 | 10.52 | 8.14 | 6.39 | 5.22 | 61 | 59 | 39 | 10:06
D | -45447 | 11 | 36293 | 22.6 | 17.99 | 18.54 | 13.97 | 10.41 | 8.09 | 6.37 | 5.22 | 61 | 59 | 39 | 10:06
D | -45447 | 12 | 36289 | 22.54 | 17.97 | 18.56 | 14 | 10.48 | 8.14 | 6.41 | 5.26 | 61 | 59 | 39 | 10:06
D | -45447 | 13 | 36220 | 22.38 | 17.88 | 18.48 | 13.92 | 10.44 | 8.11 | 6.39 | 5.23 | 61 | 59 | 39 | 10:06
C | Comment | at | -45447 | ft | Time: | 10:07 | :STA: | 0+75 | 25S
D | -45902 | 1 | 35797 | 23.82 | 19.15 | 19.52 | 14.78 | 10.93 | 8.31 | 6.32 | 5.03 | -163 | 60 | 40 | 10:09
D | -45902 | 2 | 12805 | 7.44 | 5.9 | 5.98 | 4.55 | 3.41 | 2.66 | 2.09 | 1.74 | -163 | 60 | 40 | 10:09
D | -45902 | 3 | 12864 | 7.27 | 5.81 | 5.92 | 4.51 | 3.4 | 2.65 | 2.09 | 1.74 | -163 | 60 | 40 | 10:09
D | -45902 | 4 | 12847 | 7.23 | 5.78 | 5.87 | 4.48 | 3.39 | 2.65 | 2.08 | 1.73 | -163 | 60 | 40 | 10:09
D | -45902 | 5 | 12850 | 7.22 | 5.77 | 5.88 | 4.49 | 3.37 | 2.65 | 2.08 | 1.74 | -163 | 60 | 40 | 10:09
D | -45902 | 6 | 24543 | 14.43 | 11.61 | 11.86 | 9 | 6.77 | 5.29 | 4.13 | 3.4 | -163 | 60 | 40 | 10:10
D | -45902 | 7 | 24635 | 14.36 | 11.55 | 11.82 | 8.99 | 6.78 | 5.31 | 4.17 | 3.42 | -163 | 60 | 40 | 10:10
D | -45902 | 8 | 24576 | 14.24 | 11.5 | 11.76 | 8.95 | 6.74 | 5.29 | 4.15 | 3.41 | -163 | 60 | 40 | 10:10
D | -45902 | 9 | 24633 | 14.3 | 11.51 | 11.8 | 8.98 | 6.77 | 5.31 | 4.16 | 3.43 | -163 | 60 | 40 | 10:10
D | -45902 | 10 | 36326 | 21.49 | 17.22 | 17.64 | 13.51 | 10.15 | 7.92 | 6.16 | 5.02 | -163 | 60 | 40 | 10:10
D | -45902 | 11 | 36364 | 21.25 | 17.02 | 17.45 | 13.38 | 10.13 | 7.89 | 6.16 | 5.01 | -163 | 60 | 40 | 10:10
D | -45902 | 12 | 36211 | 21.14 | 16.91 | 17.43 | 13.37 | 10.09 | 7.9 | 6.17 | 5.04 | -163 | 60 | 40 | 10:11
D | -45902 | 13 | 36264 | 21.05 | 16.85 | 17.38 | 13.33 | 10.07 | 7.88 | 6.16 | 5.02 | -163 | 60 | 40 | 10:11
C | Comment | at | -45902 | ft | Time: | 10:12 | :STA: | 0+30 | 25S
D | -46050 | 1 | 35593 | 25.04 | 19.72 | 20.16 | 15.11 | 11.01 | 8.44 | 6.46 | 5.12 | 62 | 60 | 41 | 10:13
D | -46050 | 2 | 12623 | 7.77 | 6.04 | 6.15 | 4.59 | 3.44 | 2.68 | 2.13 | 1.77 | 62 | 60 | 41 | 10:13
D | -46050 | 3 | 12761 | 7.66 | 5.97 | 6.07 | 4.54 | 3.4 | 2.68 | 2.12 | 1.77 | 62 | 60 | 41 | 10:13
D | -46050 | 4 | 12704 | 7.58 | 5.93 | 6.04 | 4.54 | 3.4 | 2.69 | 2.12 | 1.76 | 62 | 60 | 41 | 10:13
D | -46050 | 5 | 12849 | 7.59 | 5.95 | 6.05 | 4.54 | 3.4 | 2.68 | 2.13 | 1.76 | 62 | 60 | 41 | 10:13
D | -46050 | 6 | 24513 | 15.1 | 11.95 | 12.27 | 9.13 | 6.8 | 5.35 | 4.22 | 3.45 | 62 | 60 | 41 | 10:14
D | -46050 | 7 | 24563 | 15 | 11.86 | 12.14 | 9.09 | 6.8 | 5.37 | 4.23 | 3.47 | 62 | 60 | 41 | 10:14
D | -46050 | 8 | 24611 | 14.95 | 11.85 | 12.15 | 9.09 | 6.81 | 5.38 | 4.24 | 3.47 | 62 | 60 | 41 | 10:14
D | -46050 | 9 | 24537 | 14.96 | 11.85 | 12.14 | 9.09 | 6.81 | 5.38 | 4.25 | 3.48 | 62 | 60 | 41 | 10:14
D | -46050 | 10 | 36193 | 22.45 | 17.66 | 18.13 | 13.71 | 10.21 | 8 | 6.27 | 5.1 | 62 | 60 | 41 | 10:14
D | -46050 | 11 | 36443 | 22.27 | 17.46 | 17.96 | 13.63 | 10.12 | 7.99 | 6.28 | 5.12 | 62 | 60 | 41 | 10:14
D | -46050 | 12 | 36689 | 22.07 | 17.39 | 17.88 | 13.55 | 10.07 | 7.97 | 6.26 | 5.12 | 62 | 60 | 41 | 10:15
D | -46050 | 13 | 36256 | 22.01 | 17.35 | 17.89 | 13.52 | 10.07 | 7.97 | 6.28 | 5.12 | 62 | 60 | 41 | 10:15
C | Comment | at | -46050 | ft | Time: | 10:16 | :STA: | 0+15 | 25S
D | -51149 | 1 | 33071 | 75.93 | 50.11 | 52.79 | 32.11 | 19.33 | 11.82 | 7.89 | 5.96 | -176 | 60 | 42 | 10:18
D | -51149 | 2 | 12242 | 20.19 | 13.12 | 13.75 | 8.13 | 5.03 | 3.39 | 2.51 | 2.05 | -176 | 60 | 42 | 10:19
D | -51149 | 3 | 12265 | 18.19 | 11.94 | 12.52 | 7.52 | 4.73 | 3.29 | 2.48 | 2.03 | -176 | 60 | 42 | 10:19
D | -51149 | 4 | 12312 | 17.65 | 11.66 | 12.22 | 7.44 | 4.72 | 3.31 | 2.48 | 2.04 | -176 | 60 | 42 | 10:19
D | -51149 | 5 | 12355 | 17.23 | 11.46 | 11.97 | 7.34 | 4.68 | 3.29 | 2.46 | 2.03 | -176 | 60 | 42 | 10:19
D | -51149 | 6 | 23475 | 36.74 | 24.81 | 26.05 | 16.12 | 10.27 | 6.95 | 5.11 | 4.13 | -176 | 60 | 42 | 10:19
D | -51149 | 7 | 23532 | 35.82 | 24.37 | 25.47 | 15.92 | 10.24 | 7.02 | 5.18 | 4.18 | -176 | 60 | 42 | 10:19
D | -51149 | 8 | 23676 | 34.98 | 23.97 | 25.06 | 15.7 | 10.17 | 6.97 | 5.15 | 4.16 | -176 | 60 | 42 | 10:20
D | -51149 | 9 | 23567 | 34.59 | 23.8 | 24.85 | 15.65 | 10.19 | 7 | 5.2 | 4.17 | -176 | 60 | 42 | 10:20
D | -51149 | 10 | 34548 | 51.95 | 35.92 | 37.8 | 24.13 | 15.7 | 10.62 | 7.79 | 6.22 | -176 | 60 | 42 | 10:20
D | -51149 | 11 | 34648 | 51.38 | 35.6 | 37.58 | 24.15 | 15.76 | 10.71 | 7.86 | 6.26 | -176 | 60 | 42 | 10:20
D | -51149 | 12 | 34615 | 50.79 | 35.39 | 37.36 | 24.07 | 15.78 | 10.75 | 7.89 | 6.28 | -176 | 60 | 42 | 10:20
D | -51149 | 13 | 34763 | 50.53 | 35.32 | 37.25 | 24.07 | 15.88 | 10.79 | 7.93 | 6.28 | -176 | 60 | 42 | 10:20
C | Comment | at | -51149 | ft | Time: | 10:22 | :STA: | 2+10 | 15S
D | -51297 | 1 | 33231 | 72.95 | 51.68 | 53.74 | 33.52 | 19.9 | 12.31 | 8.08 | 6.16 | -176 | 60 | 44 | 10:23
D | -51297 | 2 | 12342 | 19.29 | 13.5 | 13.86 | 8.46 | 5.13 | 3.49 | 2.55 | 2.11 | -176 | 60 | 44 | 10:24
D | -51297 | 3 | 12370 | 17.49 | 12.33 | 12.64 | 7.85 | 4.88 | 3.41 | 2.53 | 2.09 | -176 | 60 | 44 | 10:24
D | -51297 | 4 | 12274 | 16.9 | 11.99 | 12.33 | 7.73 | 4.85 | 3.42 | 2.54 | 2.12 | -176 | 60 | 44 | 10:24
D | -51297 | 5 | 12392 | 16.57 | 11.8 | 12.12 | 7.62 | 4.83 | 3.4 | 2.53 | 2.09 | -176 | 60 | 44 | 10:24
D | -51297 | 6 | 23348 | 35.38 | 25.5 | 26.46 | 16.71 | 10.47 | 7.12 | 5.16 | 4.2 | -176 | 60 | 44 | 10:24
D | -51297 | 7 | 23422 | 34.52 | 24.98 | 25.95 | 16.53 | 10.44 | 7.18 | 5.25 | 4.26 | -176 | 60 | 44 | 10:24
D | -51297 | 8 | 23579 | 33.95 | 24.72 | 25.61 | 16.41 | 10.45 | 7.19 | 5.26 | 4.26 | -176 | 60 | 44 | 10:24
D | -51297 | 9 | 23741 | 33.69 | 24.6 | 25.55 | 16.43 | 10.49 | 7.24 | 5.31 | 4.3 | -176 | 60 | 44 | 10:25
D | -51297 | 10 | 34778 | 51.13 | 37.41 | 39.09 | 25.41 | 16.17 | 11.01 | 7.94 | 6.42 | -176 | 60 | 44 | 10:25
D | -51297 | 11 | 34784 | 50.92 | 37.42 | 39.22 | 25.62 | 16.33 | 11.21 | 8.08 | 6.49 | -176 | 60 | 44 | 10:25
D | -51297 | 12 | 34549 | 50.26 | 37.09 | 38.8 | 25.43 | 16.28 | 11.2 | 8.09 | 6.48 | -176 | 60 | 44 | 10:25
D | -51297 | 13 | 34548 | 50 | 37.02 | 38.73 | 25.42 | 16.37 | 11.24 | 8.13 | 6.52 | -176 | 60 | 44 | 10:25
C | Comment | at | -51297 | ft | Time: | 10:26 | :STA: | 1+95 | 15S
D | -51752 | 1 | 32488 | 86.63 | 55.91 | 60.42 | 35.75 | 20.24 | 12.15 | 8.08 | 6.24 | 62 | 60 | 45 | 10:28
D | -51752 | 2 | 12208 | 21.89 | 13.93 | 14.79 | 8.6 | 5.03 | 3.4 | 2.56 | 2.13 | 62 | 60 | 45 | 10:28
D | -51752 | 3 | 12282 | 19.56 | 12.63 | 13.35 | 7.93 | 4.82 | 3.33 | 2.55 | 2.13 | 62 | 60 | 45 | 10:28
D | -51752 | 4 | 12317 | 18.69 | 12.2 | 12.86 | 7.73 | 4.74 | 3.31 | 2.52 | 2.1 | 62 | 60 | 45 | 10:28
D | -51752 | 5 | 12355 | 18.34 | 12.02 | 12.69 | 7.66 | 4.72 | 3.31 | 2.51 | 2.11 | 62 | 60 | 45 | 10:28
D | -51752 | 6 | 23350 | 39.67 | 26.42 | 28.14 | 17.12 | 10.31 | 7.02 | 5.23 | 4.3 | 62 | 60 | 45 | 10:29
D | -51752 | 7 | 23444 | 38.47 | 25.82 | 27.48 | 16.88 | 10.34 | 7.08 | 5.29 | 4.36 | 62 | 60 | 45 | 10:29
D | -51752 | 8 | 23563 | 37.61 | 25.48 | 27.09 | 16.77 | 10.32 | 7.11 | 5.31 | 4.36 | 62 | 60 | 45 | 10:29
D | -51752 | 9 | 23606 | 37.09 | 25.22 | 26.79 | 16.66 | 10.29 | 7.08 | 5.33 | 4.35 | 62 | 60 | 45 | 10:29
D | -51752 | 10 | 34415 | 56.23 | 38.6 | 41.1 | 25.83 | 15.98 | 10.85 | 7.97 | 6.48 | 62 | 60 | 45 | 10:29
D | -51752 | 11 | 34474 | 55.98 | 38.53 | 41.24 | 26.11 | 16.24 | 11.06 | 8.11 | 6.59 | 62 | 60 | 45 | 10:29
D | -51752 | 12 | 34386 | 55.21 | 38.2 | 40.93 | 26 | 16.21 | 11.05 | 8.1 | 6.57 | 62 | 60 | 45 | 10:30
D | -51752 | 13 | 34559 | 54.86 | 38.13 | 40.69 | 25.91 | 16.18 | 11.04 | 8.08 | 6.56 | 62 | 60 | 45 | 10:30
C | Comment | at | -51752 | ft | Time: | 10:30 | :STA: | 1+50 | 15S
D | -51903 | 1 | 32628 | 86.8 | 57.34 | 60.19 | 36 | 20.83 | 12.32 | 8.05 | 6 | 63 | 60 | 46 | 10:32
D | -51903 | 2 | 12053 | 22.12 | 14.29 | 15.05 | 8.82 | 5.29 | 3.5 | 2.56 | 2.09 | 63 | 60 | 46 | 10:32
D | -51903 | 3 | 12258 | 19.86 | 12.99 | 13.7 | 8.18 | 5.03 | 3.43 | 2.56 | 2.1 | 63 | 60 | 46 | 10:32
D | -51903 | 4 | 12289 | 18.98 | 12.56 | 13.2 | 7.98 | 4.96 | 3.42 | 2.56 | 2.1 | 63 | 60 | 46 | 10:32
D | -51903 | 5 | 12312 | 18.67 | 12.43 | 13.07 | 7.94 | 4.98 | 3.44 | 2.56 | 2.1 | 63 | 60 | 46 | 10:32
D | -51903 | 6 | 23317 | 39.96 | 27.06 | 28.57 | 17.54 | 10.87 | 7.21 | 5.25 | 4.22 | 63 | 60 | 46 | 10:33
D | -51903 | 7 | 23512 | 38.83 | 26.46 | 27.91 | 17.34 | 10.91 | 7.27 | 5.32 | 4.28 | 63 | 60 | 46 | 10:33
D | -51903 | 8 | 23462 | 38.15 | 26.2 | 27.6 | 17.26 | 10.9 | 7.33 | 5.36 | 4.3 | 63 | 60 | 46 | 10:33
D | -51903 | 9 | 23652 | 37.61 | 25.91 | 27.33 | 17.13 | 10.87 | 7.31 | 5.37 | 4.3 | 63 | 60 | 46 | 10:33
D | -51903 | 10 | 34409 | 56.69 | 39.54 | 41.68 | 26.48 | 16.79 | 11.11 | 8.05 | 6.37 | 63 | 60 | 46 | 10:33
D | -51903 | 11 | 34339 | 56.29 | 39.36 | 41.72 | 26.63 | 16.97 | 11.27 | 8.15 | 6.42 | 63 | 60 | 46 | 10:33
D | -51903 | 12 | 34367 | 55.67 | 39.17 | 41.26 | 26.43 | 16.91 | 11.23 | 8.14 | 6.4 | 63 | 60 | 46 | 10:34
D | -51903 | 13 | 34315 | 55.2 | 38.89 | 41.09 | 26.41 | 16.91 | 11.26 | 8.16 | 6.45 | 63 | 60 | 46 | 10:34
C | Comment | at | -51903 | ft | Time: | 10:35 | :STA: | 1+35 | 15S
D | -52356 | 1 | 35606 | 28.3 | 22.99 | 23.57 | 17.65 | 12.78 | 9.52 | 7.16 | 5.62 | 63 | 60 | 47 | 10:36
D | -52356 | 2 | 12665 | 8.91 | 7.2 | 7.31 | 5.47 | 4.02 | 3.07 | 2.37 | 1.94 | 63 | 60 | 47 | 10:36
D | -52356 | 3 | 12737 | 8.76 | 7.07 | 7.19 | 5.41 | 4 | 3.07 | 2.38 | 1.96 | 63 | 60 | 47 | 10:36
D | -52356 | 4 | 12740 | 8.66 | 7.01 | 7.12 | 5.38 | 4.01 | 3.08 | 2.39 | 1.96 | 63 | 60 | 47 | 10:36
D | -52356 | 5 | 12666 | 8.65 | 7.01 | 7.15 | 5.39 | 4.02 | 3.08 | 2.4 | 1.97 | 63 | 60 | 47 | 10:36
D | -52356 | 6 | 24390 | 17.3 | 14.12 | 14.49 | 10.88 | 8.01 | 6.13 | 4.74 | 3.85 | 63 | 60 | 47 | 10:36
D | -52356 | 7 | 24504 | 17.14 | 14.03 | 14.38 | 10.83 | 8 | 6.14 | 4.79 | 3.87 | 63 | 60 | 47 | 10:36
D | -52356 | 8 | 24456 | 17.06 | 13.96 | 14.33 | 10.78 | 7.98 | 6.15 | 4.78 | 3.87 | 63 | 60 | 47 | 10:36
D | -52356 | 9 | 24314 | 17 | 13.92 | 14.27 | 10.76 | 7.98 | 6.14 | 4.79 | 3.85 | 63 | 60 | 47 | 10:37
D | -52356 | 10 | 36116 | 25.38 | 20.64 | 21.26 | 16.15 | 11.93 | 9.15 | 7.08 | 5.69 | 63 | 60 | 47 | 10:37
D | -52356 | 11 | 36094 | 25.34 | 20.62 | 21.27 | 16.22 | 12.02 | 9.23 | 7.15 | 5.75 | 63 | 60 | 47 | 10:37
D | -52356 | 12 | 36006 | 25.19 | 20.48 | 21.13 | 16.13 | 11.96 | 9.2 | 7.12 | 5.75 | 63 | 60 | 47 | 10:37
D | -52356 | 13 | 36191 | 25.2 | 20.55 | 21.2 | 16.18 | 12.02 | 9.25 | 7.16 | 5.78 | 63 | 60 | 47 | 10:37
C | Comment | at | -52356 | ft | Time: | 10:38 | :STA: | 0+90 | 15S
D | -52509 | 1 | 35538 | 29.45 | 23.6 | 24.2 | 17.91 | 13.03 | 9.55 | 7.15 | 5.64 | -178 | 60 | 48 | 10:39
D | -52509 | 2 | 12728 | 9.31 | 7.39 | 7.51 | 5.55 | 4.09 | 3.07 | 2.37 | 1.94 | -178 | 60 | 48 | 10:39
D | -52509 | 3 | 12615 | 9.05 | 7.19 | 7.33 | 5.43 | 4.02 | 3.04 | 2.36 | 1.94 | -178 | 60 | 48 | 10:40
D | -52509 | 4 | 12702 | 8.98 | 7.14 | 7.28 | 5.42 | 4.03 | 3.05 | 2.37 | 1.93 | -178 | 60 | 48 | 10:40
D | -52509 | 5 | 12761 | 8.94 | 7.12 | 7.26 | 5.41 | 4.01 | 3.05 | 2.36 | 1.94 | -178 | 60 | 48 | 10:40
D | -52509 | 6 | 24384 | 17.9 | 14.42 | 14.72 | 10.95 | 8.04 | 6.11 | 4.71 | 3.83 | -178 | 60 | 48 | 10:40
D | -52509 | 7 | 24370 | 17.78 | 14.37 | 14.68 | 10.91 | 8.11 | 6.14 | 4.76 | 3.86 | -178 | 60 | 48 | 10:40
D | -52509 | 8 | 24447 | 17.67 | 14.29 | 14.6 | 10.87 | 8.08 | 6.15 | 4.76 | 3.86 | -178 | 60 | 48 | 10:40
D | -52509 | 9 | 24437 | 17.57 | 14.25 | 14.57 | 10.83 | 8.07 | 6.12 | 4.74 | 3.84 | -178 | 60 | 48 | 10:40
D | -52509 | 10 | 35888 | 26.25 | 21.12 | 21.69 | 16.28 | 12.11 | 9.15 | 7.08 | 5.68 | -178 | 60 | 48 | 10:41
D | -52509 | 11 | 36005 | 26.11 | 20.99 | 21.61 | 16.23 | 12.13 | 9.17 | 7.1 | 5.71 | -178 | 60 | 48 | 10:41
D | -52509 | 12 | 35913 | 25.89 | 20.81 | 21.47 | 16.18 | 12.08 | 9.18 | 7.1 | 5.72 | -178 | 60 | 48 | 10:41
D | -52509 | 13 | 35955 | 25.89 | 20.86 | 21.54 | 16.2 | 12.11 | 9.21 | 7.12 | 5.76 | -178 | 60 | 48 | 10:41
C | Comment | at | -52509 | ft | Time: | 10:42 | :STA: | 0+75 | 15S
D | -52963 | 1 | 35293 | 29.81 | 23.76 | 24.35 | 17.77 | 12.59 | 9.24 | 6.78 | 5.45 | 63 | 61 | 49 | 10:43
D | -52963 | 2 | 12635 | 9.41 | 7.44 | 7.56 | 5.55 | 3.99 | 3.01 | 2.27 | 1.9 | 63 | 61 | 49 | 10:43
D | -52963 | 3 | 12556 | 9.11 | 7.22 | 7.36 | 5.41 | 3.91 | 2.96 | 2.25 | 1.88 | 63 | 61 | 49 | 10:43
D | -52963 | 4 | 12700 | 9.09 | 7.2 | 7.35 | 5.4 | 3.92 | 2.97 | 2.26 | 1.89 | 63 | 61 | 49 | 10:43
D | -52963 | 5 | 12706 | 9 | 7.14 | 7.27 | 5.36 | 3.91 | 2.96 | 2.26 | 1.89 | 63 | 61 | 49 | 10:44
D | -52963 | 6 | 24356 | 18.14 | 14.53 | 14.9 | 10.87 | 7.83 | 5.93 | 4.49 | 3.71 | 63 | 61 | 49 | 10:44
D | -52963 | 7 | 24421 | 18.07 | 14.45 | 14.85 | 10.83 | 7.86 | 5.95 | 4.51 | 3.73 | 63 | 61 | 49 | 10:44
D | -52963 | 8 | 24243 | 17.86 | 14.31 | 14.75 | 10.76 | 7.81 | 5.92 | 4.49 | 3.72 | 63 | 61 | 49 | 10:44
D | -52963 | 9 | 24326 | 17.87 | 14.33 | 14.7 | 10.78 | 7.81 | 5.95 | 4.51 | 3.73 | 63 | 61 | 49 | 10:44
D | -52963 | 10 | 35889 | 26.77 | 21.38 | 22.05 | 16.25 | 11.75 | 8.89 | 6.73 | 5.5 | 63 | 61 | 49 | 10:44
D | -52963 | 11 | 35875 | 26.59 | 21.21 | 21.94 | 16.2 | 11.74 | 8.9 | 6.73 | 5.52 | 63 | 61 | 49 | 10:44
D | -52963 | 12 | 35850 | 26.48 | 21.15 | 21.88 | 16.17 | 11.75 | 8.9 | 6.74 | 5.53 | 63 | 61 | 49 | 10:45
D | -52963 | 13 | 35958 | 26.47 | 21.14 | 21.93 | 16.23 | 11.82 | 8.93 | 6.77 | 5.55 | 63 | 61 | 49 | 10:45
C | Comment | at | -52963 | ft | Time: | 10:46 | :STA: | 0+30 | 15S
D | -53114 | 1 | 35449 | 30.17 | 23.87 | 24.33 | 17.69 | 12.5 | 9.13 | 6.81 | 5.33 | 63 | 60 | 50 | 10:47
D | -53114 | 2 | 12789 | 9.53 | 7.52 | 7.59 | 5.52 | 4.01 | 2.99 | 2.29 | 1.87 | 63 | 60 | 50 | 10:47
D | -53114 | 3 | 12733 | 9.31 | 7.34 | 7.41 | 5.46 | 3.95 | 2.98 | 2.31 | 1.88 | 63 | 60 | 50 | 10:47
D | -53114 | 4 | 12614 | 9.16 | 7.24 | 7.3 | 5.36 | 3.91 | 2.96 | 2.29 | 1.87 | 63 | 60 | 50 | 10:47
D | -53114 | 5 | 12661 | 9.12 | 7.21 | 7.3 | 5.37 | 3.92 | 2.95 | 2.3 | 1.87 | 63 | 60 | 50 | 10:47
D | -53114 | 6 | 24223 | 18.39 | 14.64 | 14.87 | 10.87 | 7.85 | 5.89 | 4.54 | 3.65 | 63 | 60 | 50 | 10:47
D | -53114 | 7 | 24217 | 18.22 | 14.52 | 14.76 | 10.8 | 7.85 | 5.91 | 4.56 | 3.68 | 63 | 60 | 50 | 10:47
D | -53114 | 8 | 24340 | 18.14 | 14.48 | 14.69 | 10.79 | 7.82 | 5.92 | 4.59 | 3.7 | 63 | 60 | 50 | 10:48
D | -53114 | 9 | 24309 | 18.14 | 14.48 | 14.73 | 10.81 | 7.91 | 5.93 | 4.6 | 3.7 | 63 | 60 | 50 | 10:48
D | -53114 | 10 | 36005 | 27.13 | 21.58 | 22.05 | 16.24 | 11.8 | 8.84 | 6.8 | 5.43 | 63 | 60 | 50 | 10:48
D | -53114 | 11 | 36022 | 26.98 | 21.45 | 22 | 16.23 | 11.79 | 8.89 | 6.85 | 5.47 | 63 | 60 | 50 | 10:48
D | -53114 | 12 | 35928 | 26.85 | 21.38 | 21.93 | 16.19 | 11.81 | 8.88 | 6.86 | 5.47 | 63 | 60 | 50 | 10:48
D | -53114 | 13 | 35953 | 26.82 | 21.4 | 21.99 | 16.21 | 11.84 | 8.9 | 6.87 | 5.49 | 63 | 60 | 50 | 10:48
C | Comment | at | -53114 | ft | Time: | 10:49 | :STA: | 0+15 | 15S
D | -58606 | 1 | 34590 | 49.34 | 36.18 | 36.99 | 23.56 | 14.72 | 10 | 7.23 | 5.64 | 64 | 60 | 51 | 10:52
D | -58606 | 2 | 12538 | 13.66 | 9.73 | 9.95 | 6.19 | 4.01 | 2.92 | 2.28 | 1.91 | 64 | 60 | 51 | 10:52
D | -58606 | 3 | 12525 | 12.95 | 9.26 | 9.47 | 5.99 | 3.95 | 2.89 | 2.28 | 1.91 | 64 | 60 | 51 | 10:52
D | -58606 | 4 | 12584 | 12.69 | 9.1 | 9.34 | 5.94 | 3.95 | 2.89 | 2.29 | 1.92 | 64 | 60 | 51 | 10:53
D | -58606 | 5 | 12609 | 12.52 | 9.03 | 9.2 | 5.92 | 3.94 | 2.89 | 2.28 | 1.9 | 64 | 60 | 51 | 10:53
D | -58606 | 6 | 24088 | 26.26 | 19.18 | 19.72 | 12.69 | 8.31 | 6.04 | 4.67 | 3.83 | 64 | 60 | 51 | 10:53
D | -58606 | 7 | 24087 | 25.74 | 18.81 | 19.38 | 12.53 | 8.27 | 6.04 | 4.67 | 3.82 | 64 | 60 | 51 | 10:53
D | -58606 | 8 | 24075 | 25.5 | 18.69 | 19.24 | 12.49 | 8.24 | 6.04 | 4.67 | 3.84 | 64 | 60 | 51 | 10:53
D | -58606 | 9 | 24183 | 25.38 | 18.61 | 19.19 | 12.46 | 8.26 | 6.05 | 4.68 | 3.84 | 64 | 60 | 51 | 10:53
D | -58606 | 10 | 35378 | 38.15 | 28.03 | 28.96 | 19 | 12.63 | 9.12 | 6.99 | 5.7 | 64 | 60 | 51 | 10:53
D | -58606 | 11 | 35464 | 37.69 | 27.66 | 28.7 | 18.9 | 12.56 | 9.13 | 7.02 | 5.73 | 64 | 60 | 51 | 10:54
D | -58606 | 12 | 35441 | 37.35 | 27.45 | 28.54 | 18.87 | 12.59 | 9.17 | 7.04 | 5.76 | 64 | 60 | 51 | 10:54
D | -58606 | 13 | 35495 | 37.26 | 27.38 | 28.56 | 18.9 | 12.62 | 9.19 | 7.06 | 5.77 | 64 | 60 | 51 | 10:54
C | Comment | at | -58606 | ft | Time: | 10:55 | :STA: | 2+10 | 5S
D | -58756 | 1 | 34583 | 50.05 | 37.32 | 37.85 | 24.38 | 15.49 | 10.45 | 7.51 | 5.86 | 64 | 60 | 52 | 10:58
D | -58756 | 2 | 12394 | 13.72 | 9.9 | 10.02 | 6.26 | 4.05 | 2.93 | 2.28 | 1.92 | 64 | 60 | 52 | 10:58
D | -58756 | 3 | 12461 | 13.04 | 9.45 | 9.57 | 6.11 | 4.04 | 2.94 | 2.3 | 1.94 | 64 | 60 | 52 | 10:58
D | -58756 | 4 | 12493 | 12.66 | 9.24 | 9.33 | 6.01 | 3.99 | 2.92 | 2.29 | 1.94 | 64 | 60 | 52 | 10:58
D | -58756 | 5 | 12503 | 12.59 | 9.18 | 9.33 | 6 | 4.01 | 2.92 | 2.3 | 1.94 | 64 | 60 | 52 | 10:58
D | -58756 | 6 | 24034 | 26.36 | 19.48 | 19.84 | 12.83 | 8.49 | 6.1 | 4.68 | 3.87 | 64 | 60 | 52 | 10:59
D | -58756 | 7 | 23968 | 25.82 | 19.1 | 19.49 | 12.63 | 8.41 | 6.09 | 4.71 | 3.88 | 64 | 60 | 52 | 10:59
D | -58756 | 8 | 24005 | 25.57 | 18.92 | 19.31 | 12.58 | 8.43 | 6.11 | 4.73 | 3.9 | 64 | 60 | 52 | 10:59
D | -58756 | 9 | 24072 | 25.42 | 18.86 | 19.27 | 12.57 | 8.38 | 6.11 | 4.73 | 3.9 | 64 | 60 | 52 | 10:59
D | -58756 | 10 | 35505 | 38.1 | 28.37 | 29.03 | 19.19 | 12.82 | 9.24 | 7.07 | 5.78 | 64 | 60 | 52 | 10:59
D | -58756 | 11 | 35521 | 37.76 | 28.09 | 28.86 | 19.12 | 12.86 | 9.27 | 7.11 | 5.82 | 64 | 60 | 52 | 10:59
D | -58756 | 12 | 35606 | 37.39 | 27.85 | 28.64 | 19.02 | 12.79 | 9.26 | 7.11 | 5.83 | 64 | 60 | 52 | 11:00
D | -58756 | 13 | 35488 | 37.11 | 27.68 | 28.46 | 18.89 | 12.73 | 9.24 | 7.09 | 5.82 | 64 | 60 | 52 | 11:00
C | Comment | at | -58756 | ft | Time: | 11:00 | :STA: | 1+95 | 5S
D | -59211 | 1 | 34405 | 53.9 | 39.57 | 40.94 | 26.32 | 16.33 | 10.74 | 7.53 | 5.8 | 64 | 61 | 53 | 11:01
D | -59211 | 2 | 12492 | 14.65 | 10.38 | 10.71 | 6.66 | 4.18 | 2.96 | 2.28 | 1.9 | 64 | 61 | 53 | 11:02
D | -59211 | 3 | 12580 | 13.73 | 9.78 | 10.11 | 6.38 | 4.07 | 2.94 | 2.27 | 1.9 | 64 | 61 | 53 | 11:02
D | -59211 | 4 | 12633 | 13.5 | 9.66 | 9.94 | 6.36 | 4.09 | 2.95 | 2.28 | 1.91 | 64 | 61 | 53 | 11:02
D | -59211 | 5 | 12468 | 13.33 | 9.56 | 9.89 | 6.32 | 4.07 | 2.95 | 2.28 | 1.91 | 64 | 61 | 53 | 11:02
D | -59211 | 6 | 23985 | 28.15 | 20.44 | 21.25 | 13.64 | 8.76 | 6.17 | 4.65 | 3.83 | 64 | 61 | 53 | 11:02
D | -59211 | 7 | 24023 | 27.41 | 19.98 | 20.71 | 13.34 | 8.59 | 6.16 | 4.66 | 3.83 | 64 | 61 | 53 | 11:02
D | -59211 | 8 | 23912 | 27.17 | 19.83 | 20.57 | 13.34 | 8.62 | 6.18 | 4.67 | 3.84 | 64 | 61 | 53 | 11:02
D | -59211 | 9 | 24145 | 26.98 | 19.76 | 20.49 | 13.29 | 8.6 | 6.17 | 4.67 | 3.85 | 64 | 61 | 53 | 11:03
D | -59211 | 10 | 35134 | 40.6 | 29.85 | 30.97 | 20.36 | 13.26 | 9.37 | 7.05 | 5.73 | 64 | 61 | 53 | 11:03
D | -59211 | 11 | 35243 | 40.26 | 29.56 | 30.8 | 20.32 | 13.27 | 9.41 | 7.09 | 5.77 | 64 | 61 | 53 | 11:03
D | -59211 | 12 | 35423 | 39.91 | 29.37 | 30.6 | 20.22 | 13.31 | 9.39 | 7.1 | 5.77 | 64 | 61 | 53 | 11:03
D | -59211 | 13 | 35551 | 39.71 | 29.25 | 30.49 | 20.21 | 13.35 | 9.42 | 7.12 | 5.8 | 64 | 61 | 53 | 11:03
C | Comment | at | -59211 | ft | Time: | 11:05 | :STA: | 1+50 | 5S
D | -59362 | 1 | 34249 | 57.07 | 40.99 | 41.78 | 26.35 | 16.32 | 10.84 | 7.64 | 5.93 | 64 | 61 | 54 | 11:06
D | -59362 | 2 | 12248 | 15.33 | 10.59 | 10.83 | 6.6 | 4.13 | 2.99 | 2.31 | 1.93 | 64 | 61 | 54 | 11:06
D | -59362 | 3 | 12468 | 14.5 | 10.09 | 10.3 | 6.4 | 4.11 | 3.01 | 2.34 | 1.96 | 64 | 61 | 54 | 11:06
D | -59362 | 4 | 12517 | 14.14 | 9.93 | 10.11 | 6.34 | 4.09 | 3 | 2.34 | 1.95 | 64 | 61 | 54 | 11:06
D | -59362 | 5 | 12454 | 13.97 | 9.82 | 10.03 | 6.31 | 4.09 | 3 | 2.33 | 1.95 | 64 | 61 | 54 | 11:06
D | -59362 | 6 | 23733 | 29.42 | 20.96 | 21.53 | 13.61 | 8.73 | 6.28 | 4.76 | 3.92 | 64 | 61 | 54 | 11:06
D | -59362 | 7 | 24000 | 28.91 | 20.61 | 21.22 | 13.5 | 8.77 | 6.31 | 4.81 | 3.95 | 64 | 61 | 54 | 11:07
D | -59362 | 8 | 23928 | 28.62 | 20.43 | 21 | 13.44 | 8.77 | 6.34 | 4.83 | 3.96 | 64 | 61 | 54 | 11:07
D | -59362 | 9 | 24005 | 28.34 | 20.32 | 20.85 | 13.37 | 8.78 | 6.32 | 4.81 | 3.95 | 64 | 61 | 54 | 11:07
D | -59362 | 10 | 35242 | 42.91 | 30.83 | 31.73 | 20.63 | 13.54 | 9.65 | 7.29 | 5.92 | 64 | 61 | 54 | 11:07
D | -59362 | 11 | 35130 | 42.34 | 30.46 | 31.44 | 20.47 | 13.49 | 9.66 | 7.31 | 5.95 | 64 | 61 | 54 | 11:07
D | -59362 | 12 | 35199 | 41.94 | 30.27 | 31.22 | 20.4 | 13.41 | 9.65 | 7.3 | 5.93 | 64 | 61 | 54 | 11:07
D | -59362 | 13 | 35399 | 41.77 | 30.13 | 31.14 | 20.38 | 13.44 | 9.68 | 7.32 | 5.96 | 64 | 61 | 54 | 11:08
C | Comment | at | -59362 | ft | Time: | 11:09 | :STA: | 1+35 | 5S
D | -59819 | 1 | 35849 | 23.57 | 19.01 | 19.45 | 14.56 | 10.88 | 8.25 | 6.37 | 5.1 | 64 | 61 | 55 | 11:10
D | -59819 | 2 | 12695 | 7.36 | 5.84 | 6 | 4.49 | 3.39 | 2.66 | 2.12 | 1.77 | 64 | 61 | 55 | 11:10
D | -59819 | 3 | 12755 | 7.22 | 5.78 | 5.93 | 4.45 | 3.39 | 2.66 | 2.12 | 1.78 | 64 | 61 | 55 | 11:10
D | -59819 | 4 | 12662 | 7.15 | 5.74 | 5.86 | 4.42 | 3.36 | 2.65 | 2.13 | 1.77 | 64 | 61 | 55 | 11:10
D | -59819 | 5 | 12774 | 7.13 | 5.71 | 5.85 | 4.41 | 3.34 | 2.65 | 2.12 | 1.77 | 64 | 61 | 55 | 11:10
D | -59819 | 6 | 24583 | 14.28 | 11.51 | 11.8 | 8.86 | 6.72 | 5.27 | 4.17 | 3.46 | 64 | 61 | 55 | 11:10
D | -59819 | 7 | 24701 | 14.24 | 11.47 | 11.79 | 8.84 | 6.73 | 5.3 | 4.19 | 3.47 | 64 | 61 | 55 | 11:11
D | -59819 | 8 | 24634 | 14.2 | 11.45 | 11.79 | 8.86 | 6.76 | 5.32 | 4.2 | 3.49 | 64 | 61 | 55 | 11:11
D | -59819 | 9 | 24543 | 14.2 | 11.44 | 11.74 | 8.86 | 6.75 | 5.31 | 4.2 | 3.48 | 64 | 61 | 55 | 11:11
D | -59819 | 10 | 36291 | 21.25 | 17.06 | 17.6 | 13.31 | 10.06 | 7.86 | 6.21 | 5.1 | 64 | 61 | 55 | 11:11
D | -59819 | 11 | 36416 | 21.03 | 16.87 | 17.42 | 13.19 | 10 | 7.86 | 6.23 | 5.1 | 64 | 61 | 55 | 11:11
D | -59819 | 12 | 36527 | 20.92 | 16.8 | 17.37 | 13.15 | 10.01 | 7.86 | 6.25 | 5.11 | 64 | 61 | 55 | 11:11
D | -59819 | 13 | 36286 | 20.81 | 16.74 | 17.31 | 13.11 | 9.97 | 7.84 | 6.22 | 5.1 | 64 | 61 | 55 | 11:12
C | Comment | at | -59819 | ft | Time: | 11:12 | :STA: | 0+90 | 5S
D | -59970 | 1 | 35649 | 25.1 | 19.83 | 20.3 | 14.96 | 10.92 | 8.33 | 6.39 | 5.15 | 64 | 62 | 56 | 11:14
D | -59970 | 2 | 12706 | 7.71 | 6.04 | 6.16 | 4.54 | 3.39 | 2.66 | 2.13 | 1.78 | 64 | 62 | 56 | 11:14
D | -59970 | 3 | 12660 | 7.56 | 5.95 | 6.06 | 4.5 | 3.36 | 2.66 | 2.12 | 1.78 | 64 | 62 | 56 | 11:14
D | -59970 | 4 | 12778 | 7.53 | 5.92 | 6.05 | 4.51 | 3.36 | 2.68 | 2.13 | 1.79 | 64 | 62 | 56 | 11:14
D | -59970 | 5 | 12646 | 7.46 | 5.87 | 6 | 4.46 | 3.34 | 2.65 | 2.11 | 1.77 | 64 | 62 | 56 | 11:14
D | -59970 | 6 | 24424 | 15.05 | 11.93 | 12.25 | 9.05 | 6.73 | 5.33 | 4.23 | 3.5 | 64 | 62 | 56 | 11:14
D | -59970 | 7 | 24513 | 14.96 | 11.86 | 12.16 | 9.02 | 6.75 | 5.32 | 4.24 | 3.51 | 64 | 62 | 56 | 11:14
D | -59970 | 8 | 24431 | 14.86 | 11.81 | 12.13 | 8.99 | 6.74 | 5.33 | 4.23 | 3.51 | 64 | 62 | 56 | 11:14
D | -59970 | 9 | 24444 | 14.89 | 11.8 | 12.13 | 8.99 | 6.73 | 5.33 | 4.23 | 3.52 | 64 | 62 | 56 | 11:15
D | -59970 | 10 | 36303 | 22.35 | 17.63 | 18.16 | 13.56 | 10.01 | 7.91 | 6.24 | 5.13 | 64 | 62 | 56 | 11:15
D | -59970 | 11 | 36313 | 22.1 | 17.42 | 18 | 13.43 | 10 | 7.9 | 6.25 | 5.14 | 64 | 62 | 56 | 11:15
D | -59970 | 12 | 36095 | 21.97 | 17.29 | 17.92 | 13.41 | 9.99 | 7.91 | 6.28 | 5.15 | 64 | 62 | 56 | 11:15
D | -59970 | 13 | 36206 | 21.97 | 17.31 | 17.92 | 13.42 | 10 | 7.93 | 6.3 | 5.17 | 64 | 62 | 56 | 11:15
C | Comment | at | -59970 | ft | Time: | 11:16 | :STA: | 0+75 | 5S
D | -60423 | 1 | 35699 | 24.64 | 19.82 | 20.28 | 15.28 | 11.21 | 8.52 | 6.51 | 5.18 | 64 | 61 | 57 | 11:17
D | -60423 | 2 | 12621 | 7.48 | 5.96 | 6.07 | 4.55 | 3.42 | 2.65 | 2.11 | 1.76 | 64 | 61 | 57 | 11:18
D | -60423 | 3 | 12658 | 7.38 | 5.85 | 5.95 | 4.5 | 3.39 | 2.65 | 2.1 | 1.76 | 64 | 61 | 57 | 11:18
D | -60423 | 4 | 12605 | 7.34 | 5.85 | 5.96 | 4.51 | 3.41 | 2.67 | 2.12 | 1.77 | 64 | 61 | 57 | 11:18
D | -60423 | 5 | 12814 | 7.32 | 5.84 | 5.95 | 4.52 | 3.41 | 2.66 | 2.13 | 1.77 | 64 | 61 | 57 | 11:18
D | -60423 | 6 | 24453 | 14.75 | 11.8 | 12.11 | 9.09 | 6.81 | 5.3 | 4.17 | 3.44 | 64 | 61 | 57 | 11:18
D | -60423 | 7 | 24419 | 14.61 | 11.73 | 12.02 | 9.03 | 6.79 | 5.3 | 4.19 | 3.45 | 64 | 61 | 57 | 11:18
D | -60423 | 8 | 24560 | 14.58 | 11.71 | 12.01 | 9.04 | 6.79 | 5.31 | 4.21 | 3.47 | 64 | 61 | 57 | 11:18
D | -60423 | 9 | 24510 | 14.55 | 11.72 | 12 | 9.02 | 6.8 | 5.32 | 4.21 | 3.47 | 64 | 61 | 57 | 11:19
D | -60423 | 10 | 36334 | 21.91 | 17.57 | 18.05 | 13.68 | 10.27 | 7.95 | 6.25 | 5.1 | 64 | 61 | 57 | 11:19
D | -60423 | 11 | 36142 | 21.66 | 17.31 | 17.85 | 13.52 | 10.13 | 7.91 | 6.24 | 5.11 | 64 | 61 | 57 | 11:19
D | -60423 | 12 | 36310 | 21.56 | 17.18 | 17.76 | 13.49 | 10.11 | 7.91 | 6.24 | 5.12 | 64 | 61 | 57 | 11:19
D | -60423 | 13 | 36192 | 21.44 | 17.13 | 17.72 | 13.44 | 10.11 | 7.89 | 6.24 | 5.11 | 64 | 61 | 57 | 11:19
C | Comment | at | -60423 | ft | Time: | 11:20 | :STA: | 0+30 | 5S
D | -60576 | 1 | 35607 | 24.98 | 19.92 | 20.28 | 15.04 | 11 | 8.3 | 6.35 | 5.12 | 65 | 61 | 58 | 11:21
D | -60576 | 2 | 12667 | 7.74 | 6.1 | 6.19 | 4.61 | 3.43 | 2.67 | 2.13 | 1.77 | 65 | 61 | 58 | 11:21
D | -60576 | 3 | 12698 | 7.6 | 6.03 | 6.12 | 4.58 | 3.43 | 2.67 | 2.12 | 1.78 | 65 | 61 | 58 | 11:21
D | -60576 | 4 | 12692 | 7.51 | 5.96 | 6.07 | 4.54 | 3.41 | 2.67 | 2.11 | 1.78 | 65 | 61 | 58 | 11:22
D | -60576 | 5 | 12737 | 7.52 | 5.97 | 6.04 | 4.56 | 3.41 | 2.67 | 2.12 | 1.78 | 65 | 61 | 58 | 11:22
D | -60576 | 6 | 24397 | 15.1 | 12.03 | 12.33 | 9.18 | 6.83 | 5.33 | 4.21 | 3.49 | 65 | 61 | 58 | 11:22
D | -60576 | 7 | 24534 | 14.97 | 11.95 | 12.26 | 9.12 | 6.81 | 5.33 | 4.2 | 3.49 | 65 | 61 | 58 | 11:22
D | -60576 | 8 | 24345 | 14.87 | 11.89 | 12.17 | 9.08 | 6.8 | 5.32 | 4.19 | 3.48 | 65 | 61 | 58 | 11:22
D | -60576 | 9 | 24486 | 14.91 | 11.91 | 12.2 | 9.13 | 6.83 | 5.34 | 4.2 | 3.5 | 65 | 61 | 58 | 11:22
D | -60576 | 10 | 36211 | 22.39 | 17.85 | 18.34 | 13.75 | 10.19 | 7.93 | 6.22 | 5.12 | 65 | 61 | 58 | 11:22
D | -60576 | 11 | 36230 | 22.14 | 17.61 | 18.12 | 13.62 | 10.13 | 7.92 | 6.23 | 5.15 | 65 | 61 | 58 | 11:23
D | -60576 | 12 | 36276 | 22.02 | 17.48 | 18.05 | 13.58 | 10.12 | 7.91 | 6.23 | 5.14 | 65 | 61 | 58 | 11:23
D | -60576 | 13 | 36255 | 21.92 | 17.46 | 18.03 | 13.56 | 10.13 | 7.92 | 6.24 | 5.15 | 65 | 61 | 58 | 11:23
C | Comment | at | -60576 | ft | Time: | 11:24 | :STA: | 0+15 | 5S