## Instructions
How to use this sheet
Fill in the following fields: | Project | Fill in project name
| Section | Name of section
| Date | Date of test
| Material | Type of material being tested
| Technician | Person(s) performing test
| Equipment Calibration Date | Date of last equipment calibration
Enter data in the "Raw Data" tab and fill in average values in the "PSPA Form' tab.

## PSPA Form
Portable Seismic Pavement Analyzer (PSPA)
Project: TO 5 CC9 |  |  | Source-near Receiver Spacing (in): 4
Date: 05/13/2021 |  |  | Near-far Receiver Spacing (in): 4
Technician: Jason Alcoba |  |  | Ground Temperature (°F): 64 - 65
Layer Material: P-401MR |  |  | Ambient Temperature (°F): N/A
Test Item: LFS-4N |  |  | Are wave-shapes reasonable? Yes
Lift Number: 2 |  |  | Are reduced (dispersion) curves close? Yes
Layer Density (pcf): 168 |  |  | Calibration performed according to SOP? Yes
Poisson's Ratio: 0.3
Number of Receivers: 2
Test Results
Station | Offset, ft | Elevation, ft | Avg. Temperature, °F | Average Modulus, ksi
1+95 | -5 | 58.019 | 64.4 | 3386
1+95 | -15 | 57.997 | 64 | 3522
1+95 | -25 | 57.995 | 64 | 3824
2+10 | -5 | 58.025 | 64 | 3428
2+10 | -15 | 57.992 | 64 | 3798
2+10 | -25 | 57.98 | 64 | 3566
Comments:
1. Elevation values are from CC9 As-Built Drawing (06/02/2020).
2. The results are supposed to be reviewed by the GDIT engineer
Test Performed By: Jason Alcoba |  |  | Reviewed By:
Date: 05/13/2021 |  |  | Date:
Note on A6: Christopher Tomlinson: P-152, P-154, P-209, P-306, P-307, P-401, P-403, P-501
Note on A8: Christopher Tomlinson: 1-# with 1 representing the lowest lift

## Raw Data
Station | Offset | Date | Time | Location | Eraw, ksi | v | T | Eavg | Tavg |  |  | Eavg | Tavg
1+95 | -5 | 5/13/2021 | 16:07 | L | 3730 | 0.3 | 64 | 3386 | 64.4 | 1+95 | -5 | 3386 | 64.4
1+95 | -5 | 5/13/2021 | 16:07 | L | 3590 | 0.3 | 64 |  |  | 1+95 | -15 | 3522 | 64
1+95 | -5 | 5/13/2021 | 16:08 | L | 3650 | 0.3 | 66 |  |  | 1+95 | -25 | 3824 | 64
1+95 | -5 | 5/13/2021 | 16:08 | T | 3010 | 0.3 | 64 |  |  | 2+10 | -5 | 3428 | 64
1+95 | -5 | 5/13/2021 | 16:08 | T | 2950 | 0.3 | 64 |  |  | 2+10 | -15 | 3798 | 64
1+95 | -15 | 5/13/2021 | 16:10 | L | 3470 | 0.3 | 64 | 3522 | 64 | 2+10 | -25 | 3566 | 64
1+95 | -15 | 5/13/2021 | 16:10 | L | 3390 | 0.3 | 64
1+95 | -15 | 5/13/2021 | 16:10 | L | 3430 | 0.3 | 64
1+95 | -15 | 5/13/2021 | 16:11 | T | 3670 | 0.3 | 64
1+95 | -15 | 5/13/2021 | 16:11 | T | 3650 | 0.3 | 64
1+95 | -25 | 5/13/2021 | 16:16 | L | 3870 | 0.3 | 64 | 3824 | 64
1+95 | -25 | 5/13/2021 | 16:16 | L | 3820 | 0.3 | 64
1+95 | -25 | 5/13/2021 | 16:17 | T | 3880 | 0.3 | 64
1+95 | -25 | 5/13/2021 | 16:17 | T | 3780 | 0.3 | 64
1+95 | -25 | 5/13/2021 | 16:17 | T | 3770 | 0.3 | 64
2+10 | -5 | 5/13/2021 | 16:42 | L | 3490 | 0.3 | 64 | 3428 | 64
2+10 | -5 | 5/13/2021 | 16:42 | L | 3360 | 0.3 | 64
2+10 | -5 | 5/13/2021 | 16:43 | L | 3410 | 0.3 | 64
2+10 | -5 | 5/13/2021 | 16:43 | T | 3420 | 0.3 | 64
2+10 | -5 | 5/13/2021 | 16:43 | T | 3460 | 0.3 | 64
2+10 | -15 | 5/13/2021 | 16:28 | L | 3890 | 0.3 | 64 | 3798 | 64
2+10 | -15 | 5/13/2021 | 16:29 | L | 3850 | 0.3 | 64
2+10 | -15 | 5/13/2021 | 16:39 | T | 3790 | 0.3 | 64
2+10 | -15 | 5/13/2021 | 16:40 | T | 3750 | 0.3 | 64
2+10 | -15 | 5/13/2021 | 16:40 | T | 3710 | 0.3 | 64
2+10 | -25 | 5/13/2021 | 16:21 | L | 3330 | 0.3 | 64 | 3566 | 64
2+10 | -25 | 5/13/2021 | 16:21 | L | 3310 | 0.3 | 64
2+10 | -25 | 5/13/2021 | 16:22 | L | 3330 | 0.3 | 64
2+10 | -25 | 5/13/2021 | 16:23 | T | 3890 | 0.3 | 64
2+10 | -25 | 5/13/2021 | 16:24 | T | 3970 | 0.3 | 64