## Instructions
How to use this sheet
Fill in the following fields: | Project | Fill in project name
| Section | Name of section
| Date | Date of test
| Material | Type of material being tested
| Technician | Person(s) performing test
| Equipment Calibration Date | Date of last equipment calibration
Enter data in the "Raw Data" tab and fill in average values in the "PSPA Form' tab.

## PSPA Form
Portable Seismic Pavement Analyzer (PSPA)
Project: TO 5 CC9 |  |  | Source-near Receiver Spacing (in): 4
Date: 05/13/2021 |  |  | Near-far Receiver Spacing (in): 4
Technician: Jason Alcoba |  |  | Ground Temperature (°F): 64 - 65
Layer Material: P-401 |  |  | Ambient Temperature (°F): N/A
Test Item: LFS-2N |  |  | Are wave-shapes reasonable? Yes
Lift Number: 4 |  |  | Are reduced (dispersion) curves close? Yes
Layer Density (pcf): 164 |  |  | Calibration performed according to SOP? Yes
Poisson's Ratio: 0.3
Number of Receivers: 2
Test Results
Station | Offset, ft | Elevation, ft | Avg. Temperature, °F | Average Modulus, ksi
0+75 | -5 | 57.981 | 64 | 3818
0+75 | -15 | 57.973 | 64 | 3390
0+75 | -25 | 57.982 | 64 | 3626
0+90 | -5 | 58.012 | 64.4 | 3638
0+90 | -15 | 57.99 | 64 | 3496
0+90 | -25 | 57.993 | 64 | 3760
Comments:
1. The reported modulus values represent the combined modulus of P-401MR & P-403MR
2. Elevation values are from CC9 As-Built Drawing (06/02/2020).
3. The results are supposed to be reviewed by the GDIT engineer
Test Performed By: Jason Alcoba |  |  | Reviewed By:
Date: 05/13/2021 |  |  | Date:
Note on A6: Christopher Tomlinson: P-152, P-154, P-209, P-306, P-307, P-401, P-403, P-501
Note on A8: Christopher Tomlinson: 1-# with 1 representing the lowest lift

## Raw Data
Station | Offset | Date | Time | Location | Eraw, ksi | v | T | Eavg | Tavg |  |  | Eavg | Tavg
0+75 | -5 | 5/13/2021 | 12:35 | L | 3830 | 0.3 | 64 | 3818 | 64 | 0+75 | -5 | 3818 | 64
0+75 | -5 | 5/13/2021 | 12:35 | L | 3810 | 0.3 | 64 |  |  | 0+75 | -15 | 3390 | 64
0+75 | -5 | 5/13/2021 | 12:36 | L | 3790 | 0.3 | 64 |  |  | 0+75 | -25 | 3626 | 64
0+75 | -5 | 5/13/2021 | 12:36 | T | 3830 | 0.3 | 64 |  |  | 0+90 | -5 | 3638 | 64.4
0+75 | -5 | 5/13/2021 | 12:37 | T | 3830 | 0.3 | 64 |  |  | 0+90 | -15 | 3496 | 64
0+75 | -15 | 5/13/2021 | 12:39 | L | 3540 | 0.3 | 64 | 3390 | 64 | 0+90 | -25 | 3760 | 64
0+75 | -15 | 5/13/2021 | 12:40 | L | 3560 | 0.3 | 64
0+75 | -15 | 5/13/2021 | 12:40 | L | 3460 | 0.3 | 64
0+75 | -15 | 5/13/2021 | 12:41 | T | 3210 | 0.3 | 64
0+75 | -15 | 5/13/2021 | 12:41 | T | 3180 | 0.3 | 64
0+75 | -25 | 5/13/2021 | 12:49 | L | 3590 | 0.3 | 64 | 3626 | 64
0+75 | -25 | 5/13/2021 | 12:49 | L | 3650 | 0.3 | 64
0+75 | -25 | 5/13/2021 | 12:50 | L | 3580 | 0.3 | 64
0+75 | -25 | 5/13/2021 | 12:50 | T | 3670 | 0.3 | 64
0+75 | -25 | 5/13/2021 | 12:51 | T | 3640 | 0.3 | 64
0+90 | -5 | 5/13/2021 | 13:05 | L | 3570 | 0.3 | 66 | 3638 | 64.4
0+90 | -5 | 5/13/2021 | 13:06 | L | 3600 | 0.3 | 64
0+90 | -5 | 5/13/2021 | 13:06 | L | 3580 | 0.3 | 64
0+90 | -5 | 5/13/2021 | 13:07 | T | 3730 | 0.3 | 64
0+90 | -5 | 5/13/2021 | 13:07 | T | 3710 | 0.3 | 64
0+90 | -15 | 5/13/2021 | 13:00 | L | 3420 | 0.3 | 64 | 3496 | 64
0+90 | -15 | 5/13/2021 | 13:00 | L | 3530 | 0.3 | 64
0+90 | -15 | 5/13/2021 | 13:01 | L | 3430 | 0.3 | 64
0+90 | -15 | 5/13/2021 | 13:01 | T | 3530 | 0.3 | 64
0+90 | -15 | 5/13/2021 | 13:02 | T | 3570 | 0.3 | 64
0+90 | -25 | 5/13/2021 | 12:56 | L | 3700 | 0.3 | 64 | 3760 | 64
0+90 | -25 | 5/13/2021 | 12:56 | L | 3750 | 0.3 | 64
0+90 | -25 | 5/13/2021 | 12:57 | L | 3690 | 0.3 | 64
0+90 | -25 | 5/13/2021 | 12:57 | T | 3830 | 0.3 | 64
0+90 | -25 | 5/13/2021 | 12:58 | T | 3830 | 0.3 | 64