## Instructions
How to use this sheet
Fill in the following fields: | Project | Fill in project name
| Section | Name of section
| Date | Date of test
| Material | Type of material being tested
| Technician | Person(s) performing test
| Equipment Calibration Date | Date of last equipment calibration
Enter data in the "Raw Data" tab and fill in average values in the "PSPA Form' tab.

## PSPA Form
Portable Seismic Pavement Analyzer (PSPA)
Project: TO 5 CC9 |  |  | Source-near Receiver Spacing (in): 4
Date: 05/13/2021 |  |  | Near-far Receiver Spacing (in): 4
Technician: Jason Alcoba |  |  | Ground Temperature (°F): 61 - 64
Layer Material: P-401MR |  |  | Ambient Temperature (°F): N/A
Test Item: LFS-1S |  |  | Are wave-shapes reasonable? Yes
Lift Number: 4 |  |  | Are reduced (dispersion) curves close? Yes
Layer Density (pcf): 162 |  |  | Calibration performed according to SOP? Yes
Poisson's Ratio: 0.3
Number of Receivers: 2
Test Results
Station | Offset, ft | Elevation, ft | Avg. Temperature, °F | Average Modulus, ksi
0+15 | 5 | 57.982 | 63.6 | 3266
0+15 | 15 | 57.996 | 62.6 | 3270
0+15 | 25 | 58.001 | 61 | 3306
0+30 | 5 | 57.995 | 61 | 3160
0+30 | 15 | 58.008 | 61 | 2966
0+30 | 25 | 58.021 | 61 | 3398
Comments:
1. The reported modulus values represent the combined modulus of P-401MR & P-403MR
2. Elevation values are from CC9 As-Built Drawing (06/02/2020).
3. The results are supposed to be reviewed by the GDIT engineer
Test Performed By: Jason Alcoba |  |  | Reviewed By:
Date: 05/13/2021 |  |  | Date:
Note on A6: Christopher Tomlinson: P-152, P-154, P-209, P-306, P-307, P-401, P-403, P-501
Note on A8: Christopher Tomlinson: 1-# with 1 representing the lowest lift

## Raw Data
Station | Offset | Date | Time | Location | Eraw, ksi | v | T | Eavg | Tavg |  |  | Eavg | Tavg
0+15 | 5 | 5/13/2021 | 9:22 | L | 3120 | 0.3 | 64 | 3266 | 63.6 | 0+15 | 5 | 3266 | 63.6
0+15 | 5 | 5/13/2021 | 9:22 | L | 3080 | 0.3 | 64 |  |  | 0+15 | 15 | 3270 | 62.6
0+15 | 5 | 5/13/2021 | 9:22 | L | 3090 | 0.3 | 64 |  |  | 0+15 | 25 | 3306 | 61
0+15 | 5 | 5/13/2021 | 9:24 | T | 3500 | 0.3 | 63 |  |  | 0+30 | 5 | 3160 | 61
0+15 | 5 | 5/13/2021 | 9:25 | T | 3540 | 0.3 | 63 |  |  | 0+30 | 15 | 2966 | 61
0+15 | 15 | 5/13/2021 | 9:28 | L | 3280 | 0.3 | 63 | 3270 | 62.6 | 0+30 | 25 | 3398 | 61
0+15 | 15 | 5/13/2021 | 9:28 | L | 3300 | 0.3 | 63
0+15 | 15 | 5/13/2021 | 9:28 | L | 3310 | 0.3 | 63
0+15 | 15 | 5/13/2021 | 9:30 | T | 3240 | 0.3 | 61
0+15 | 15 | 5/13/2021 | 9:31 | T | 3220 | 0.3 | 63
0+15 | 25 | 5/13/2021 | 9:33 | L | 3160 | 0.3 | 61 | 3306 | 61
0+15 | 25 | 5/13/2021 | 9:33 | L | 3150 | 0.3 | 61
0+15 | 25 | 5/13/2021 | 9:33 | L | 3140 | 0.3 | 61
0+15 | 25 | 5/13/2021 | 9:35 | T | 3520 | 0.3 | 61
0+15 | 25 | 5/13/2021 | 9:36 | T | 3560 | 0.3 | 61
0+30 | 5 | 5/13/2021 | 9:44 | L | 3240 | 0.3 | 61 | 3160 | 61
0+30 | 5 | 5/13/2021 | 9:44 | L | 3140 | 0.3 | 61
0+30 | 5 | 5/13/2021 | 9:45 | L | 3120 | 0.3 | 61
0+30 | 5 | 5/13/2021 | 9:45 | T | 3190 | 0.3 | 61
0+30 | 5 | 5/13/2021 | 9:46 | T | 3110 | 0.3 | 61
0+30 | 15 | 5/13/2021 | 9:41 | L | 2880 | 0.3 | 61 | 2966 | 61
0+30 | 15 | 5/13/2021 | 9:42 | L | 2880 | 0.3 | 61
0+30 | 15 | 5/13/2021 | 9:43 | T | 3020 | 0.3 | 61
0+30 | 15 | 5/13/2021 | 9:43 | T | 3040 | 0.3 | 61
0+30 | 15 | 5/13/2021 | 9:43 | T | 3010 | 0.3 | 61
0+30 | 25 | 5/13/2021 | 9:38 | L | 3300 | 0.3 | 61 | 3398 | 61
0+30 | 25 | 5/13/2021 | 9:38 | L | 3370 | 0.3 | 61
0+30 | 25 | 5/13/2021 | 9:39 | L | 3360 | 0.3 | 61
0+30 | 25 | 5/13/2021 | 9:40 | T | 3480 | 0.3 | 61
0+30 | 25 | 5/13/2021 | 9:40 | T | 3480 | 0.3 | 61