## Instructions
How to use this sheet
Fill in the following fields: | Project | Fill in project name
| Section | Name of section
| Date | Date of test
| Material | Type of material being tested
| Technician | Person(s) performing test
| Equipment Calibration Date | Date of last equipment calibration
Enter data in the "Raw Data" tab and fill in average values in the "PSPA Form' tab.

## PSPA Form
Portable Seismic Pavement Analyzer (PSPA)
Project: TO 5 CC9 |  |  | Source-near Receiver Spacing (in): 4
Date: 05/13/2021 |  |  | Near-far Receiver Spacing (in): 4
Technician: Jason Alcoba |  |  | Ground Temperature (°F): 61 - 63
Layer Material: P-401MR |  |  | Ambient Temperature (°F): N/A
Test Item: LFC-3S |  |  | Are wave-shapes reasonable? Yes
Lift Number: 2 |  |  | Are reduced (dispersion) curves close? Yes
Layer Density (pcf): 162 |  |  | Calibration performed according to SOP? Yes
Poisson's Ratio: 0.3
Number of Receivers: 2
Test Results
Station | Offset, ft | Elevation, ft | Avg. Temperature, °F | Average Modulus, ksi
1+35 | 5 | 57.993 | 61.4 | 3386
1+35 | 15 | 58.007 | 63 | 3066
1+35 | 25 | 58.004 | 62.2 | 3258
1+50 | 5 | 58.001 | 63 | 3368
1+50 | 15 | 58.002 | 63 | 3090
1+50 | 25 | 58.012 | 63 | 3336
Comments:
1. Elevation values are from CC9 As-Built Drawing (06/02/2020).
2. The results are supposed to be reviewed by the GDIT engineer
Test Performed By: Jason Alcoba |  |  | Reviewed By:
Date: 05/13/2021 |  |  | Date:
Note on A6: Christopher Tomlinson: P-152, P-154, P-209, P-306, P-307, P-401, P-403, P-501
Note on A8: Christopher Tomlinson: 1-# with 1 representing the lowest lift

## Raw Data
Station | Offset | Date | Time | Location | Eraw, ksi | v | T | Eavg | Tavg |  |  | Eavg | Tavg
1+35 | 5 | 5/13/2021 | 10:25 | L | 3350 | 0.3 | 61 | 3386 | 61.4 | 1+35 | 5 | 3386 | 61.4
1+35 | 5 | 5/13/2021 | 10:25 | L | 3330 | 0.3 | 61 |  |  | 1+35 | 15 | 3066 | 63
1+35 | 5 | 5/13/2021 | 10:25 | L | 3360 | 0.3 | 61 |  |  | 1+35 | 25 | 3258 | 62.2
1+35 | 5 | 5/13/2021 | 10:26 | T | 3430 | 0.3 | 61 |  |  | 1+50 | 5 | 3368 | 63
1+35 | 5 | 5/13/2021 | 10:26 | T | 3460 | 0.3 | 63 |  |  | 1+50 | 15 | 3090 | 63
1+35 | 15 | 5/13/2021 | 10:35 | L | 3180 | 0.3 | 63 | 3066 | 63 | 1+50 | 25 | 3336 | 63
1+35 | 15 | 5/13/2021 | 10:35 | L | 3210 | 0.3 | 63
1+35 | 15 | 5/13/2021 | 10:36 | L | 3140 | 0.3 | 63
1+35 | 15 | 5/13/2021 | 10:36 | T | 2910 | 0.3 | 63
1+35 | 15 | 5/13/2021 | 10:37 | T | 2890 | 0.3 | 63
1+35 | 25 | 5/13/2021 | 10:39 | L | 3220 | 0.3 | 63 | 3258 | 62.2
1+35 | 25 | 5/13/2021 | 10:39 | L | 3230 | 0.3 | 63
1+35 | 25 | 5/13/2021 | 10:40 | L | 3280 | 0.3 | 61
1+35 | 25 | 5/13/2021 | 10:40 | T | 3270 | 0.3 | 63
1+35 | 25 | 5/13/2021 | 10:41 | T | 3290 | 0.3 | 61
1+50 | 5 | 5/13/2021 | 10:55 | L | 3220 | 0.3 | 63 | 3368 | 63
1+50 | 5 | 5/13/2021 | 10:55 | L | 3290 | 0.3 | 63
1+50 | 5 | 5/13/2021 | 10:55 | L | 3270 | 0.3 | 63
1+50 | 5 | 5/13/2021 | 10:56 | T | 3540 | 0.3 | 63
1+50 | 5 | 5/13/2021 | 10:57 | T | 3520 | 0.3 | 63
1+50 | 15 | 5/13/2021 | 10:49 | L | 3150 | 0.3 | 63 | 3090 | 63
1+50 | 15 | 5/13/2021 | 10:50 | L | 3120 | 0.3 | 63
1+50 | 15 | 5/13/2021 | 10:50 | L | 3130 | 0.3 | 63
1+50 | 15 | 5/13/2021 | 10:51 | T | 3000 | 0.3 | 63
1+50 | 15 | 5/13/2021 | 10:51 | T | 3050 | 0.3 | 63
1+50 | 25 | 5/13/2021 | 10:44 | L | 3450 | 0.3 | 63 | 3336 | 63
1+50 | 25 | 5/13/2021 | 10:44 | L | 3470 | 0.3 | 63
1+50 | 25 | 5/13/2021 | 10:44 | L | 3440 | 0.3 | 63
1+50 | 25 | 5/13/2021 | 10:47 | T | 3160 | 0.3 | 63
1+50 | 25 | 5/13/2021 | 10:47 | T | 3160 | 0.3 | 63