## HWD Form - LFS1N
ASTM D4694 - Heavy Weight Deflectometer (HWD)
Project: TO5 CC9 |  |  | Plate Radius (in): 5.91
Date: 06/03/2021 |  |  | Number of Sensors: 8
Technician: Henry Fermin |  |  | Radial Offset of Sensors (in): 0, -12, 12, 24, 36, 48, 60, 72
Layer Material: P-401 |  |  | Ground Temperature (°F): 64 - 66
Test Item: LFS1N |  |  | Ambient Temperature (°F): 64 - 66
Test Results
Location | Drop | Load, lbf | D0, mils | D1, mils | D2, mils | D3, mils | D4, mils | D5, mils | D6, mils | D7, mils
|  |  | 0 | -12 | 12 | 24 | 36 | 48 | 60 | 72
LFS1N (Sta. 0+15; Offset -5') | 1 | 35496 | 21 | 16.9 | 17.34 | 13.46 | 10.19 | 8.02 | 6.27 | 5.01
| 2 | 12552 | 6.62 | 5.28 | 5.41 | 4.21 | 3.24 | 2.59 | 2.07 | 1.74
| 3 | 12610 | 6.51 | 5.22 | 5.33 | 4.17 | 3.22 | 2.57 | 2.06 | 1.72
| 4 | 12631 | 6.5 | 5.18 | 5.33 | 4.16 | 3.22 | 2.58 | 2.06 | 1.72
| 5 | 12514 | 6.45 | 5.18 | 5.34 | 4.14 | 3.21 | 2.57 | 2.06 | 1.71
| 6 | 24356 | 12.98 | 10.4 | 10.67 | 8.29 | 6.43 | 5.1 | 4.07 | 3.32
| 7 | 24227 | 12.86 | 10.34 | 10.6 | 8.26 | 6.36 | 5.08 | 4.05 | 3.32
| 8 | 24235 | 12.91 | 10.37 | 10.65 | 8.27 | 6.4 | 5.11 | 4.08 | 3.34
| 9 | 24224 | 12.86 | 10.34 | 10.64 | 8.27 | 6.39 | 5.11 | 4.09 | 3.34
| 10 | 36220 | 19.31 | 15.43 | 15.98 | 12.48 | 9.56 | 7.64 | 6.08 | 4.94
| 11 | 36148 | 19.04 | 15.21 | 15.76 | 12.3 | 9.45 | 7.56 | 6.04 | 4.93
| 12 | 36046 | 19.06 | 15.19 | 15.77 | 12.32 | 9.51 | 7.59 | 6.06 | 4.94
| 13 | 35881 | 18.99 | 15.15 | 15.71 | 12.28 | 9.48 | 7.57 | 6.05 | 4.93
LFS1N (Sta. 0+15; Offset -15') | 1 | 35226 | 25.38 | 20.08 | 20.91 | 15.85 | 11.78 | 8.92 | 6.85 | 5.42
| 2 | 12436 | 8.08 | 6.41 | 6.61 | 5.03 | 3.76 | 2.9 | 2.27 | 1.85
| 3 | 12611 | 7.96 | 6.35 | 6.54 | 4.97 | 3.74 | 2.89 | 2.27 | 1.86
| 4 | 12565 | 7.9 | 6.3 | 6.48 | 4.95 | 3.71 | 2.89 | 2.28 | 1.86
| 5 | 12530 | 7.83 | 6.27 | 6.45 | 4.92 | 3.69 | 2.88 | 2.26 | 1.85
| 6 | 24102 | 15.75 | 12.59 | 13 | 9.87 | 7.38 | 5.74 | 4.47 | 3.63
| 7 | 24223 | 15.66 | 12.51 | 12.96 | 9.86 | 7.36 | 5.73 | 4.5 | 3.64
| 8 | 24116 | 15.6 | 12.47 | 12.89 | 9.81 | 7.37 | 5.74 | 4.51 | 3.64
| 9 | 24062 | 15.49 | 12.42 | 12.82 | 9.78 | 7.35 | 5.74 | 4.5 | 3.65
| 10 | 36003 | 23.15 | 18.42 | 19.09 | 14.66 | 10.97 | 8.52 | 6.66 | 5.39
| 11 | 35705 | 23 | 18.35 | 19.04 | 14.61 | 10.93 | 8.53 | 6.69 | 5.41
| 12 | 35821 | 22.92 | 18.32 | 19.01 | 14.61 | 11 | 8.54 | 6.69 | 5.42
| 13 | 35846 | 22.93 | 18.35 | 19.04 | 14.61 | 11 | 8.56 | 6.71 | 5.44
LFS1N (Sta. 0+15; Offset -25') | 1 | 35572 | 21.52 | 17.26 | 17.78 | 13.87 | 10.7 | 8.42 | 6.56 | 5.27
| 2 | 12661 | 6.75 | 5.36 | 5.5 | 4.3 | 3.36 | 2.67 | 2.15 | 1.77
| 3 | 12506 | 6.67 | 5.31 | 5.45 | 4.28 | 3.36 | 2.68 | 2.15 | 1.78
| 4 | 12559 | 6.65 | 5.3 | 5.45 | 4.26 | 3.35 | 2.67 | 2.16 | 1.78
| 5 | 12595 | 6.63 | 5.31 | 5.46 | 4.27 | 3.34 | 2.68 | 2.15 | 1.78
| 6 | 24088 | 13.31 | 10.64 | 10.96 | 8.54 | 6.69 | 5.35 | 4.27 | 3.49
| 7 | 24170 | 13.25 | 10.59 | 10.94 | 8.51 | 6.67 | 5.34 | 4.27 | 3.5
| 8 | 24120 | 13.22 | 10.58 | 10.91 | 8.5 | 6.69 | 5.36 | 4.28 | 3.52
| 9 | 24239 | 13.21 | 10.57 | 10.92 | 8.53 | 6.68 | 5.36 | 4.29 | 3.52
| 10 | 35947 | 19.73 | 15.8 | 16.26 | 12.82 | 10 | 8 | 6.37 | 5.18
| 11 | 36022 | 19.6 | 15.67 | 16.17 | 12.73 | 9.97 | 7.98 | 6.37 | 5.21
| 12 | 36171 | 19.55 | 15.64 | 16.15 | 12.73 | 9.97 | 7.99 | 6.39 | 5.22
| 13 | 35907 | 19.51 | 15.57 | 16.18 | 12.72 | 9.97 | 8.01 | 6.4 | 5.24
Comments: Results are supposed to be reviewed by GDIT engineer.
Test Performed By: | Henry Fermin |  |  | Reviewed By:
Date: 06/03/2021 |  |  |  | Date:
Test Results
Location | Drop | Load, lbf | D0, mils | D1, mils | D2, mils | D3, mils | D4, mils | D5, mils | D6, mils | D7, mils
|  |  | 0 | -12 | 12 | 24 | 36 | 48 | 60 | 72
LFS1N (Sta. 0+30; Offset -5') | 1 | 35568 | 20.99 | 16.94 | 17.19 | 13.37 | 10.13 | 7.99 | 6.23 | 4.99
| 2 | 12606 | 6.63 | 5.31 | 5.42 | 4.21 | 3.26 | 2.6 | 2.09 | 1.74
| 3 | 12536 | 6.54 | 5.24 | 5.36 | 4.18 | 3.25 | 2.59 | 2.09 | 1.74
| 4 | 12634 | 6.51 | 5.22 | 5.3 | 4.15 | 3.24 | 2.57 | 2.08 | 1.73
| 5 | 12616 | 6.46 | 5.19 | 5.3 | 4.14 | 3.22 | 2.57 | 2.06 | 1.74
| 6 | 24293 | 12.96 | 10.44 | 10.62 | 8.25 | 6.39 | 5.09 | 4.07 | 3.35
| 7 | 24405 | 12.93 | 10.42 | 10.6 | 8.25 | 6.4 | 5.12 | 4.1 | 3.37
| 8 | 24212 | 12.9 | 10.38 | 10.57 | 8.23 | 6.38 | 5.11 | 4.09 | 3.36
| 9 | 24199 | 12.84 | 10.36 | 10.56 | 8.24 | 6.37 | 5.11 | 4.09 | 3.36
| 10 | 36064 | 19.31 | 15.48 | 15.85 | 12.4 | 9.5 | 7.63 | 6.07 | 4.95
| 11 | 36030 | 19.04 | 15.25 | 15.67 | 12.24 | 9.41 | 7.57 | 6.04 | 4.93
| 12 | 36039 | 18.98 | 15.2 | 15.65 | 12.22 | 9.42 | 7.57 | 6.04 | 4.94
| 13 | 35936 | 18.9 | 15.19 | 15.6 | 12.19 | 9.39 | 7.55 | 6.03 | 4.93
LFS1N (Sta. 0+30; Offset -15') | 1 | 35240 | 25.47 | 20.38 | 21.09 | 16.02 | 12.04 | 9.11 | 6.91 | 5.45
| 2 | 12423 | 8.09 | 6.48 | 6.66 | 5.08 | 3.84 | 2.95 | 2.29 | 1.86
| 3 | 12439 | 7.99 | 6.4 | 6.57 | 5 | 3.82 | 2.94 | 2.3 | 1.86
| 4 | 12463 | 7.94 | 6.36 | 6.52 | 4.97 | 3.8 | 2.93 | 2.28 | 1.86
| 5 | 12548 | 7.95 | 6.37 | 6.54 | 5.02 | 3.83 | 2.95 | 2.3 | 1.88
| 6 | 24102 | 15.88 | 12.76 | 13.18 | 10.04 | 7.6 | 5.86 | 4.56 | 3.68
| 7 | 23939 | 15.72 | 12.64 | 13.06 | 9.96 | 7.6 | 5.86 | 4.57 | 3.69
| 8 | 24038 | 15.72 | 12.65 | 13.02 | 9.99 | 7.58 | 5.87 | 4.59 | 3.71
| 9 | 24098 | 15.69 | 12.64 | 13.02 | 9.98 | 7.59 | 5.88 | 4.58 | 3.72
| 10 | 35975 | 23.35 | 18.74 | 19.36 | 14.91 | 11.35 | 8.74 | 6.79 | 5.46
| 11 | 35784 | 23.31 | 18.71 | 19.36 | 14.92 | 11.36 | 8.78 | 6.84 | 5.51
| 12 | 35902 | 23.18 | 18.59 | 19.29 | 14.87 | 11.3 | 8.77 | 6.82 | 5.49
| 13 | 35750 | 23.14 | 18.59 | 19.32 | 14.87 | 11.35 | 8.78 | 6.83 | 5.5
LFS1N (Sta. 0+30; Offset -25') | 1 | 35596 | 22.87 | 18.43 | 18.83 | 14.43 | 10.95 | 8.67 | 6.7 | 5.4
| 2 | 12556 | 7.13 | 5.7 | 5.79 | 4.48 | 3.46 | 2.74 | 2.19 | 1.81
| 3 | 12605 | 7.04 | 5.63 | 5.73 | 4.45 | 3.45 | 2.75 | 2.19 | 1.82
| 4 | 12563 | 7.01 | 5.61 | 5.72 | 4.42 | 3.45 | 2.74 | 2.18 | 1.81
| 5 | 12603 | 6.97 | 5.61 | 5.72 | 4.41 | 3.44 | 2.74 | 2.18 | 1.81
| 6 | 24244 | 14.03 | 11.29 | 11.53 | 8.87 | 6.87 | 5.51 | 4.36 | 3.6
| 7 | 24242 | 14 | 11.29 | 11.53 | 8.86 | 6.88 | 5.53 | 4.38 | 3.6
| 8 | 24289 | 13.92 | 11.23 | 11.48 | 8.85 | 6.88 | 5.51 | 4.38 | 3.6
| 9 | 24163 | 13.94 | 11.25 | 11.51 | 8.88 | 6.9 | 5.53 | 4.4 | 3.63
| 10 | 35945 | 20.86 | 16.79 | 17.18 | 13.31 | 10.23 | 8.22 | 6.5 | 5.33
| 11 | 35991 | 20.73 | 16.63 | 17.09 | 13.28 | 10.23 | 8.23 | 6.54 | 5.37
| 12 | 36029 | 20.66 | 16.56 | 17.06 | 13.26 | 10.23 | 8.24 | 6.54 | 5.39
| 13 | 36069 | 20.56 | 16.5 | 17.02 | 13.21 | 10.19 | 8.22 | 6.52 | 5.37
Comments: Results are supposed to be reviewed by GDIT engineer.
Test Performed By: | Henry Fermin |  |  | Reviewed By:
Date: 06/03/2021 |  |  |  | Date:
Note on A9: Christopher Tomlinson: P-152, P-154, P-209, P-306, P-307, P-401, P-403, P-501

## HWD Form - LFS1S
ASTM D4694 - Heavy Weight Deflectometer (HWD)
Project: TO5 CC9 |  |  | Plate Radius (in): 5.91
Date: 06/03/2021 |  |  | Number of Sensors: 8
Technician: Henry Fermin |  |  | Radial Offset of Sensors (in): 0, -12, 12, 24, 36, 48, 60, 72
Layer Material: P-401 |  |  | Ground Temperature (°F): 65-67
Test Item: LFS1S |  |  | Ambient Temperature (°F): 66 - 68
Test Results
Location | Drop | Load, lbf | D0, mils | D1, mils | D2, mils | D3, mils | D4, mils | D5, mils | D6, mils | D7, mils
|  |  | 0 | -12 | 12 | 24 | 36 | 48 | 60 | 72
LFS1S (Sta. 0+15; Offset +5') | 1 | 35291 | 27.7 | 21.43 | 21.95 | 15.81 | 11.38 | 8.45 | 6.48 | 5.17
| 2 | 12565 | 8.37 | 6.41 | 6.54 | 4.75 | 3.5 | 2.69 | 2.16 | 1.79
| 3 | 12548 | 8.18 | 6.31 | 6.45 | 4.72 | 3.49 | 2.69 | 2.16 | 1.8
| 4 | 12620 | 8.17 | 6.31 | 6.44 | 4.72 | 3.51 | 2.7 | 2.16 | 1.81
| 5 | 12567 | 8.09 | 6.25 | 6.38 | 4.69 | 3.48 | 2.68 | 2.15 | 1.8
| 6 | 24139 | 16.4 | 12.7 | 13.03 | 9.47 | 6.93 | 5.35 | 4.24 | 3.48
| 7 | 24096 | 16.22 | 12.54 | 12.87 | 9.37 | 6.89 | 5.34 | 4.24 | 3.48
| 8 | 24146 | 16.19 | 12.53 | 12.86 | 9.4 | 6.92 | 5.36 | 4.26 | 3.49
| 9 | 24161 | 16.15 | 12.52 | 12.84 | 9.39 | 6.92 | 5.37 | 4.25 | 3.5
| 10 | 35741 | 24.37 | 18.81 | 19.39 | 14.19 | 10.38 | 7.98 | 6.28 | 5.14
| 11 | 35816 | 24.09 | 18.59 | 19.24 | 14.1 | 10.36 | 7.97 | 6.3 | 5.16
| 12 | 35894 | 24.02 | 18.54 | 19.2 | 14.08 | 10.39 | 7.99 | 6.32 | 5.17
| 13 | 35799 | 23.9 | 18.49 | 19.15 | 14.05 | 10.35 | 7.97 | 6.3 | 5.17
LFS1S (Sta. 0+15; Offset +15') | 1 | 35118 | 34.31 | 26.37 | 27.09 | 19.08 | 13.21 | 9.35 | 6.88 | 5.42
| 2 | 12444 | 10.29 | 7.9 | 8.02 | 5.68 | 3.99 | 2.94 | 2.28 | 1.88
| 3 | 12348 | 10.01 | 7.69 | 7.84 | 5.57 | 3.97 | 2.94 | 2.27 | 1.88
| 4 | 12441 | 9.88 | 7.62 | 7.78 | 5.53 | 3.94 | 2.92 | 2.27 | 1.88
| 5 | 12419 | 9.81 | 7.58 | 7.74 | 5.51 | 3.95 | 2.92 | 2.27 | 1.87
| 6 | 23930 | 20.2 | 15.61 | 16.05 | 11.36 | 8.01 | 5.92 | 4.54 | 3.68
| 7 | 23791 | 19.96 | 15.47 | 15.86 | 11.23 | 7.97 | 5.91 | 4.55 | 3.7
| 8 | 23883 | 19.87 | 15.41 | 15.83 | 11.24 | 7.99 | 5.93 | 4.56 | 3.71
| 9 | 23926 | 19.78 | 15.37 | 15.79 | 11.24 | 8 | 5.94 | 4.56 | 3.7
| 10 | 35444 | 29.92 | 23.14 | 23.87 | 17.07 | 12.11 | 8.93 | 6.79 | 5.47
| 11 | 35556 | 29.84 | 23.07 | 23.91 | 17.16 | 12.26 | 9.02 | 6.87 | 5.55
| 12 | 35486 | 29.66 | 22.99 | 23.79 | 17.07 | 12.21 | 9 | 6.86 | 5.52
| 13 | 35434 | 29.63 | 22.99 | 23.77 | 17.08 | 12.18 | 9.01 | 6.87 | 5.53
LFS1S (Sta. 0+15; Offset +25') | 1 | 35178 | 27.52 | 21.04 | 21.65 | 15.68 | 11.22 | 8.46 | 6.42 | 5.1
| 2 | 12475 | 8.31 | 6.28 | 6.44 | 4.66 | 3.42 | 2.66 | 2.11 | 1.74
| 3 | 12654 | 8.18 | 6.21 | 6.36 | 4.63 | 3.43 | 2.67 | 2.12 | 1.75
| 4 | 12473 | 8.08 | 6.14 | 6.31 | 4.59 | 3.41 | 2.65 | 2.1 | 1.74
| 5 | 12487 | 8.06 | 6.15 | 6.34 | 4.6 | 3.41 | 2.65 | 2.1 | 1.75
| 6 | 24129 | 16.42 | 12.49 | 12.89 | 9.37 | 6.87 | 5.35 | 4.21 | 3.44
| 7 | 24114 | 16.27 | 12.41 | 12.79 | 9.34 | 6.93 | 5.36 | 4.23 | 3.44
| 8 | 24060 | 16.21 | 12.35 | 12.78 | 9.3 | 6.9 | 5.36 | 4.23 | 3.44
| 9 | 24072 | 16.18 | 12.35 | 12.73 | 9.33 | 6.86 | 5.36 | 4.21 | 3.45
| 10 | 35867 | 24.46 | 18.65 | 19.31 | 14.17 | 10.42 | 8.04 | 6.27 | 5.08
| 11 | 35610 | 24.1 | 18.31 | 19.03 | 13.99 | 10.3 | 7.99 | 6.25 | 5.07
| 12 | 35673 | 23.98 | 18.28 | 19.02 | 13.97 | 10.28 | 8.01 | 6.27 | 5.1
| 13 | 35631 | 23.97 | 18.28 | 19.01 | 13.99 | 10.3 | 8.03 | 6.27 | 5.1
Comments: Results are supposed to be reviewed by GDIT engineer.
Test Performed By: | Henry Fermin |  |  | Reviewed By:
Date: 06/03/2021 |  |  |  | Date:
Test Results
Location | Drop | Load, lbf | D0, mils | D1, mils | D2, mils | D3, mils | D4, mils | D5, mils | D6, mils | D7, mils
|  |  | 0 | -12 | 12 | 24 | 36 | 48 | 60 | 72
LFS1S (Sta. 0+30; Offset +5') | 1 | 35356 | 27.39 | 21.35 | 21.89 | 16.06 | 11.66 | 8.72 | 6.57 | 5.23
| 2 | 12503 | 8.17 | 6.3 | 6.45 | 4.73 | 3.51 | 2.71 | 2.14 | 1.79
| 3 | 12580 | 8.01 | 6.16 | 6.31 | 4.69 | 3.49 | 2.7 | 2.14 | 1.8
| 4 | 12587 | 7.94 | 6.14 | 6.32 | 4.67 | 3.49 | 2.69 | 2.14 | 1.79
| 5 | 12560 | 7.91 | 6.12 | 6.3 | 4.67 | 3.46 | 2.68 | 2.13 | 1.78
| 6 | 24046 | 16.08 | 12.45 | 12.79 | 9.43 | 6.96 | 5.39 | 4.22 | 3.48
| 7 | 24050 | 15.87 | 12.27 | 12.62 | 9.31 | 6.92 | 5.34 | 4.2 | 3.47
| 8 | 24096 | 15.82 | 12.26 | 12.61 | 9.34 | 6.94 | 5.36 | 4.24 | 3.47
| 9 | 24199 | 15.78 | 12.24 | 12.64 | 9.31 | 6.92 | 5.35 | 4.21 | 3.47
| 10 | 36010 | 24.03 | 18.58 | 19.26 | 14.27 | 10.5 | 8.11 | 6.33 | 5.19
| 11 | 36001 | 23.73 | 18.3 | 19.04 | 14.09 | 10.42 | 8.06 | 6.31 | 5.16
| 12 | 35714 | 23.51 | 18.17 | 18.9 | 14.01 | 10.36 | 8.03 | 6.3 | 5.17
| 13 | 35837 | 23.41 | 18.09 | 18.86 | 13.98 | 10.35 | 8.02 | 6.3 | 5.16
LFS1S (Sta. 0+30; Offset +15') | 1 | 34838 | 33.7 | 25.97 | 27.04 | 19.15 | 13.24 | 9.46 | 6.78 | 5.37
| 2 | 12436 | 10.2 | 7.86 | 8.05 | 5.74 | 4.01 | 3 | 2.25 | 1.87
| 3 | 12295 | 9.88 | 7.62 | 7.85 | 5.61 | 3.96 | 2.97 | 2.24 | 1.85
| 4 | 12349 | 9.77 | 7.56 | 7.77 | 5.57 | 3.95 | 2.97 | 2.23 | 1.85
| 5 | 12439 | 9.73 | 7.55 | 7.75 | 5.57 | 3.93 | 2.97 | 2.23 | 1.86
| 6 | 23910 | 20.01 | 15.44 | 16.08 | 11.42 | 8.04 | 5.97 | 4.44 | 3.63
| 7 | 23798 | 19.76 | 15.29 | 15.91 | 11.34 | 7.98 | 5.99 | 4.46 | 3.66
| 8 | 23832 | 19.64 | 15.24 | 15.85 | 11.32 | 8.01 | 6.02 | 4.49 | 3.67
| 9 | 23891 | 19.58 | 15.2 | 15.79 | 11.31 | 7.98 | 6.02 | 4.49 | 3.68
| 10 | 35365 | 29.6 | 22.93 | 23.87 | 17.21 | 12.21 | 9.07 | 6.72 | 5.44
| 11 | 35350 | 29.41 | 22.81 | 23.83 | 17.21 | 12.26 | 9.13 | 6.77 | 5.49
| 12 | 35287 | 29.3 | 22.74 | 23.75 | 17.15 | 12.22 | 9.1 | 6.77 | 5.48
| 13 | 35390 | 29.13 | 22.66 | 23.61 | 17.09 | 12.17 | 9.1 | 6.75 | 5.47
LFS1S (Sta. 0+30; Offset +25') | 1 | 35265 | 26.24 | 20.41 | 20.84 | 15.28 | 11.15 | 8.31 | 6.27 | 5
| 2 | 12585 | 7.99 | 6.15 | 6.27 | 4.6 | 3.44 | 2.64 | 2.08 | 1.73
| 3 | 12519 | 7.82 | 6.05 | 6.19 | 4.56 | 3.42 | 2.63 | 2.07 | 1.73
| 4 | 12513 | 7.72 | 5.97 | 6.07 | 4.51 | 3.39 | 2.62 | 2.06 | 1.71
| 5 | 12494 | 7.69 | 5.97 | 6.11 | 4.53 | 3.4 | 2.63 | 2.07 | 1.72
| 6 | 24095 | 15.73 | 12.19 | 12.47 | 9.23 | 6.86 | 5.29 | 4.14 | 3.39
| 7 | 24091 | 15.55 | 12.09 | 12.37 | 9.16 | 6.87 | 5.29 | 4.14 | 3.4
| 8 | 24124 | 15.51 | 12.07 | 12.35 | 9.17 | 6.88 | 5.31 | 4.15 | 3.4
| 9 | 24133 | 15.5 | 12.06 | 12.37 | 9.17 | 6.86 | 5.31 | 4.15 | 3.4
| 10 | 35997 | 23.46 | 18.18 | 18.63 | 13.89 | 10.37 | 7.92 | 6.14 | 5
| 11 | 35795 | 23.14 | 17.88 | 18.43 | 13.76 | 10.32 | 7.91 | 6.16 | 5.02
| 12 | 35808 | 23.08 | 17.86 | 18.48 | 13.78 | 10.38 | 7.93 | 6.18 | 5.03
| 13 | 35703 | 23.05 | 17.86 | 18.51 | 13.78 | 10.38 | 7.95 | 6.19 | 5.05
Comments: Results are supposed to be reviewed by GDIT engineer.
Test Performed By: | Henry Fermin |  |  | Reviewed By:
Date: 06/03/2021 |  |  |  | Date:
Note on A9: Christopher Tomlinson: P-152, P-154, P-209, P-306, P-307, P-401, P-403, P-501

## HWD Form - LFS2N
ASTM D4694 - Heavy Weight Deflectometer (HWD)
Project: TO5 CC9 |  |  | Plate Radius (in): 5.91
Date: 06/03/2021 |  |  | Number of Sensors: 8
Technician: Henry Fermin |  |  | Radial Offset of Sensors (in): 0, -12, 12, 24, 36, 48, 60, 72
Layer Material: P-401 |  |  | Ground Temperature (°F): 64 - 66
Test Item: LFS2N |  |  | Ambient Temperature (°F): 64 - 66
Test Results
Location | Drop | Load, lbf | D0, mils | D1, mils | D2, mils | D3, mils | D4, mils | D5, mils | D6, mils | D7, mils
|  |  | 0 | -12 | 12 | 24 | 36 | 48 | 60 | 72
LFS2N (Sta. 0+75; Offset -5') | 1 | 35398 | 21.54 | 16.95 | 17.51 | 13.25 | 10.06 | 7.81 | 6.11 | 4.96
| 2 | 12530 | 6.73 | 5.25 | 5.42 | 4.1 | 3.17 | 2.52 | 2.02 | 1.72
| 3 | 12601 | 6.69 | 5.21 | 5.35 | 4.1 | 3.18 | 2.54 | 2.04 | 1.71
| 4 | 12575 | 6.64 | 5.21 | 5.36 | 4.1 | 3.18 | 2.54 | 2.05 | 1.72
| 5 | 12652 | 6.64 | 5.2 | 5.37 | 4.1 | 3.17 | 2.54 | 2.04 | 1.72
| 6 | 24119 | 13.28 | 10.42 | 10.76 | 8.19 | 6.29 | 5.02 | 3.99 | 3.33
| 7 | 24131 | 13.2 | 10.36 | 10.68 | 8.17 | 6.27 | 5 | 4.03 | 3.34
| 8 | 24271 | 13.19 | 10.35 | 10.7 | 8.18 | 6.27 | 5.01 | 4.03 | 3.36
| 9 | 24359 | 13.19 | 10.38 | 10.7 | 8.18 | 6.3 | 5.02 | 4.04 | 3.36
| 10 | 36162 | 19.72 | 15.44 | 16.01 | 12.27 | 9.41 | 7.49 | 5.96 | 4.93
| 11 | 35936 | 19.49 | 15.22 | 15.87 | 12.16 | 9.32 | 7.46 | 5.96 | 4.96
| 12 | 35944 | 19.44 | 15.2 | 15.84 | 12.13 | 9.32 | 7.46 | 5.96 | 4.95
| 13 | 36231 | 19.43 | 15.19 | 15.84 | 12.14 | 9.35 | 7.49 | 5.97 | 4.96
LFS2N (Sta. 0+75; Offset -15') | 1 | 35543 | 25.92 | 20.4 | 21.07 | 15.89 | 11.89 | 9.09 | 6.91 | 5.48
| 2 | 12493 | 8.18 | 6.44 | 6.59 | 4.96 | 3.75 | 2.92 | 2.28 | 1.85
| 3 | 12546 | 8.02 | 6.36 | 6.49 | 4.89 | 3.72 | 2.9 | 2.28 | 1.86
| 4 | 12567 | 7.97 | 6.29 | 6.44 | 4.87 | 3.71 | 2.89 | 2.27 | 1.87
| 5 | 12683 | 7.99 | 6.34 | 6.48 | 4.91 | 3.72 | 2.92 | 2.29 | 1.87
| 6 | 24003 | 15.93 | 12.66 | 13.02 | 9.81 | 7.38 | 5.81 | 4.53 | 3.67
| 7 | 24092 | 15.83 | 12.59 | 12.95 | 9.77 | 7.41 | 5.82 | 4.56 | 3.7
| 8 | 24219 | 15.72 | 12.54 | 12.87 | 9.76 | 7.37 | 5.82 | 4.58 | 3.71
| 9 | 24118 | 15.66 | 12.51 | 12.85 | 9.73 | 7.36 | 5.82 | 4.57 | 3.72
| 10 | 35784 | 23.3 | 18.47 | 19.08 | 14.53 | 11.01 | 8.66 | 6.75 | 5.46
| 11 | 35764 | 23.15 | 18.38 | 19.04 | 14.5 | 10.99 | 8.7 | 6.8 | 5.49
| 12 | 35936 | 23.13 | 18.4 | 19.07 | 14.5 | 11.05 | 8.72 | 6.82 | 5.52
| 13 | 35874 | 22.99 | 18.31 | 18.95 | 14.43 | 11.02 | 8.68 | 6.8 | 5.49
LFS2N (Sta. 0+75; Offset -25') | 1 | 35600 | 21.05 | 16.93 | 17.27 | 13.53 | 10.41 | 8.29 | 6.54 | 5.25
| 2 | 12625 | 6.6 | 5.25 | 5.37 | 4.19 | 3.3 | 2.63 | 2.12 | 1.74
| 3 | 12603 | 6.56 | 5.22 | 5.32 | 4.2 | 3.3 | 2.64 | 2.15 | 1.77
| 4 | 12532 | 6.49 | 5.19 | 5.27 | 4.17 | 3.28 | 2.63 | 2.12 | 1.75
| 5 | 12595 | 6.5 | 5.18 | 5.32 | 4.18 | 3.29 | 2.62 | 2.13 | 1.75
| 6 | 24186 | 13.07 | 10.47 | 10.71 | 8.39 | 6.58 | 5.31 | 4.27 | 3.5
| 7 | 24153 | 12.98 | 10.41 | 10.66 | 8.35 | 6.57 | 5.3 | 4.29 | 3.51
| 8 | 24151 | 12.96 | 10.4 | 10.66 | 8.37 | 6.58 | 5.31 | 4.28 | 3.51
| 9 | 24378 | 12.98 | 10.42 | 10.66 | 8.38 | 6.62 | 5.32 | 4.29 | 3.52
| 10 | 36138 | 19.34 | 15.52 | 15.91 | 12.55 | 9.78 | 7.91 | 6.36 | 5.17
| 11 | 36311 | 19.29 | 15.44 | 15.89 | 12.53 | 9.82 | 7.93 | 6.39 | 5.21
| 12 | 35995 | 19.17 | 15.36 | 15.8 | 12.5 | 9.79 | 7.92 | 6.39 | 5.22
| 13 | 37652 | 19.1 | 15.27 | 15.77 | 12.44 | 9.78 | 7.91 | 6.39 | 5.22
Comments: Results are supposed to be reviewed by GDIT engineer.
Test Performed By: | Henry Fermin |  |  | Reviewed By:
Date: 06/03/2021 |  |  |  | Date:
Test Results
Location | Drop | Load, lbf | D0, mils | D1, mils | D2, mils | D3, mils | D4, mils | D5, mils | D6, mils | D7, mils
|  |  | 0 | -12 | 12 | 24 | 36 | 48 | 60 | 72
LFS2N (Sta. 0+90; Offset -5') | 1 | 35761 | 19.96 | 16.06 | 16.34 | 12.72 | 9.83 | 7.77 | 6.13 | 4.96
| 2 | 12564 | 6.3 | 5.01 | 5.1 | 3.99 | 3.13 | 2.51 | 2.03 | 1.71
| 3 | 12596 | 6.22 | 4.97 | 5.07 | 3.96 | 3.12 | 2.52 | 2.04 | 1.73
| 4 | 12626 | 6.2 | 4.95 | 5.07 | 3.96 | 3.12 | 2.52 | 2.03 | 1.72
| 5 | 12527 | 6.18 | 4.95 | 5.04 | 3.95 | 3.12 | 2.51 | 2.04 | 1.71
| 6 | 24171 | 12.38 | 9.94 | 10.1 | 7.9 | 6.22 | 4.98 | 4.03 | 3.33
| 7 | 24336 | 12.35 | 9.91 | 10.12 | 7.9 | 6.22 | 5.02 | 4.06 | 3.35
| 8 | 24233 | 12.31 | 9.88 | 10.07 | 7.88 | 6.22 | 5.01 | 4.06 | 3.35
| 9 | 24258 | 12.31 | 9.87 | 10.06 | 7.89 | 6.22 | 5.02 | 4.07 | 3.36
| 10 | 35779 | 18.36 | 14.71 | 15.07 | 11.83 | 9.23 | 7.45 | 5.99 | 4.92
| 11 | 35791 | 18.19 | 14.52 | 14.92 | 11.72 | 9.17 | 7.41 | 5.98 | 4.92
| 12 | 36032 | 18.15 | 14.52 | 14.93 | 11.72 | 9.18 | 7.43 | 6 | 4.93
| 13 | 36024 | 18.15 | 14.52 | 14.97 | 11.73 | 9.19 | 7.45 | 6.01 | 4.94
LFS2N (Sta. 0+90; Offset -15') | 1 | 35663 | 24.66 | 19.59 | 20.27 | 15.55 | 11.68 | 9.07 | 7 | 5.48
| 2 | 12543 | 7.81 | 6.19 | 6.32 | 4.86 | 3.74 | 2.9 | 2.28 | 1.84
| 3 | 12532 | 7.67 | 6.08 | 6.2 | 4.8 | 3.66 | 2.86 | 2.28 | 1.84
| 4 | 12553 | 7.65 | 6.07 | 6.21 | 4.81 | 3.7 | 2.88 | 2.3 | 1.86
| 5 | 12637 | 7.6 | 6.06 | 6.16 | 4.78 | 3.67 | 2.88 | 2.28 | 1.84
| 6 | 24165 | 15.26 | 12.17 | 12.55 | 9.63 | 7.34 | 5.77 | 4.56 | 3.64
| 7 | 24176 | 15.13 | 12.1 | 12.52 | 9.61 | 7.32 | 5.77 | 4.56 | 3.65
| 8 | 24071 | 15.11 | 12.08 | 12.53 | 9.61 | 7.32 | 5.8 | 4.59 | 3.67
| 9 | 24174 | 15.08 | 12.08 | 12.42 | 9.61 | 7.35 | 5.81 | 4.6 | 3.67
| 10 | 35952 | 22.41 | 17.89 | 18.48 | 14.36 | 10.91 | 8.64 | 6.81 | 5.43
| 11 | 35860 | 22.38 | 17.81 | 18.47 | 14.34 | 10.98 | 8.69 | 6.85 | 5.47
| 12 | 35875 | 22.27 | 17.76 | 18.46 | 14.32 | 10.97 | 8.69 | 6.84 | 5.48
| 13 | 35890 | 22.17 | 17.7 | 18.35 | 14.28 | 10.95 | 8.65 | 6.84 | 5.46
LFS2N (Sta. 0+90; Offset -25') | 1 | 35669 | 20.17 | 16.3 | 16.81 | 13.15 | 10.23 | 8.19 | 6.42 | 5.21
| 2 | 12610 | 6.39 | 5.11 | 5.21 | 4.12 | 3.27 | 2.62 | 2.11 | 1.76
| 3 | 12672 | 6.31 | 5.06 | 5.17 | 4.09 | 3.24 | 2.62 | 2.11 | 1.74
| 4 | 12567 | 6.27 | 5.04 | 5.18 | 4.08 | 3.24 | 2.61 | 2.1 | 1.76
| 5 | 12628 | 6.25 | 5.03 | 5.15 | 4.08 | 3.23 | 2.61 | 2.1 | 1.75
| 6 | 24195 | 12.51 | 10.1 | 10.37 | 8.15 | 6.46 | 5.23 | 4.19 | 3.47
| 7 | 24269 | 12.51 | 10.09 | 10.39 | 8.15 | 6.46 | 5.24 | 4.2 | 3.49
| 8 | 24391 | 12.51 | 10.1 | 10.38 | 8.16 | 6.5 | 5.26 | 4.22 | 3.5
| 9 | 24148 | 12.44 | 10.06 | 10.34 | 8.14 | 6.45 | 5.24 | 4.2 | 3.49
| 10 | 36286 | 18.6 | 14.98 | 15.43 | 12.22 | 9.6 | 7.81 | 6.25 | 5.13
| 11 | 36219 | 18.39 | 14.8 | 15.29 | 12.07 | 9.52 | 7.76 | 6.21 | 5.12
| 12 | 36292 | 18.37 | 14.75 | 15.29 | 12.08 | 9.55 | 7.77 | 6.23 | 5.14
| 13 | 36309 | 18.36 | 14.77 | 15.33 | 12.1 | 9.57 | 7.8 | 6.26 | 5.16
Comments: Results are supposed to be reviewed by GDIT engineer.
Test Performed By: | Henry Fermin |  |  | Reviewed By:
Date: 06/03/2021 |  |  |  | Date:
Note on A9: Christopher Tomlinson: P-152, P-154, P-209, P-306, P-307, P-401, P-403, P-501

## HWD Form - LFS2S
ASTM D4694 - Heavy Weight Deflectometer (HWD)
Project: TO5 CC9 |  |  | Plate Radius (in): 5.91
Date: 06/03/2021 |  |  | Number of Sensors: 8
Technician: Henry Fermin |  |  | Radial Offset of Sensors (in): 0, -12, 12, 24, 36, 48, 60, 72
Layer Material: P-401 |  |  | Ground Temperature (°F): 65-67
Test Item: LFS2S |  |  | Ambient Temperature (°F): 66 - 68
Test Results
Location | Drop | Load, lbf | D0, mils | D1, mils | D2, mils | D3, mils | D4, mils | D5, mils | D6, mils | D7, mils
|  |  | 0 | -12 | 12 | 24 | 36 | 48 | 60 | 72
LFS2S (Sta. 0+75; Offset +5') | 1 | 35314 | 27.29 | 20.98 | 21.43 | 15.46 | 11.04 | 8.39 | 6.41 | 5.15
| 2 | 12549 | 8.21 | 6.26 | 6.4 | 4.63 | 3.44 | 2.69 | 2.13 | 1.78
| 3 | 12515 | 7.99 | 6.11 | 6.24 | 4.55 | 3.38 | 2.64 | 2.1 | 1.77
| 4 | 12585 | 7.98 | 6.12 | 6.24 | 4.55 | 3.39 | 2.65 | 2.11 | 1.76
| 5 | 12554 | 7.95 | 6.14 | 6.29 | 4.57 | 3.39 | 2.66 | 2.11 | 1.77
| 6 | 24121 | 16.11 | 12.4 | 12.71 | 9.22 | 6.83 | 5.31 | 4.2 | 3.48
| 7 | 24048 | 16.03 | 12.35 | 12.65 | 9.17 | 6.81 | 5.33 | 4.22 | 3.49
| 8 | 24213 | 15.95 | 12.3 | 12.63 | 9.2 | 6.83 | 5.35 | 4.23 | 3.5
| 9 | 24171 | 15.95 | 12.32 | 12.61 | 9.21 | 6.85 | 5.34 | 4.23 | 3.49
| 10 | 35865 | 24.09 | 18.56 | 19.11 | 13.97 | 10.23 | 7.98 | 6.29 | 5.17
| 11 | 35931 | 23.82 | 18.33 | 18.9 | 13.86 | 10.23 | 7.99 | 6.31 | 5.18
| 12 | 35809 | 23.65 | 18.21 | 18.81 | 13.8 | 10.19 | 7.97 | 6.3 | 5.17
| 13 | 35829 | 23.6 | 18.16 | 18.79 | 13.8 | 10.19 | 7.99 | 6.3 | 5.18
LFS2S (Sta. 0+75; Offset +15') | 1 | 34859 | 33.18 | 26.09 | 26.71 | 19.34 | 13.63 | 9.84 | 7.24 | 5.69
| 2 | 12446 | 10.04 | 7.79 | 7.97 | 5.75 | 4.1 | 3.06 | 2.34 | 1.93
| 3 | 12463 | 9.77 | 7.64 | 7.79 | 5.66 | 4.08 | 3.05 | 2.35 | 1.94
| 4 | 12426 | 9.64 | 7.55 | 7.7 | 5.61 | 4.05 | 3.03 | 2.32 | 1.93
| 5 | 12483 | 9.57 | 7.54 | 7.69 | 5.6 | 4.05 | 3.05 | 2.34 | 1.94
| 6 | 23895 | 19.58 | 15.4 | 15.73 | 11.48 | 8.28 | 6.19 | 4.73 | 3.84
| 7 | 24078 | 19.4 | 15.29 | 15.65 | 11.43 | 8.29 | 6.19 | 4.76 | 3.87
| 8 | 24084 | 19.27 | 15.2 | 15.59 | 11.4 | 8.29 | 6.2 | 4.76 | 3.89
| 9 | 24055 | 19.15 | 15.12 | 15.51 | 11.34 | 8.26 | 6.18 | 4.73 | 3.86
| 10 | 35541 | 28.82 | 22.76 | 23.46 | 17.22 | 12.51 | 9.33 | 7.12 | 5.75
| 11 | 35517 | 28.59 | 22.57 | 23.28 | 17.11 | 12.43 | 9.33 | 7.13 | 5.76
| 12 | 35559 | 28.47 | 22.49 | 23.23 | 17.14 | 12.45 | 9.37 | 7.17 | 5.79
| 13 | 35501 | 28.4 | 22.49 | 23.18 | 17.09 | 12.48 | 9.37 | 7.17 | 5.79
LFS2S (Sta. 0+75; Offset +25') | 1 | 35095 | 27.92 | 21.72 | 22.27 | 16.09 | 11.48 | 8.61 | 6.58 | 5.17
| 2 | 12577 | 8.46 | 6.49 | 6.63 | 4.81 | 3.55 | 2.72 | 2.18 | 1.77
| 3 | 12421 | 8.28 | 6.38 | 6.53 | 4.77 | 3.52 | 2.72 | 2.16 | 1.78
| 4 | 12412 | 8.18 | 6.35 | 6.51 | 4.76 | 3.52 | 2.72 | 2.16 | 1.78
| 5 | 12521 | 8.2 | 6.37 | 6.52 | 4.76 | 3.52 | 2.73 | 2.18 | 1.79
| 6 | 23901 | 16.61 | 12.89 | 13.25 | 9.67 | 7.06 | 5.47 | 4.31 | 3.52
| 7 | 24017 | 16.44 | 12.77 | 13.14 | 9.59 | 7.05 | 5.47 | 4.33 | 3.54
| 8 | 24045 | 16.33 | 12.72 | 13.07 | 9.56 | 7.03 | 5.46 | 4.33 | 3.53
| 9 | 24089 | 16.38 | 12.75 | 13.1 | 9.61 | 7.07 | 5.5 | 4.35 | 3.56
| 10 | 35710 | 24.77 | 19.24 | 19.85 | 14.57 | 10.6 | 8.22 | 6.45 | 5.21
| 11 | 35683 | 24.4 | 18.92 | 19.61 | 14.43 | 10.52 | 8.2 | 6.45 | 5.23
| 12 | 35588 | 24.34 | 18.92 | 19.63 | 14.44 | 10.55 | 8.25 | 6.49 | 5.26
| 13 | 35795 | 24.28 | 18.89 | 19.61 | 14.42 | 10.56 | 8.23 | 6.49 | 5.25
Comments: Results are supposed to be reviewed by GDIT engineer.
Test Performed By: | Henry Fermin |  |  | Reviewed By:
Date: 06/03/2021 |  |  |  | Date:
Test Results
Location | Drop | Load, lbf | D0, mils | D1, mils | D2, mils | D3, mils | D4, mils | D5, mils | D6, mils | D7, mils
|  |  | 0 | -12 | 12 | 24 | 36 | 48 | 60 | 72
LFS2S (Sta. 0+90; Offset +5') | 1 | 35508 | 25.86 | 20.11 | 20.83 | 15.21 | 11.04 | 8.37 | 6.42 | 5.13
| 2 | 12601 | 7.87 | 6.11 | 6.26 | 4.59 | 3.43 | 2.67 | 2.13 | 1.78
| 3 | 12456 | 7.65 | 5.99 | 6.14 | 4.52 | 3.38 | 2.65 | 2.11 | 1.76
| 4 | 12562 | 7.64 | 5.94 | 6.11 | 4.52 | 3.38 | 2.64 | 2.11 | 1.77
| 5 | 12494 | 7.61 | 5.93 | 6.09 | 4.51 | 3.38 | 2.64 | 2.1 | 1.76
| 6 | 24120 | 15.41 | 11.99 | 12.41 | 9.12 | 6.75 | 5.28 | 4.16 | 3.45
| 7 | 24240 | 15.32 | 11.93 | 12.36 | 9.1 | 6.8 | 5.31 | 4.18 | 3.47
| 8 | 24165 | 15.29 | 11.95 | 12.33 | 9.09 | 6.81 | 5.31 | 4.2 | 3.47
| 9 | 24310 | 15.28 | 11.91 | 12.33 | 9.09 | 6.81 | 5.31 | 4.19 | 3.48
| 10 | 36000 | 23.03 | 17.93 | 18.57 | 13.77 | 10.17 | 7.95 | 6.25 | 5.12
| 11 | 35882 | 22.81 | 17.7 | 18.41 | 13.67 | 10.1 | 7.93 | 6.27 | 5.12
| 12 | 35868 | 22.64 | 17.61 | 18.32 | 13.63 | 10.05 | 7.93 | 6.25 | 5.13
| 13 | 36001 | 22.62 | 17.61 | 18.32 | 13.64 | 10.09 | 7.94 | 6.26 | 5.15
LFS2S (Sta. 0+90; Offset +15') | 1 | 35058 | 31.88 | 25.27 | 26.03 | 19.11 | 13.74 | 10 | 7.39 | 5.75
| 2 | 12513 | 9.58 | 7.58 | 7.75 | 5.67 | 4.12 | 3.11 | 2.38 | 1.95
| 3 | 12520 | 9.35 | 7.39 | 7.55 | 5.57 | 4.08 | 3.09 | 2.37 | 1.94
| 4 | 12478 | 9.25 | 7.34 | 7.5 | 5.53 | 4.05 | 3.08 | 2.36 | 1.93
| 5 | 12559 | 9.21 | 7.31 | 7.47 | 5.54 | 4.05 | 3.08 | 2.37 | 1.94
| 6 | 24054 | 18.84 | 14.94 | 15.45 | 11.36 | 8.28 | 6.24 | 4.77 | 3.86
| 7 | 23950 | 18.61 | 14.79 | 15.33 | 11.27 | 8.26 | 6.23 | 4.79 | 3.88
| 8 | 24026 | 18.48 | 14.69 | 15.23 | 11.23 | 8.23 | 6.23 | 4.78 | 3.89
| 9 | 23982 | 18.47 | 14.71 | 15.2 | 11.24 | 8.26 | 6.25 | 4.81 | 3.9
| 10 | 35639 | 27.89 | 22.18 | 22.98 | 17.09 | 12.55 | 9.45 | 7.2 | 5.76
| 11 | 35497 | 27.65 | 22.02 | 22.89 | 17.01 | 12.51 | 9.46 | 7.24 | 5.79
| 12 | 35623 | 27.51 | 21.95 | 22.87 | 17 | 12.52 | 9.48 | 7.26 | 5.82
| 13 | 35635 | 27.37 | 21.84 | 22.73 | 16.92 | 12.46 | 9.44 | 7.21 | 5.78
LFS2S (Sta. 0+90; Offset +25') | 1 | 35366 | 26.57 | 20.8 | 21.27 | 15.61 | 11.26 | 8.57 | 6.55 | 5.21
| 2 | 12462 | 8.02 | 6.2 | 6.33 | 4.67 | 3.49 | 2.71 | 2.15 | 1.78
| 3 | 12518 | 7.88 | 6.11 | 6.23 | 4.64 | 3.49 | 2.71 | 2.16 | 1.78
| 4 | 12464 | 7.8 | 6.08 | 6.21 | 4.6 | 3.44 | 2.69 | 2.14 | 1.78
| 5 | 12555 | 7.82 | 6.1 | 6.26 | 4.64 | 3.46 | 2.72 | 2.16 | 1.8
| 6 | 24092 | 15.79 | 12.34 | 12.66 | 9.36 | 6.94 | 5.43 | 4.29 | 3.52
| 7 | 24069 | 15.71 | 12.31 | 12.62 | 9.34 | 6.96 | 5.45 | 4.32 | 3.55
| 8 | 23936 | 15.59 | 12.21 | 12.53 | 9.3 | 6.92 | 5.41 | 4.29 | 3.53
| 9 | 24205 | 15.62 | 12.25 | 12.59 | 9.36 | 6.97 | 5.45 | 4.34 | 3.56
| 10 | 36031 | 23.61 | 18.41 | 18.97 | 14.13 | 10.44 | 8.16 | 6.4 | 5.2
| 11 | 35715 | 23.26 | 18.11 | 18.71 | 13.96 | 10.37 | 8.12 | 6.41 | 5.21
| 12 | 35734 | 23.13 | 18 | 18.66 | 13.94 | 10.36 | 8.12 | 6.42 | 5.22
| 13 | 35756 | 23.04 | 17.98 | 18.69 | 13.94 | 10.37 | 8.13 | 6.43 | 5.22
Comments: Results are supposed to be reviewed by GDIT engineer.
Test Performed By: | Henry Fermin |  |  | Reviewed By:
Date: 06/03/2021 |  |  |  | Date:
Note on A9: Christopher Tomlinson: P-152, P-154, P-209, P-306, P-307, P-401, P-403, P-501

## HWD Form - LFC3N
ASTM D4694 - Heavy Weight Deflectometer (HWD)
Project: TO5 CC9 |  |  | Plate Radius (in): 5.91
Date: 06/03/2021 |  |  | Number of Sensors: 8
Technician: Henry Fermin |  |  | Radial Offset of Sensors (in): 0, -12, 12, 24, 36, 48, 60, 72
Layer Material: P-401 |  |  | Ground Temperature (°F): 64 - 66
Test Item: LFC3N |  |  | Ambient Temperature (°F): 64 - 66
Test Results
Location | Drop | Load, lbf | D0, mils | D1, mils | D2, mils | D3, mils | D4, mils | D5, mils | D6, mils | D7, mils
|  |  | 0 | -12 | 12 | 24 | 36 | 48 | 60 | 72
LFC3N (Sta. 1+35; Offset -5') | 1 | 33798 | 56.94 | 41 | 42.65 | 26.61 | 16.22 | 10.69 | 7.51 | 5.89
| 2 | 12283 | 15.28 | 10.7 | 11.13 | 6.79 | 4.3 | 3.09 | 2.37 | 2
| 3 | 12221 | 14.5 | 10.24 | 10.57 | 6.59 | 4.23 | 3.07 | 2.36 | 1.97
| 4 | 12257 | 14.21 | 10.09 | 10.41 | 6.51 | 4.2 | 3.06 | 2.35 | 1.99
| 5 | 12324 | 14.14 | 10.05 | 10.38 | 6.54 | 4.21 | 3.07 | 2.37 | 1.99
| 6 | 23382 | 29.73 | 21.27 | 22.21 | 14.02 | 8.92 | 6.41 | 4.83 | 3.99
| 7 | 23732 | 29.2 | 20.97 | 21.86 | 13.9 | 8.96 | 6.44 | 4.86 | 4
| 8 | 23469 | 28.88 | 20.79 | 21.64 | 13.85 | 9 | 6.44 | 4.85 | 3.99
| 9 | 23781 | 28.76 | 20.74 | 21.63 | 13.86 | 8.93 | 6.44 | 4.86 | 4
| 10 | 34900 | 43.42 | 31.4 | 32.79 | 21.22 | 13.75 | 9.75 | 7.31 | 5.98
| 11 | 34770 | 42.78 | 30.9 | 32.43 | 21.07 | 13.67 | 9.74 | 7.33 | 5.99
| 12 | 34886 | 42.55 | 30.82 | 32.28 | 21.01 | 13.68 | 9.76 | 7.34 | 6.01
| 13 | 34736 | 42.33 | 30.68 | 32.13 | 20.97 | 13.67 | 9.75 | 7.36 | 6.02
LFC3N (Sta. 1+35; Offset -15') | 1 | 31248 | 115.86 | 77.09 | 82.81 | 47.17 | 25.59 | 14.24 | 8.94 | 6.58
| 2 | 11856 | 26.62 | 17.45 | 18.53 | 10.53 | 6.01 | 3.92 | 2.88 | 2.36
| 3 | 11943 | 23.57 | 15.68 | 16.62 | 9.7 | 5.73 | 3.86 | 2.86 | 2.33
| 4 | 11913 | 22.79 | 15.3 | 16.19 | 9.53 | 5.68 | 3.85 | 2.86 | 2.33
| 5 | 11982 | 22.4 | 15.13 | 15.99 | 9.48 | 5.67 | 3.85 | 2.86 | 2.32
| 6 | 22845 | 49.5 | 34 | 36.16 | 21.65 | 12.78 | 8.3 | 5.97 | 4.72
| 7 | 22908 | 47.94 | 33.25 | 35.28 | 21.42 | 12.89 | 8.4 | 6.09 | 4.81
| 8 | 23170 | 47.33 | 33.06 | 35.04 | 21.44 | 13 | 8.48 | 6.15 | 4.84
| 9 | 22789 | 46.67 | 32.77 | 34.65 | 21.3 | 12.96 | 8.48 | 6.13 | 4.83
| 10 | 33787 | 71.22 | 50.55 | 53.64 | 33.39 | 20.28 | 13.07 | 9.24 | 7.2
| 11 | 33376 | 70.84 | 50.58 | 53.84 | 33.69 | 20.51 | 13.26 | 9.36 | 7.24
| 12 | 33370 | 70.44 | 50.56 | 53.7 | 33.8 | 20.59 | 13.34 | 9.41 | 7.27
| 13 | 33634 | 70.01 | 50.41 | 53.49 | 33.75 | 20.72 | 13.38 | 9.44 | 7.3
LFC3N (Sta. 1+35; Offset -25') | 1 | 34145 | 57.85 | 41.67 | 44.3 | 27.35 | 16.87 | 10.89 | 7.79 | 6.11
| 2 | 12240 | 15.5 | 10.87 | 11.55 | 6.98 | 4.42 | 3.17 | 2.48 | 2.09
| 3 | 12220 | 14.69 | 10.39 | 11.03 | 6.77 | 4.35 | 3.15 | 2.46 | 2.05
| 4 | 12196 | 14.36 | 10.24 | 10.85 | 6.69 | 4.32 | 3.12 | 2.44 | 2.06
| 5 | 12294 | 14.32 | 10.23 | 10.89 | 6.71 | 4.34 | 3.14 | 2.46 | 2.06
| 6 | 23364 | 30.08 | 21.64 | 23.04 | 14.38 | 9.32 | 6.56 | 5.04 | 4.15
| 7 | 23616 | 29.55 | 21.31 | 22.72 | 14.26 | 9.32 | 6.6 | 5.08 | 4.19
| 8 | 23723 | 29.26 | 21.16 | 22.49 | 14.2 | 9.33 | 6.59 | 5.07 | 4.19
| 9 | 23807 | 29.15 | 21.15 | 22.47 | 14.23 | 9.34 | 6.59 | 5.08 | 4.18
| 10 | 35187 | 43.85 | 31.86 | 33.84 | 21.63 | 14.19 | 9.92 | 7.57 | 6.19
| 11 | 35236 | 43.33 | 31.52 | 33.56 | 21.52 | 14.14 | 9.92 | 7.57 | 6.2
| 12 | 35465 | 43.02 | 31.37 | 33.4 | 21.46 | 14.15 | 9.92 | 7.59 | 6.21
| 13 | 35010 | 42.95 | 31.38 | 33.34 | 21.47 | 14.13 | 9.95 | 7.59 | 6.23
Comments: Results are supposed to be reviewed by GDIT engineer.
Test Performed By: | Henry Fermin |  |  | Reviewed By:
Date: 06/03/2021 |  |  |  | Date:
Test Results
Location | Drop | Load, lbf | D0, mils | D1, mils | D2, mils | D3, mils | D4, mils | D5, mils | D6, mils | D7, mils
|  |  | 0 | -12 | 12 | 24 | 36 | 48 | 60 | 72
LFC3N (Sta. 1+50; Offset -5') | 1 | 34127 | 54.42 | 39.33 | 40.8 | 25.59 | 15.65 | 10.35 | 7.32 | 5.71
| 2 | 12249 | 14.7 | 10.33 | 10.73 | 6.52 | 4.1 | 2.95 | 2.29 | 1.91
| 3 | 12295 | 13.99 | 9.89 | 10.21 | 6.36 | 4.07 | 2.95 | 2.3 | 1.94
| 4 | 12198 | 13.67 | 9.77 | 10.03 | 6.29 | 4.03 | 2.94 | 2.28 | 1.91
| 5 | 12272 | 13.53 | 9.7 | 9.96 | 6.27 | 4.04 | 2.93 | 2.27 | 1.91
| 6 | 23635 | 28.54 | 20.54 | 21.33 | 13.47 | 8.68 | 6.15 | 4.66 | 3.83
| 7 | 23722 | 28.05 | 20.19 | 21.02 | 13.36 | 8.63 | 6.16 | 4.7 | 3.87
| 8 | 23654 | 27.76 | 20.05 | 20.84 | 13.28 | 8.67 | 6.16 | 4.7 | 3.86
| 9 | 23570 | 27.6 | 19.95 | 20.77 | 13.26 | 8.65 | 6.17 | 4.7 | 3.87
| 10 | 34976 | 41.48 | 30.03 | 31.31 | 20.26 | 13.24 | 9.33 | 7.05 | 5.76
| 11 | 34868 | 40.91 | 29.56 | 31.04 | 20.12 | 13.11 | 9.35 | 7.08 | 5.79
| 12 | 34901 | 40.51 | 29.4 | 30.71 | 19.97 | 13.08 | 9.32 | 7.08 | 5.8
| 13 | 34950 | 40.4 | 29.35 | 30.67 | 19.95 | 13.09 | 9.34 | 7.1 | 5.81
LFC3N (Sta. 1+50; Offset -15') | 1 | 31546 | 107.36 | 71.88 | 75.42 | 43.8 | 24.76 | 14.17 | 8.92 | 6.6
| 2 | 11852 | 24.79 | 16.43 | 16.98 | 9.82 | 5.9 | 3.85 | 2.81 | 2.27
| 3 | 11884 | 22.18 | 14.9 | 15.36 | 9.11 | 5.59 | 3.78 | 2.78 | 2.26
| 4 | 11916 | 21.37 | 14.48 | 14.91 | 8.94 | 5.53 | 3.74 | 2.75 | 2.24
| 5 | 11949 | 21.08 | 14.38 | 14.77 | 8.91 | 5.53 | 3.75 | 2.77 | 2.27
| 6 | 22895 | 46.56 | 32.21 | 33.53 | 20.27 | 12.44 | 8.07 | 5.76 | 4.57
| 7 | 22944 | 45.35 | 31.65 | 32.95 | 20.13 | 12.55 | 8.19 | 5.86 | 4.65
| 8 | 23016 | 44.52 | 31.31 | 32.56 | 20.04 | 12.52 | 8.21 | 5.89 | 4.67
| 9 | 22952 | 44.02 | 31.07 | 32.24 | 19.97 | 12.52 | 8.21 | 5.88 | 4.65
| 10 | 33897 | 67.31 | 48.1 | 50.02 | 31.32 | 19.61 | 12.65 | 8.87 | 6.96
| 11 | 33768 | 66.99 | 48.2 | 50.2 | 31.6 | 19.87 | 12.82 | 8.98 | 7.01
| 12 | 33584 | 66.51 | 48.13 | 49.92 | 31.59 | 19.86 | 12.88 | 9.01 | 7.04
| 13 | 33613 | 66.1 | 47.92 | 49.82 | 31.59 | 19.93 | 12.87 | 9 | 7.01
LFC3N (Sta. 1+50; Offset -25') | 1 | 33957 | 57.72 | 41.43 | 43.08 | 26.92 | 16.6 | 11.07 | 7.94 | 6.13
| 2 | 12190 | 15.55 | 10.85 | 11.3 | 6.88 | 4.38 | 3.18 | 2.47 | 2.04
| 3 | 12224 | 14.76 | 10.41 | 10.77 | 6.69 | 4.31 | 3.15 | 2.46 | 2.03
| 4 | 12262 | 14.53 | 10.28 | 10.66 | 6.66 | 4.3 | 3.14 | 2.44 | 2.01
| 5 | 12199 | 14.42 | 10.27 | 10.61 | 6.65 | 4.29 | 3.14 | 2.45 | 2.02
| 6 | 23517 | 30.33 | 21.77 | 22.7 | 14.37 | 9.3 | 6.67 | 5.11 | 4.15
| 7 | 23624 | 29.73 | 21.39 | 22.34 | 14.2 | 9.28 | 6.68 | 5.11 | 4.16
| 8 | 23631 | 29.43 | 21.22 | 22.19 | 14.15 | 9.26 | 6.66 | 5.11 | 4.16
| 9 | 23657 | 29.26 | 21.15 | 22.05 | 14.12 | 9.26 | 6.67 | 5.12 | 4.17
| 10 | 34803 | 43.79 | 31.63 | 33.18 | 21.45 | 14.09 | 10.05 | 7.66 | 6.18
| 11 | 35036 | 43.55 | 31.48 | 33.16 | 21.52 | 14.13 | 10.13 | 7.73 | 6.23
| 12 | 35027 | 43.18 | 31.21 | 32.99 | 21.45 | 14.1 | 10.13 | 7.73 | 6.22
| 13 | 34860 | 43.12 | 31.23 | 33.04 | 21.52 | 14.14 | 10.16 | 7.75 | 6.25
Comments: Results are supposed to be reviewed by GDIT engineer.
Test Performed By: | Henry Fermin |  |  | Reviewed By:
Date: 06/03/2021 |  |  |  | Date:
Note on A9: Christopher Tomlinson: P-152, P-154, P-209, P-306, P-307, P-401, P-403, P-501

## HWD Form - LFC3S
ASTM D4694 - Heavy Weight Deflectometer (HWD)
Project: TO5 CC9 |  |  | Plate Radius (in): 5.91
Date: 06/03/2021 |  |  | Number of Sensors: 8
Technician: Henry Fermin |  |  | Radial Offset of Sensors (in): 0, -12, 12, 24, 36, 48, 60, 72
Layer Material: P-401 |  |  | Ground Temperature (°F): 65-67
Test Item: LFC3S |  |  | Ambient Temperature (°F): 66 - 68
Test Results
Location | Drop | Load, lbf | D0, mils | D1, mils | D2, mils | D3, mils | D4, mils | D5, mils | D6, mils | D7, mils
|  |  | 0 | -12 | 12 | 24 | 36 | 48 | 60 | 72
LFC3S (Sta. 1+35; Offset +5') | 1 | 33568 | 60.01 | 42.08 | 42.62 | 25.88 | 15.76 | 10.27 | 7.46 | 5.77
| 2 | 12249 | 15.82 | 10.73 | 10.88 | 6.47 | 4.07 | 2.95 | 2.34 | 1.96
| 3 | 12298 | 14.91 | 10.2 | 10.35 | 6.27 | 4.01 | 2.92 | 2.34 | 1.95
| 4 | 12267 | 14.5 | 10 | 10.14 | 6.21 | 3.98 | 2.92 | 2.33 | 1.94
| 5 | 12194 | 14.39 | 9.99 | 10.09 | 6.21 | 4 | 2.93 | 2.33 | 1.95
| 6 | 23520 | 30.57 | 21.35 | 21.81 | 13.46 | 8.61 | 6.13 | 4.76 | 3.89
| 7 | 23603 | 29.98 | 20.99 | 21.44 | 13.32 | 8.58 | 6.14 | 4.79 | 3.89
| 8 | 23614 | 29.57 | 20.81 | 21.19 | 13.26 | 8.61 | 6.15 | 4.79 | 3.9
| 9 | 23782 | 29.51 | 20.78 | 21.26 | 13.29 | 8.64 | 6.18 | 4.81 | 3.93
| 10 | 34786 | 44.57 | 31.44 | 32.3 | 20.45 | 13.27 | 9.38 | 7.25 | 5.86
| 11 | 34987 | 44.14 | 31.1 | 32.24 | 20.49 | 13.31 | 9.45 | 7.31 | 5.9
| 12 | 34924 | 43.86 | 31 | 32.11 | 20.44 | 13.28 | 9.49 | 7.32 | 5.91
| 13 | 34761 | 43.42 | 30.7 | 31.89 | 20.35 | 13.28 | 9.44 | 7.29 | 5.89
LFC3S (Sta. 1+35; Offset +15') | 1 | 32361 | 93.48 | 60.38 | 64.67 | 37.91 | 21.05 | 12.08 | 7.93 | 5.87
| 2 | 11906 | 22.26 | 14.11 | 15.01 | 8.59 | 5.06 | 3.38 | 2.52 | 2.04
| 3 | 12155 | 20.09 | 12.96 | 13.74 | 8.05 | 4.9 | 3.34 | 2.55 | 2.07
| 4 | 12140 | 19.35 | 12.56 | 13.33 | 7.87 | 4.82 | 3.31 | 2.52 | 2.05
| 5 | 12153 | 18.96 | 12.37 | 13.12 | 7.82 | 4.83 | 3.32 | 2.53 | 2.05
| 6 | 23186 | 41.4 | 27.46 | 29.34 | 17.57 | 10.73 | 7.03 | 5.17 | 4.12
| 7 | 23215 | 39.99 | 26.78 | 28.56 | 17.28 | 10.75 | 7.09 | 5.25 | 4.16
| 8 | 23138 | 39.23 | 26.44 | 28.17 | 17.18 | 10.74 | 7.1 | 5.3 | 4.19
| 9 | 23283 | 38.64 | 26.18 | 27.86 | 17.08 | 10.7 | 7.1 | 5.29 | 4.2
| 10 | 34129 | 58.98 | 40.39 | 43.31 | 26.79 | 16.7 | 10.93 | 7.99 | 6.29
| 11 | 34057 | 58.21 | 39.96 | 43.05 | 26.78 | 16.77 | 11.02 | 8.05 | 6.3
| 12 | 34040 | 57.62 | 39.88 | 42.61 | 26.66 | 16.76 | 11.04 | 8.09 | 6.35
| 13 | 34200 | 57.33 | 39.72 | 42.52 | 26.66 | 16.83 | 11.07 | 8.13 | 6.36
LFC3S (Sta. 1+35; Offset +25') | 1 | 33793 | 58.53 | 40.86 | 42.82 | 25.72 | 15.37 | 10.03 | 7.08 | 5.49
| 2 | 12212 | 15.82 | 10.71 | 11.23 | 6.57 | 4.07 | 2.88 | 2.24 | 1.84
| 3 | 12223 | 14.98 | 10.22 | 10.68 | 6.37 | 4 | 2.87 | 2.21 | 1.84
| 4 | 12276 | 14.74 | 10.13 | 10.57 | 6.35 | 4 | 2.86 | 2.22 | 1.84
| 5 | 12227 | 14.62 | 10.07 | 10.51 | 6.34 | 3.99 | 2.86 | 2.21 | 1.85
| 6 | 23700 | 30.74 | 21.36 | 22.44 | 13.65 | 8.52 | 6 | 4.56 | 3.72
| 7 | 23555 | 29.99 | 20.91 | 21.96 | 13.45 | 8.51 | 6 | 4.57 | 3.73
| 8 | 23421 | 29.69 | 20.79 | 21.78 | 13.41 | 8.48 | 6 | 4.58 | 3.74
| 9 | 23601 | 29.55 | 20.7 | 21.74 | 13.41 | 8.52 | 6.02 | 4.59 | 3.75
| 10 | 34936 | 44.58 | 31.27 | 32.95 | 20.5 | 13.03 | 9.1 | 6.88 | 5.57
| 11 | 34961 | 44.15 | 30.94 | 32.81 | 20.5 | 13.07 | 9.16 | 6.94 | 5.61
| 12 | 34653 | 43.66 | 30.66 | 32.53 | 20.39 | 13.02 | 9.13 | 6.92 | 5.61
| 13 | 34788 | 43.5 | 30.6 | 32.42 | 20.35 | 13.02 | 9.14 | 6.91 | 5.6
Comments: Results are supposed to be reviewed by GDIT engineer.
Test Performed By: | Henry Fermin |  |  | Reviewed By:
Date: 06/03/2021 |  |  |  | Date:
Test Results
Location | Drop | Load, lbf | D0, mils | D1, mils | D2, mils | D3, mils | D4, mils | D5, mils | D6, mils | D7, mils
|  |  | 0 | -12 | 12 | 24 | 36 | 48 | 60 | 72
LFC3S (Sta. 1+50; Offset +5') | 1 | 34092 | 57.17 | 40.7 | 42.23 | 26.12 | 15.95 | 10.33 | 7.29 | 5.68
| 2 | 12306 | 14.96 | 10.33 | 10.74 | 6.49 | 4.07 | 2.9 | 2.25 | 1.88
| 3 | 12290 | 14.16 | 9.84 | 10.25 | 6.29 | 4.01 | 2.89 | 2.26 | 1.91
| 4 | 12204 | 13.84 | 9.7 | 10.08 | 6.24 | 4 | 2.89 | 2.24 | 1.9
| 5 | 12359 | 13.74 | 9.67 | 10.03 | 6.22 | 4 | 2.88 | 2.23 | 1.88
| 6 | 23600 | 29.16 | 20.6 | 21.58 | 13.46 | 8.59 | 6.03 | 4.58 | 3.76
| 7 | 23694 | 28.54 | 20.21 | 21.19 | 13.29 | 8.59 | 6.04 | 4.6 | 3.79
| 8 | 23836 | 28.34 | 20.14 | 21.1 | 13.27 | 8.6 | 6.05 | 4.63 | 3.8
| 9 | 23746 | 28.14 | 20.06 | 21 | 13.25 | 8.62 | 6.05 | 4.64 | 3.8
| 10 | 34915 | 42.5 | 30.4 | 31.9 | 20.37 | 13.2 | 9.22 | 6.98 | 5.67
| 11 | 35030 | 41.99 | 29.99 | 31.65 | 20.3 | 13.15 | 9.25 | 7.02 | 5.72
| 12 | 34971 | 41.68 | 29.87 | 31.5 | 20.24 | 13.14 | 9.27 | 7.03 | 5.75
| 13 | 34923 | 41.34 | 29.63 | 31.33 | 20.17 | 13.12 | 9.23 | 7 | 5.71
LFC3S (Sta. 1+50; Offset +15') | 1 | 32083 | 91.71 | 58.71 | 63.42 | 36.72 | 20.17 | 11.77 | 7.79 | 6.09
| 2 | 11925 | 21.51 | 13.62 | 14.48 | 8.25 | 4.83 | 3.28 | 2.49 | 2.08
| 3 | 12081 | 19.39 | 12.46 | 13.24 | 7.68 | 4.64 | 3.23 | 2.48 | 2.08
| 4 | 12068 | 18.66 | 12.09 | 12.79 | 7.53 | 4.6 | 3.21 | 2.46 | 2.06
| 5 | 12097 | 18.32 | 11.96 | 12.64 | 7.47 | 4.57 | 3.2 | 2.47 | 2.06
| 6 | 22989 | 40.53 | 26.84 | 28.56 | 17 | 10.17 | 6.87 | 5.1 | 4.22
| 7 | 23116 | 39.15 | 26.16 | 27.77 | 16.78 | 10.15 | 6.93 | 5.18 | 4.25
| 8 | 23200 | 38.37 | 25.79 | 27.38 | 16.68 | 10.16 | 6.94 | 5.2 | 4.27
| 9 | 23117 | 37.68 | 25.46 | 26.97 | 16.51 | 10.09 | 6.91 | 5.17 | 4.25
| 10 | 34082 | 58.01 | 39.52 | 42.18 | 26.07 | 15.93 | 10.69 | 7.88 | 6.43
| 11 | 33976 | 57.14 | 39.11 | 41.9 | 26.04 | 15.99 | 10.77 | 7.94 | 6.47
| 12 | 34058 | 56.52 | 38.91 | 41.58 | 25.99 | 16.01 | 10.8 | 7.95 | 6.48
| 13 | 33954 | 56.13 | 38.69 | 41.29 | 25.87 | 16 | 10.8 | 7.95 | 6.47
LFC3S (Sta. 1+50; Offset +25') | 1 | 34038 | 55.3 | 39.28 | 40.98 | 25.4 | 15.45 | 10.07 | 7.06 | 5.49
| 2 | 12243 | 14.73 | 10.14 | 10.57 | 6.4 | 3.99 | 2.85 | 2.21 | 1.87
| 3 | 12208 | 13.92 | 9.68 | 10.07 | 6.19 | 3.94 | 2.84 | 2.21 | 1.84
| 4 | 12260 | 13.7 | 9.61 | 9.99 | 6.2 | 3.96 | 2.85 | 2.22 | 1.85
| 5 | 12358 | 13.58 | 9.52 | 9.94 | 6.18 | 3.95 | 2.83 | 2.21 | 1.84
| 6 | 23658 | 28.7 | 20.26 | 21.29 | 13.32 | 8.49 | 5.98 | 4.54 | 3.72
| 7 | 23590 | 28.05 | 19.87 | 20.8 | 13.1 | 8.42 | 5.97 | 4.55 | 3.74
| 8 | 23628 | 27.77 | 19.73 | 20.66 | 13.05 | 8.44 | 5.96 | 4.56 | 3.73
| 9 | 23575 | 27.59 | 19.64 | 20.55 | 13.03 | 8.43 | 5.97 | 4.56 | 3.74
| 10 | 35026 | 41.74 | 29.76 | 31.25 | 19.99 | 12.94 | 9.08 | 6.83 | 5.58
| 11 | 35016 | 41.22 | 29.31 | 30.98 | 19.88 | 12.91 | 9.1 | 6.87 | 5.62
| 12 | 35073 | 40.88 | 29.12 | 30.74 | 19.79 | 12.87 | 9.1 | 6.89 | 5.62
| 13 | 34903 | 40.59 | 29.02 | 30.57 | 19.72 | 12.85 | 9.08 | 6.86 | 5.63
Comments: Results are supposed to be reviewed by GDIT engineer.
Test Performed By: | Henry Fermin |  |  | Reviewed By:
Date: 06/03/2021 |  |  |  | Date:
Note on A9: Christopher Tomlinson: P-152, P-154, P-209, P-306, P-307, P-401, P-403, P-501

## HWD Form - LFS4N
ASTM D4694 - Heavy Weight Deflectometer (HWD)
Project: TO5 CC9 |  |  | Plate Radius (in): 5.91
Date: 06/03/2021 |  |  | Number of Sensors: 8
Technician: Henry Fermin |  |  | Radial Offset of Sensors (in): 0, -12, 12, 24, 36, 48, 60, 72
Layer Material: P-401 |  |  | Ground Temperature (°F): 64 - 66
Test Item: LFS4N |  |  | Ambient Temperature (°F): 64 - 66
Test Results
Location | Drop | Load, lbf | D0, mils | D1, mils | D2, mils | D3, mils | D4, mils | D5, mils | D6, mils | D7, mils
|  |  | 0 | -12 | 12 | 24 | 36 | 48 | 60 | 72
LFS4N (Sta. 1+95; Offset -5') | 1 | 35614 | 19.71 | 16.26 | 16.77 | 13.61 | 10.91 | 8.73 | 6.87 | 5.46
| 2 | 12568 | 5.87 | 4.85 | 4.97 | 4.05 | 3.27 | 2.66 | 2.14 | 1.79
| 3 | 12619 | 5.82 | 4.81 | 4.94 | 4.01 | 3.25 | 2.64 | 2.14 | 1.78
| 4 | 12503 | 5.79 | 4.81 | 4.94 | 4 | 3.24 | 2.64 | 2.13 | 1.77
| 5 | 12608 | 5.81 | 4.81 | 4.94 | 4.03 | 3.24 | 2.65 | 2.15 | 1.78
| 6 | 24225 | 12.18 | 10.02 | 10.33 | 8.35 | 6.71 | 5.44 | 4.35 | 3.56
| 7 | 24204 | 12.12 | 9.95 | 10.3 | 8.3 | 6.67 | 5.42 | 4.35 | 3.54
| 8 | 24170 | 12.11 | 9.98 | 10.27 | 8.32 | 6.68 | 5.43 | 4.35 | 3.55
| 9 | 24290 | 12.12 | 10 | 10.31 | 8.34 | 6.7 | 5.44 | 4.36 | 3.55
| 10 | 36101 | 18.39 | 15 | 15.59 | 12.63 | 10.07 | 8.19 | 6.52 | 5.28
| 11 | 35988 | 18.33 | 14.98 | 15.63 | 12.59 | 10.06 | 8.17 | 6.52 | 5.28
| 12 | 36047 | 18.34 | 15.01 | 15.63 | 12.6 | 10.07 | 8.16 | 6.52 | 5.27
| 13 | 35919 | 18.32 | 14.97 | 15.62 | 12.58 | 10.05 | 8.16 | 6.51 | 5.26
LFS4N (Sta. 1+95; Offset -15') | 1 | 33249 | 68.55 | 49.25 | 51.96 | 32.26 | 18.97 | 11.86 | 7.96 | 6.08
| 2 | 12139 | 17.23 | 12.32 | 12.77 | 7.89 | 4.8 | 3.32 | 2.44 | 1.98
| 3 | 12130 | 16.04 | 11.6 | 12.03 | 7.55 | 4.69 | 3.29 | 2.43 | 1.97
| 4 | 12294 | 15.73 | 11.45 | 11.86 | 7.52 | 4.7 | 3.29 | 2.43 | 1.97
| 5 | 12199 | 15.53 | 11.35 | 11.77 | 7.5 | 4.69 | 3.29 | 2.43 | 1.98
| 6 | 23442 | 33.52 | 24.75 | 25.99 | 16.67 | 10.36 | 7.09 | 5.15 | 4.1
| 7 | 23360 | 32.85 | 24.4 | 25.67 | 16.56 | 10.36 | 7.15 | 5.19 | 4.13
| 8 | 23505 | 32.52 | 24.26 | 25.49 | 16.52 | 10.36 | 7.17 | 5.22 | 4.13
| 9 | 23605 | 32.36 | 24.24 | 25.42 | 16.53 | 10.4 | 7.18 | 5.22 | 4.15
| 10 | 34660 | 49.46 | 37.09 | 39.23 | 25.78 | 16.22 | 11.06 | 7.98 | 6.32
| 11 | 34628 | 49.32 | 37.07 | 39.39 | 25.99 | 16.39 | 11.18 | 8.06 | 6.37
| 12 | 34582 | 49.18 | 37.11 | 39.38 | 26.07 | 16.55 | 11.26 | 8.13 | 6.42
| 13 | 34654 | 48.88 | 36.91 | 39.24 | 26.03 | 16.56 | 11.27 | 8.13 | 6.41
LFS4N (Sta. 1+95; Offset -25') | 1 | 35494 | 23.39 | 19.17 | 19.24 | 15.29 | 11.74 | 9.13 | 6.88 | 5.37
| 2 | 12594 | 6.71 | 5.47 | 5.52 | 4.42 | 3.5 | 2.77 | 2.16 | 1.78
| 3 | 12537 | 6.67 | 5.46 | 5.47 | 4.4 | 3.49 | 2.77 | 2.19 | 1.8
| 4 | 12459 | 6.63 | 5.41 | 5.47 | 4.38 | 3.47 | 2.75 | 2.17 | 1.78
| 5 | 12581 | 6.64 | 5.43 | 5.46 | 4.39 | 3.48 | 2.75 | 2.18 | 1.8
| 6 | 24225 | 14.19 | 11.54 | 11.63 | 9.2 | 7.17 | 5.7 | 4.44 | 3.58
| 7 | 24407 | 14.17 | 11.55 | 11.62 | 9.18 | 7.16 | 5.7 | 4.46 | 3.6
| 8 | 24267 | 14.16 | 11.53 | 11.61 | 9.16 | 7.17 | 5.69 | 4.45 | 3.6
| 9 | 24313 | 14.14 | 11.51 | 11.61 | 9.15 | 7.14 | 5.69 | 4.46 | 3.59
| 10 | 36017 | 21.52 | 17.44 | 17.62 | 13.9 | 10.75 | 8.56 | 6.66 | 5.33
| 11 | 35960 | 21.35 | 17.29 | 17.49 | 13.76 | 10.63 | 8.46 | 6.59 | 5.27
| 12 | 35832 | 21.48 | 17.4 | 17.6 | 13.83 | 10.68 | 8.51 | 6.63 | 5.31
| 13 | 36100 | 21.52 | 17.39 | 17.62 | 13.85 | 10.7 | 8.51 | 6.64 | 5.31
Comments: Results are supposed to be reviewed by GDIT engineer.
Test Performed By: | Henry Fermin |  |  | Reviewed By:
Date: 06/03/2021 |  |  |  | Date:
Test Results
Location | Drop | Load, lbf | D0, mils | D1, mils | D2, mils | D3, mils | D4, mils | D5, mils | D6, mils | D7, mils
|  |  | 0 | -12 | 12 | 24 | 36 | 48 | 60 | 72
LFS4N (Sta. 2+10; Offset -5') | 1 | 35257 | 24.08 | 19.24 | 19.25 | 14.52 | 10.82 | 8.56 | 6.64 | 5.34
| 2 | 12543 | 6.93 | 5.52 | 5.5 | 4.19 | 3.26 | 2.63 | 2.11 | 1.78
| 3 | 12451 | 6.81 | 5.45 | 5.45 | 4.15 | 3.23 | 2.61 | 2.09 | 1.77
| 4 | 12622 | 6.79 | 5.45 | 5.46 | 4.15 | 3.23 | 2.61 | 2.1 | 1.78
| 5 | 12562 | 6.75 | 5.44 | 5.44 | 4.15 | 3.22 | 2.6 | 2.1 | 1.78
| 6 | 24074 | 14.39 | 11.58 | 11.55 | 8.71 | 6.64 | 5.33 | 4.24 | 3.52
| 7 | 24117 | 14.32 | 11.53 | 11.52 | 8.68 | 6.62 | 5.3 | 4.22 | 3.53
| 8 | 24050 | 14.32 | 11.55 | 11.56 | 8.7 | 6.62 | 5.32 | 4.24 | 3.53
| 9 | 24180 | 14.32 | 11.58 | 11.56 | 8.73 | 6.65 | 5.34 | 4.25 | 3.53
| 10 | 35981 | 21.93 | 17.57 | 17.64 | 13.35 | 10.03 | 8.08 | 6.39 | 5.25
| 11 | 35834 | 21.97 | 17.6 | 17.74 | 13.35 | 10.02 | 8.07 | 6.39 | 5.24
| 12 | 35993 | 22 | 17.65 | 17.82 | 13.38 | 10.03 | 8.07 | 6.39 | 5.26
| 13 | 35830 | 22.01 | 17.69 | 17.86 | 13.41 | 10.03 | 8.08 | 6.4 | 5.26
LFS4N (Sta. 2+10; Offset -15') | 1 | 33433 | 63.15 | 45.9 | 48.86 | 30.61 | 18.22 | 11.71 | 7.98 | 6.27
| 2 | 12201 | 16.09 | 11.66 | 12.22 | 7.54 | 4.61 | 3.19 | 2.34 | 1.92
| 3 | 12332 | 15 | 11.01 | 11.42 | 7.22 | 4.5 | 3.16 | 2.34 | 1.93
| 4 | 12230 | 14.65 | 10.84 | 11.23 | 7.16 | 4.46 | 3.14 | 2.34 | 1.91
| 5 | 12249 | 14.49 | 10.75 | 11.15 | 7.14 | 4.47 | 3.15 | 2.34 | 1.92
| 6 | 23469 | 31.16 | 23.28 | 24.49 | 15.78 | 9.86 | 6.86 | 5 | 4.09
| 7 | 23621 | 30.7 | 23.06 | 24.29 | 15.75 | 9.91 | 6.93 | 5.05 | 4.12
| 8 | 23711 | 30.42 | 22.96 | 24.17 | 15.7 | 9.92 | 6.94 | 5.05 | 4.12
| 9 | 23523 | 30.05 | 22.72 | 23.93 | 15.59 | 9.84 | 6.89 | 5.03 | 4.09
| 10 | 34698 | 45.91 | 34.76 | 36.81 | 24.33 | 15.43 | 10.64 | 7.75 | 6.31
| 11 | 34727 | 45.73 | 34.77 | 36.87 | 24.51 | 15.6 | 10.8 | 7.84 | 6.38
| 12 | 34596 | 45.48 | 34.64 | 36.85 | 24.54 | 15.66 | 10.82 | 7.86 | 6.38
| 13 | 34583 | 45.24 | 34.57 | 36.81 | 24.56 | 15.66 | 10.85 | 7.85 | 6.38
LFS4N (Sta. 2+10; Offset -25') | 1 | 35029 | 21 | 17.42 | 17.25 | 14 | 10.97 | 8.77 | 6.77 | 5.29
| 2 | 12419 | 6.13 | 5.09 | 5.06 | 4.1 | 3.26 | 2.63 | 2.1 | 1.7
| 3 | 12585 | 6.18 | 5.09 | 5.08 | 4.12 | 3.29 | 2.66 | 2.13 | 1.73
| 4 | 12660 | 6.2 | 5.09 | 5.1 | 4.13 | 3.3 | 2.67 | 2.14 | 1.73
| 5 | 12616 | 6.15 | 5.09 | 5.09 | 4.11 | 3.29 | 2.66 | 2.13 | 1.74
| 6 | 24510 | 13 | 10.75 | 10.67 | 8.59 | 6.81 | 5.49 | 4.34 | 3.5
| 7 | 24422 | 12.98 | 10.73 | 10.68 | 8.56 | 6.78 | 5.48 | 4.35 | 3.5
| 8 | 24455 | 13.05 | 10.76 | 10.72 | 8.59 | 6.8 | 5.51 | 4.36 | 3.51
| 9 | 24518 | 13.01 | 10.75 | 10.71 | 8.59 | 6.81 | 5.5 | 4.36 | 3.51
| 10 | 36207 | 19.61 | 16.16 | 16.03 | 12.94 | 10.19 | 8.23 | 6.51 | 5.18
| 11 | 36044 | 19.58 | 16.08 | 16.01 | 12.92 | 10.18 | 8.23 | 6.5 | 5.2
| 12 | 36098 | 19.57 | 16.1 | 16.03 | 12.9 | 10.16 | 8.21 | 6.49 | 5.18
| 13 | 36145 | 19.59 | 16.11 | 16.09 | 12.92 | 10.17 | 8.23 | 6.5 | 5.2
Comments: Results are supposed to be reviewed by GDIT engineer.
Test Performed By: | Henry Fermin |  |  | Reviewed By:
Date: 06/03/2021 |  |  |  | Date:
Note on A9: Christopher Tomlinson: P-152, P-154, P-209, P-306, P-307, P-401, P-403, P-501

## HWD Form - LFC4S
ASTM D4694 - Heavy Weight Deflectometer (HWD)
Project: TO5 CC9 |  |  | Plate Radius (in): 5.91
Date: 06/03/2021 |  |  | Number of Sensors: 8
Technician: Henry Fermin |  |  | Radial Offset of Sensors (in): 0, -12, 12, 24, 36, 48, 60, 72
Layer Material: P-401 |  |  | Ground Temperature (°F): 65-67
Test Item: LFC4S |  |  | Ambient Temperature (°F): 66 - 68
Test Results
Location | Drop | Load, lbf | D0, mils | D1, mils | D2, mils | D3, mils | D4, mils | D5, mils | D6, mils | D7, mils
|  |  | 0 | -12 | 12 | 24 | 36 | 48 | 60 | 72
LFC4S (Sta. 1+95; Offset +5') | 1 | 33976 | 53.51 | 38.68 | 39.4 | 24.42 | 15.15 | 10.15 | 7.4 | 5.81
| 2 | 12355 | 14.25 | 10.01 | 10.2 | 6.2 | 3.98 | 2.91 | 2.31 | 1.93
| 3 | 12313 | 13.43 | 9.52 | 9.67 | 5.98 | 3.9 | 2.87 | 2.28 | 1.92
| 4 | 12321 | 13.18 | 9.42 | 9.58 | 5.97 | 3.92 | 2.88 | 2.3 | 1.93
| 5 | 12398 | 13.09 | 9.39 | 9.56 | 5.97 | 3.92 | 2.9 | 2.31 | 1.95
| 6 | 23588 | 27.49 | 19.78 | 20.29 | 12.71 | 8.22 | 5.99 | 4.66 | 3.85
| 7 | 23734 | 27 | 19.45 | 20.03 | 12.63 | 8.3 | 6.02 | 4.7 | 3.87
| 8 | 23868 | 26.74 | 19.33 | 19.85 | 12.57 | 8.29 | 6.01 | 4.7 | 3.88
| 9 | 23711 | 26.61 | 19.27 | 19.82 | 12.59 | 8.31 | 6.02 | 4.71 | 3.89
| 10 | 35164 | 40.08 | 29.1 | 30.02 | 19.25 | 12.72 | 9.18 | 7.08 | 5.78
| 11 | 35011 | 39.62 | 28.68 | 29.79 | 19.2 | 12.7 | 9.19 | 7.11 | 5.83
| 12 | 35004 | 39.09 | 28.35 | 29.51 | 19.04 | 12.62 | 9.15 | 7.1 | 5.82
| 13 | 34895 | 39.02 | 28.37 | 29.49 | 19.06 | 12.64 | 9.17 | 7.11 | 5.82
LFC4S (Sta. 1+95; Offset +15') | 1 | 32781 | 78.8 | 54.38 | 57.19 | 34.92 | 20.06 | 12.19 | 7.82 | 5.94
| 2 | 12034 | 19.45 | 13.31 | 13.79 | 8.23 | 4.96 | 3.41 | 2.48 | 2.05
| 3 | 12110 | 17.74 | 12.29 | 12.68 | 7.71 | 4.77 | 3.35 | 2.48 | 2.05
| 4 | 12151 | 17.17 | 11.98 | 12.35 | 7.57 | 4.72 | 3.32 | 2.46 | 2.04
| 5 | 12176 | 16.96 | 11.87 | 12.24 | 7.53 | 4.72 | 3.32 | 2.47 | 2.05
| 6 | 23088 | 36.94 | 26.06 | 27.24 | 16.88 | 10.46 | 7.07 | 5.12 | 4.14
| 7 | 23235 | 35.9 | 25.51 | 26.6 | 16.64 | 10.48 | 7.14 | 5.18 | 4.16
| 8 | 23291 | 35.25 | 25.22 | 26.24 | 16.52 | 10.45 | 7.17 | 5.2 | 4.22
| 9 | 23376 | 34.8 | 25.01 | 26 | 16.4 | 10.44 | 7.14 | 5.2 | 4.19
| 10 | 34530 | 53.56 | 38.64 | 40.5 | 25.82 | 16.33 | 11.08 | 7.86 | 6.29
| 11 | 34433 | 53.08 | 38.41 | 40.42 | 25.92 | 16.36 | 11.21 | 7.97 | 6.37
| 12 | 34253 | 52.36 | 38.08 | 39.94 | 25.72 | 16.29 | 11.24 | 7.97 | 6.36
| 13 | 34480 | 52.18 | 38 | 39.95 | 25.8 | 16.42 | 11.31 | 8.04 | 6.41
LFC4S (Sta. 1+95; Offset +25') | 1 | 34001 | 51.99 | 38.17 | 39.31 | 24.68 | 15.26 | 9.98 | 7.06 | 5.47
| 2 | 12247 | 14 | 9.96 | 10.24 | 6.29 | 4 | 2.85 | 2.21 | 1.83
| 3 | 12401 | 13.32 | 9.55 | 9.79 | 6.13 | 3.97 | 2.85 | 2.21 | 1.84
| 4 | 12304 | 13.03 | 9.38 | 9.65 | 6.06 | 3.94 | 2.83 | 2.19 | 1.83
| 5 | 12412 | 12.98 | 9.39 | 9.61 | 6.07 | 3.95 | 2.84 | 2.2 | 1.85
| 6 | 23652 | 27.17 | 19.75 | 20.46 | 12.97 | 8.27 | 5.9 | 4.48 | 3.68
| 7 | 23809 | 26.67 | 19.42 | 20.14 | 12.83 | 8.35 | 5.94 | 4.52 | 3.69
| 8 | 23545 | 26.35 | 19.27 | 19.93 | 12.74 | 8.28 | 5.92 | 4.5 | 3.7
| 9 | 23676 | 26.17 | 19.16 | 19.82 | 12.69 | 8.25 | 5.91 | 4.51 | 3.69
| 10 | 35139 | 39.67 | 29.07 | 30.24 | 19.54 | 12.74 | 8.99 | 6.78 | 5.51
| 11 | 35197 | 39.2 | 28.66 | 29.99 | 19.46 | 12.71 | 9.01 | 6.81 | 5.55
| 12 | 35154 | 38.8 | 28.42 | 29.78 | 19.37 | 12.66 | 9.01 | 6.82 | 5.57
| 13 | 34975 | 38.56 | 28.25 | 29.66 | 19.31 | 12.64 | 8.99 | 6.81 | 5.54
Comments: Results are supposed to be reviewed by GDIT engineer.
Test Performed By: | Henry Fermin |  |  | Reviewed By:
Date: 06/03/2021 |  |  |  | Date:
Test Results
Location | Drop | Load, lbf | D0, mils | D1, mils | D2, mils | D3, mils | D4, mils | D5, mils | D6, mils | D7, mils
|  |  | 0 | -12 | 12 | 24 | 36 | 48 | 60 | 72
LFC4S (Sta. 2+10; Offset +5') | 1 | 33893 | 52.6 | 37.4 | 38.54 | 23.65 | 14.54 | 9.76 | 7.08 | 5.56
| 2 | 12292 | 14.03 | 9.74 | 10.02 | 6.07 | 3.91 | 2.86 | 2.26 | 1.88
| 3 | 12309 | 13.35 | 9.37 | 9.64 | 5.93 | 3.86 | 2.85 | 2.24 | 1.88
| 4 | 12318 | 13.15 | 9.28 | 9.54 | 5.92 | 3.9 | 2.86 | 2.26 | 1.89
| 5 | 12343 | 13.03 | 9.22 | 9.5 | 5.9 | 3.87 | 2.85 | 2.26 | 1.89
| 6 | 23525 | 27.31 | 19.4 | 20.1 | 12.55 | 8.14 | 5.91 | 4.56 | 3.76
| 7 | 23652 | 26.85 | 19.13 | 19.83 | 12.47 | 8.17 | 5.92 | 4.6 | 3.79
| 8 | 23819 | 26.57 | 18.99 | 19.69 | 12.42 | 8.15 | 5.92 | 4.6 | 3.79
| 9 | 23748 | 26.45 | 18.95 | 19.68 | 12.44 | 8.14 | 5.92 | 4.61 | 3.81
| 10 | 35095 | 39.96 | 28.66 | 29.8 | 19.04 | 12.47 | 9.04 | 6.93 | 5.65
| 11 | 35288 | 39.6 | 28.33 | 29.66 | 19.02 | 12.55 | 9.09 | 7 | 5.7
| 12 | 34952 | 39.11 | 28.07 | 29.41 | 18.91 | 12.5 | 9.07 | 6.96 | 5.68
| 13 | 34937 | 39.01 | 28.03 | 29.44 | 18.95 | 12.54 | 9.08 | 6.99 | 5.71
LFC4S (Sta. 2+10; Offset +15') | 1 | 32581 | 80.98 | 52.84 | 55.99 | 33.21 | 19.34 | 11.5 | 7.61 | 5.89
| 2 | 12021 | 20.08 | 12.94 | 13.53 | 7.89 | 4.83 | 3.24 | 2.42 | 2.03
| 3 | 12193 | 18.33 | 12 | 12.51 | 7.41 | 4.63 | 3.21 | 2.41 | 2
| 4 | 12186 | 17.66 | 11.66 | 12.16 | 7.29 | 4.58 | 3.19 | 2.42 | 2.02
| 5 | 12103 | 17.42 | 11.56 | 12.04 | 7.23 | 4.56 | 3.18 | 2.41 | 2.02
| 6 | 23265 | 37.8 | 25.33 | 26.65 | 16.17 | 10.08 | 6.77 | 4.99 | 4.09
| 7 | 23215 | 36.63 | 24.73 | 25.99 | 15.91 | 10.13 | 6.83 | 5.06 | 4.11
| 8 | 23171 | 35.96 | 24.42 | 25.61 | 15.81 | 10.08 | 6.84 | 5.06 | 4.11
| 9 | 23243 | 35.48 | 24.19 | 25.37 | 15.71 | 10.05 | 6.83 | 5.05 | 4.11
| 10 | 34370 | 53.9 | 37.01 | 38.92 | 24.46 | 15.63 | 10.44 | 7.62 | 6.18
| 11 | 34223 | 53.05 | 36.53 | 38.75 | 24.49 | 15.64 | 10.54 | 7.69 | 6.22
| 12 | 34237 | 52.62 | 36.47 | 38.44 | 24.35 | 15.67 | 10.56 | 7.71 | 6.23
| 13 | 34181 | 52.21 | 36.23 | 38.26 | 24.36 | 15.69 | 10.61 | 7.75 | 6.25
LFC4S (Sta. 2+10; Offset +25') | 1 | 33852 | 53.39 | 37.35 | 39.69 | 24.37 | 14.86 | 9.99 | 7.13 | 5.5
| 2 | 12234 | 14.18 | 9.63 | 10.14 | 6.1 | 3.87 | 2.83 | 2.22 | 1.84
| 3 | 12277 | 13.41 | 9.17 | 9.66 | 5.9 | 3.79 | 2.78 | 2.21 | 1.83
| 4 | 12308 | 13.22 | 9.08 | 9.55 | 5.89 | 3.79 | 2.79 | 2.2 | 1.84
| 5 | 12301 | 13.15 | 9.06 | 9.54 | 5.88 | 3.8 | 2.8 | 2.19 | 1.84
| 6 | 23619 | 27.63 | 19.25 | 20.42 | 12.66 | 8.08 | 5.87 | 4.51 | 3.69
| 7 | 23684 | 27.1 | 18.91 | 20.08 | 12.54 | 8.1 | 5.89 | 4.54 | 3.7
| 8 | 23584 | 26.88 | 18.82 | 19.96 | 12.51 | 8.13 | 5.91 | 4.56 | 3.71
| 9 | 23628 | 26.73 | 18.77 | 19.89 | 12.51 | 8.12 | 5.91 | 4.54 | 3.71
| 10 | 35066 | 40.32 | 28.37 | 30.13 | 19.12 | 12.42 | 8.95 | 6.81 | 5.52
| 11 | 34931 | 39.82 | 27.92 | 29.91 | 19.04 | 12.36 | 8.96 | 6.82 | 5.55
| 12 | 35045 | 39.64 | 27.93 | 29.87 | 19.04 | 12.4 | 8.98 | 6.85 | 5.56
| 13 | 34906 | 39.33 | 27.74 | 29.65 | 18.94 | 12.34 | 8.95 | 6.83 | 5.56
Comments: Results are supposed to be reviewed by GDIT engineer.
Test Performed By: | Henry Fermin |  |  | Reviewed By:
Date: 06/03/2021 |  |  |  | Date:
Note on A9: Christopher Tomlinson: P-152, P-154, P-209, P-306, P-307, P-401, P-403, P-501

## CC9 HWD 6-3-2021 SECTION 1-4
IKUAB | FWD | FILE | : | CC9 | HWD | 2021-03-06 | SECTION | 1-4.fwd
HSite | : | CC9
HOperator | : | FERMIN
HRoad | :
IDate | Created | : | 2021-03-06
IVersion | : | 2.2.21
ILoad | Mode | : | 1 | (18 | + | 18 | buffers)
IPlate | Radius | : | 5.91 | (in)
IExtra | Field | Set | : | FAA
IDrop | Sequence | : | 3123
INo | of | drops | : | 1444
IRecord | Drop? | : | HHHH
IDrop | Height | : | 1 | 2 | 3 | 4
IImpact | Load | : | 12000 | 24000 | 36000 | 50000 | lbf
ISensor | Number | : | 0 | 1 | 2 | 3 | 4 | 5 | 6 | 7
ISensor | Distance | : | 0 | 12 | 12 | 24 | 36 | 48 | 60 | 72 | (in)
ISensor | Position | : | CENTER | FRONT | BEHIND | BEHIND | BEHIND | BEHIND | BEHIND | BEHIND
IReference | Offset | : | 0 | ft
ITestpoint | spacing: | 0 | ft
JDistance |  | Imp | Load | D0 | D1 | D2 | D3 | D4 | D5 | D6 | D7 | Air | Pave | Station | Time
J |  | ft | Num | lbf | mils | mils | mils | mils | mils | mils | mils | mils | °F | °F
J-------- | --- | ----- | ------ | ------ | ------ | ------ | ------ | ------ | ------ | ------ | ---- | ---- | ------- | --------
D | -8171 | 1 | 35029 | 21 | 17.42 | 17.25 | 14 | 10.97 | 8.77 | 6.77 | 5.29 | 64 | 64 | 1 | 7:28
D | -8171 | 2 | 12419 | 6.13 | 5.09 | 5.06 | 4.1 | 3.26 | 2.63 | 2.1 | 1.7 | 64 | 64 | 1 | 7:28
D | -8171 | 3 | 12585 | 6.18 | 5.09 | 5.08 | 4.12 | 3.29 | 2.66 | 2.13 | 1.73 | 64 | 64 | 1 | 7:28
D | -8171 | 4 | 12660 | 6.2 | 5.09 | 5.1 | 4.13 | 3.3 | 2.67 | 2.14 | 1.73 | 64 | 64 | 1 | 7:28
D | -8171 | 5 | 12616 | 6.15 | 5.09 | 5.09 | 4.11 | 3.29 | 2.66 | 2.13 | 1.74 | 64 | 64 | 1 | 7:29
D | -8171 | 6 | 24510 | 13 | 10.75 | 10.67 | 8.59 | 6.81 | 5.49 | 4.34 | 3.5 | 64 | 64 | 1 | 7:29
D | -8171 | 7 | 24422 | 12.98 | 10.73 | 10.68 | 8.56 | 6.78 | 5.48 | 4.35 | 3.5 | 64 | 64 | 1 | 7:29
D | -8171 | 8 | 24455 | 13.05 | 10.76 | 10.72 | 8.59 | 6.8 | 5.51 | 4.36 | 3.51 | 64 | 64 | 1 | 7:29
D | -8171 | 9 | 24518 | 13.01 | 10.75 | 10.71 | 8.59 | 6.81 | 5.5 | 4.36 | 3.51 | 64 | 64 | 1 | 7:29
D | -8171 | 10 | 36207 | 19.61 | 16.16 | 16.03 | 12.94 | 10.19 | 8.23 | 6.51 | 5.18 | 64 | 64 | 1 | 7:29
D | -8171 | 11 | 36044 | 19.58 | 16.08 | 16.01 | 12.92 | 10.18 | 8.23 | 6.5 | 5.2 | 64 | 64 | 1 | 7:29
D | -8171 | 12 | 36098 | 19.57 | 16.1 | 16.03 | 12.9 | 10.16 | 8.21 | 6.49 | 5.18 | 64 | 64 | 1 | 7:30
D | -8171 | 13 | 36145 | 19.59 | 16.11 | 16.09 | 12.92 | 10.17 | 8.23 | 6.5 | 5.2 | 64 | 64 | 1 | 7:30
C | Comment | at | -8171 | ft | Time: | 7:31 | :STA; | 2+10 | -25N
D | -8322 | 1 | 35494 | 23.39 | 19.17 | 19.24 | 15.29 | 11.74 | 9.13 | 6.88 | 5.37 | -445 | 64 | 2 | 7:32
D | -8322 | 2 | 12594 | 6.71 | 5.47 | 5.52 | 4.42 | 3.5 | 2.77 | 2.16 | 1.78 | -445 | 64 | 2 | 7:32
D | -8322 | 3 | 12537 | 6.67 | 5.46 | 5.47 | 4.4 | 3.49 | 2.77 | 2.19 | 1.8 | -445 | 64 | 2 | 7:33
D | -8322 | 4 | 12459 | 6.63 | 5.41 | 5.47 | 4.38 | 3.47 | 2.75 | 2.17 | 1.78 | -445 | 64 | 2 | 7:33
D | -8322 | 5 | 12581 | 6.64 | 5.43 | 5.46 | 4.39 | 3.48 | 2.75 | 2.18 | 1.8 | -445 | 64 | 2 | 7:33
D | -8322 | 6 | 24225 | 14.19 | 11.54 | 11.63 | 9.2 | 7.17 | 5.7 | 4.44 | 3.58 | -445 | 64 | 2 | 7:33
D | -8322 | 7 | 24407 | 14.17 | 11.55 | 11.62 | 9.18 | 7.16 | 5.7 | 4.46 | 3.6 | -445 | 64 | 2 | 7:33
D | -8322 | 8 | 24267 | 14.16 | 11.53 | 11.61 | 9.16 | 7.17 | 5.69 | 4.45 | 3.6 | -445 | 64 | 2 | 7:33
D | -8322 | 9 | 24313 | 14.14 | 11.51 | 11.61 | 9.15 | 7.14 | 5.69 | 4.46 | 3.59 | -445 | 64 | 2 | 7:33
D | -8322 | 10 | 36017 | 21.52 | 17.44 | 17.62 | 13.9 | 10.75 | 8.56 | 6.66 | 5.33 | -445 | 64 | 2 | 7:34
D | -8322 | 11 | 35960 | 21.35 | 17.29 | 17.49 | 13.76 | 10.63 | 8.46 | 6.59 | 5.27 | -445 | 64 | 2 | 7:34
D | -8322 | 12 | 35832 | 21.48 | 17.4 | 17.6 | 13.83 | 10.68 | 8.51 | 6.63 | 5.31 | -445 | 64 | 2 | 7:34
D | -8322 | 13 | 36100 | 21.52 | 17.39 | 17.62 | 13.85 | 10.7 | 8.51 | 6.64 | 5.31 | -445 | 64 | 2 | 7:34
C | Comment | at | -8322 | ft | Time: | 7:35 | :STA; | 1+95 | -25N
D | -8777 | 1 | 33957 | 57.72 | 41.43 | 43.08 | 26.92 | 16.6 | 11.07 | 7.94 | 6.13 | 64 | 65 | 3 | 7:36
D | -8777 | 2 | 12190 | 15.55 | 10.85 | 11.3 | 6.88 | 4.38 | 3.18 | 2.47 | 2.04 | 64 | 65 | 3 | 7:36
D | -8777 | 3 | 12224 | 14.76 | 10.41 | 10.77 | 6.69 | 4.31 | 3.15 | 2.46 | 2.03 | 64 | 65 | 3 | 7:37
D | -8777 | 4 | 12262 | 14.53 | 10.28 | 10.66 | 6.66 | 4.3 | 3.14 | 2.44 | 2.01 | 64 | 65 | 3 | 7:37
D | -8777 | 5 | 12199 | 14.42 | 10.27 | 10.61 | 6.65 | 4.29 | 3.14 | 2.45 | 2.02 | 64 | 65 | 3 | 7:37
D | -8777 | 6 | 23517 | 30.33 | 21.77 | 22.7 | 14.37 | 9.3 | 6.67 | 5.11 | 4.15 | 64 | 65 | 3 | 7:37
D | -8777 | 7 | 23624 | 29.73 | 21.39 | 22.34 | 14.2 | 9.28 | 6.68 | 5.11 | 4.16 | 64 | 65 | 3 | 7:37
D | -8777 | 8 | 23631 | 29.43 | 21.22 | 22.19 | 14.15 | 9.26 | 6.66 | 5.11 | 4.16 | 64 | 65 | 3 | 7:37
D | -8777 | 9 | 23657 | 29.26 | 21.15 | 22.05 | 14.12 | 9.26 | 6.67 | 5.12 | 4.17 | 64 | 65 | 3 | 7:37
D | -8777 | 10 | 34803 | 43.79 | 31.63 | 33.18 | 21.45 | 14.09 | 10.05 | 7.66 | 6.18 | 64 | 65 | 3 | 7:38
D | -8777 | 11 | 35036 | 43.55 | 31.48 | 33.16 | 21.52 | 14.13 | 10.13 | 7.73 | 6.23 | 64 | 65 | 3 | 7:38
D | -8777 | 12 | 35027 | 43.18 | 31.21 | 32.99 | 21.45 | 14.1 | 10.13 | 7.73 | 6.22 | 64 | 65 | 3 | 7:38
D | -8777 | 13 | 34860 | 43.12 | 31.23 | 33.04 | 21.52 | 14.14 | 10.16 | 7.75 | 6.25 | 64 | 65 | 3 | 7:38
C | Comment | at | -8777 | ft | Time: | 7:39 | :STA; | 1+50 | -25N
D | -8930 | 1 | 34145 | 57.85 | 41.67 | 44.3 | 27.35 | 16.87 | 10.89 | 7.79 | 6.11 | 64 | 65 | 4 | 7:40
D | -8930 | 2 | 12240 | 15.5 | 10.87 | 11.55 | 6.98 | 4.42 | 3.17 | 2.48 | 2.09 | 64 | 65 | 4 | 7:40
D | -8930 | 3 | 12220 | 14.69 | 10.39 | 11.03 | 6.77 | 4.35 | 3.15 | 2.46 | 2.05 | 64 | 65 | 4 | 7:40
D | -8930 | 4 | 12196 | 14.36 | 10.24 | 10.85 | 6.69 | 4.32 | 3.12 | 2.44 | 2.06 | 64 | 65 | 4 | 7:41
D | -8930 | 5 | 12294 | 14.32 | 10.23 | 10.89 | 6.71 | 4.34 | 3.14 | 2.46 | 2.06 | 64 | 65 | 4 | 7:41
D | -8930 | 6 | 23364 | 30.08 | 21.64 | 23.04 | 14.38 | 9.32 | 6.56 | 5.04 | 4.15 | 64 | 65 | 4 | 7:41
D | -8930 | 7 | 23616 | 29.55 | 21.31 | 22.72 | 14.26 | 9.32 | 6.6 | 5.08 | 4.19 | 64 | 65 | 4 | 7:41
D | -8930 | 8 | 23723 | 29.26 | 21.16 | 22.49 | 14.2 | 9.33 | 6.59 | 5.07 | 4.19 | 64 | 65 | 4 | 7:41
D | -8930 | 9 | 23807 | 29.15 | 21.15 | 22.47 | 14.23 | 9.34 | 6.59 | 5.08 | 4.18 | 64 | 65 | 4 | 7:41
D | -8930 | 10 | 35187 | 43.85 | 31.86 | 33.84 | 21.63 | 14.19 | 9.92 | 7.57 | 6.19 | 64 | 65 | 4 | 7:41
D | -8930 | 11 | 35236 | 43.33 | 31.52 | 33.56 | 21.52 | 14.14 | 9.92 | 7.57 | 6.2 | 64 | 65 | 4 | 7:42
D | -8930 | 12 | 35465 | 43.02 | 31.37 | 33.4 | 21.46 | 14.15 | 9.92 | 7.59 | 6.21 | 64 | 65 | 4 | 7:42
D | -8930 | 13 | 35010 | 42.95 | 31.38 | 33.34 | 21.47 | 14.13 | 9.95 | 7.59 | 6.23 | 64 | 65 | 4 | 7:42
C | Comment | at | -8930 | ft | Time: | 7:43 | :STA; | 1+35 | -25N
D | -9383 | 1 | 35669 | 20.17 | 16.3 | 16.81 | 13.15 | 10.23 | 8.19 | 6.42 | 5.21 | 65 | 65 | 5 | 7:44
D | -9383 | 2 | 12610 | 6.39 | 5.11 | 5.21 | 4.12 | 3.27 | 2.62 | 2.11 | 1.76 | 65 | 65 | 5 | 7:44
D | -9383 | 3 | 12672 | 6.31 | 5.06 | 5.17 | 4.09 | 3.24 | 2.62 | 2.11 | 1.74 | 65 | 65 | 5 | 7:44
D | -9383 | 4 | 12567 | 6.27 | 5.04 | 5.18 | 4.08 | 3.24 | 2.61 | 2.1 | 1.76 | 65 | 65 | 5 | 7:44
D | -9383 | 5 | 12628 | 6.25 | 5.03 | 5.15 | 4.08 | 3.23 | 2.61 | 2.1 | 1.75 | 65 | 65 | 5 | 7:44
D | -9383 | 6 | 24195 | 12.51 | 10.1 | 10.37 | 8.15 | 6.46 | 5.23 | 4.19 | 3.47 | 65 | 65 | 5 | 7:44
D | -9383 | 7 | 24269 | 12.51 | 10.09 | 10.39 | 8.15 | 6.46 | 5.24 | 4.2 | 3.49 | 65 | 65 | 5 | 7:45
D | -9383 | 8 | 24391 | 12.51 | 10.1 | 10.38 | 8.16 | 6.5 | 5.26 | 4.22 | 3.5 | 65 | 65 | 5 | 7:45
D | -9383 | 9 | 24148 | 12.44 | 10.06 | 10.34 | 8.14 | 6.45 | 5.24 | 4.2 | 3.49 | 65 | 65 | 5 | 7:45
D | -9383 | 10 | 36286 | 18.6 | 14.98 | 15.43 | 12.22 | 9.6 | 7.81 | 6.25 | 5.13 | 65 | 65 | 5 | 7:45
D | -9383 | 11 | 36219 | 18.39 | 14.8 | 15.29 | 12.07 | 9.52 | 7.76 | 6.21 | 5.12 | 65 | 65 | 5 | 7:45
D | -9383 | 12 | 36292 | 18.37 | 14.75 | 15.29 | 12.08 | 9.55 | 7.77 | 6.23 | 5.14 | 65 | 65 | 5 | 7:45
D | -9383 | 13 | 36309 | 18.36 | 14.77 | 15.33 | 12.1 | 9.57 | 7.8 | 6.26 | 5.16 | 65 | 65 | 5 | 7:46
C | Comment | at | -9383 | ft | Time: | 7:47 | :STA; | 0+90 | -25N
D | -9534 | 1 | 35600 | 21.05 | 16.93 | 17.27 | 13.53 | 10.41 | 8.29 | 6.54 | 5.25 | -373 | 65 | 6 | 7:47
D | -9534 | 2 | 12625 | 6.6 | 5.25 | 5.37 | 4.19 | 3.3 | 2.63 | 2.12 | 1.74 | -373 | 65 | 6 | 7:48
D | -9534 | 3 | 12603 | 6.56 | 5.22 | 5.32 | 4.2 | 3.3 | 2.64 | 2.15 | 1.77 | -373 | 65 | 6 | 7:48
D | -9534 | 4 | 12532 | 6.49 | 5.19 | 5.27 | 4.17 | 3.28 | 2.63 | 2.12 | 1.75 | -373 | 65 | 6 | 7:48
D | -9534 | 5 | 12595 | 6.5 | 5.18 | 5.32 | 4.18 | 3.29 | 2.62 | 2.13 | 1.75 | -373 | 65 | 6 | 7:48
D | -9534 | 6 | 24186 | 13.07 | 10.47 | 10.71 | 8.39 | 6.58 | 5.31 | 4.27 | 3.5 | -373 | 65 | 6 | 7:48
D | -9534 | 7 | 24153 | 12.98 | 10.41 | 10.66 | 8.35 | 6.57 | 5.3 | 4.29 | 3.51 | -373 | 65 | 6 | 7:48
D | -9534 | 8 | 24151 | 12.96 | 10.4 | 10.66 | 8.37 | 6.58 | 5.31 | 4.28 | 3.51 | -373 | 65 | 6 | 7:48
D | -9534 | 9 | 24378 | 12.98 | 10.42 | 10.66 | 8.38 | 6.62 | 5.32 | 4.29 | 3.52 | -373 | 65 | 6 | 7:48
D | -9534 | 10 | 36138 | 19.34 | 15.52 | 15.91 | 12.55 | 9.78 | 7.91 | 6.36 | 5.17 | -373 | 65 | 6 | 7:49
D | -9534 | 11 | 36311 | 19.29 | 15.44 | 15.89 | 12.53 | 9.82 | 7.93 | 6.39 | 5.21 | -373 | 65 | 6 | 7:49
D | -9534 | 12 | 35995 | 19.17 | 15.36 | 15.8 | 12.5 | 9.79 | 7.92 | 6.39 | 5.22 | -373 | 65 | 6 | 7:49
D | -9534 | 13 | 37652 | 19.1 | 15.27 | 15.77 | 12.44 | 9.78 | 7.91 | 6.39 | 5.22 | -373 | 65 | 6 | 7:49
C | Comment | at | -9534 | ft | Time: | 7:50 | :STA; | 0+75 | -25N
D | -9988 | 1 | 35596 | 22.87 | 18.43 | 18.83 | 14.43 | 10.95 | 8.67 | 6.7 | 5.4 | -330 | 65 | 7 | 7:51
D | -9988 | 2 | 12556 | 7.13 | 5.7 | 5.79 | 4.48 | 3.46 | 2.74 | 2.19 | 1.81 | -330 | 65 | 7 | 7:51
D | -9988 | 3 | 12605 | 7.04 | 5.63 | 5.73 | 4.45 | 3.45 | 2.75 | 2.19 | 1.82 | -330 | 65 | 7 | 7:51
D | -9988 | 4 | 12563 | 7.01 | 5.61 | 5.72 | 4.42 | 3.45 | 2.74 | 2.18 | 1.81 | -330 | 65 | 7 | 7:51
D | -9988 | 5 | 12603 | 6.97 | 5.61 | 5.72 | 4.41 | 3.44 | 2.74 | 2.18 | 1.81 | -330 | 65 | 7 | 7:51
D | -9988 | 6 | 24244 | 14.03 | 11.29 | 11.53 | 8.87 | 6.87 | 5.51 | 4.36 | 3.6 | -330 | 65 | 7 | 7:52
D | -9988 | 7 | 24242 | 14 | 11.29 | 11.53 | 8.86 | 6.88 | 5.53 | 4.38 | 3.6 | -330 | 65 | 7 | 7:52
D | -9988 | 8 | 24289 | 13.92 | 11.23 | 11.48 | 8.85 | 6.88 | 5.51 | 4.38 | 3.6 | -330 | 65 | 7 | 7:52
D | -9988 | 9 | 24163 | 13.94 | 11.25 | 11.51 | 8.88 | 6.9 | 5.53 | 4.4 | 3.63 | -330 | 65 | 7 | 7:52
D | -9988 | 10 | 35945 | 20.86 | 16.79 | 17.18 | 13.31 | 10.23 | 8.22 | 6.5 | 5.33 | -330 | 65 | 7 | 7:52
D | -9988 | 11 | 35991 | 20.73 | 16.63 | 17.09 | 13.28 | 10.23 | 8.23 | 6.54 | 5.37 | -330 | 65 | 7 | 7:52
D | -9988 | 12 | 36029 | 20.66 | 16.56 | 17.06 | 13.26 | 10.23 | 8.24 | 6.54 | 5.39 | -330 | 65 | 7 | 7:53
D | -9988 | 13 | 36069 | 20.56 | 16.5 | 17.02 | 13.21 | 10.19 | 8.22 | 6.52 | 5.37 | -330 | 65 | 7 | 7:53
C | Comment | at | -9988 | ft | Time: | 7:53 | :STA; | 0+30 | -25N
D | -10139 | 1 | 35572 | 21.52 | 17.26 | 17.78 | 13.87 | 10.7 | 8.42 | 6.56 | 5.27 | -399 | 65 | 8 | 7:54
D | -10139 | 2 | 12661 | 6.75 | 5.36 | 5.5 | 4.3 | 3.36 | 2.67 | 2.15 | 1.77 | -399 | 65 | 8 | 7:54
D | -10139 | 3 | 12506 | 6.67 | 5.31 | 5.45 | 4.28 | 3.36 | 2.68 | 2.15 | 1.78 | -399 | 65 | 8 | 7:55
D | -10139 | 4 | 12559 | 6.65 | 5.3 | 5.45 | 4.26 | 3.35 | 2.67 | 2.16 | 1.78 | -399 | 65 | 8 | 7:55
D | -10139 | 5 | 12595 | 6.63 | 5.31 | 5.46 | 4.27 | 3.34 | 2.68 | 2.15 | 1.78 | -399 | 65 | 8 | 7:55
D | -10139 | 6 | 24088 | 13.31 | 10.64 | 10.96 | 8.54 | 6.69 | 5.35 | 4.27 | 3.49 | -399 | 65 | 8 | 7:55
D | -10139 | 7 | 24170 | 13.25 | 10.59 | 10.94 | 8.51 | 6.67 | 5.34 | 4.27 | 3.5 | -399 | 65 | 8 | 7:55
D | -10139 | 8 | 24120 | 13.22 | 10.58 | 10.91 | 8.5 | 6.69 | 5.36 | 4.28 | 3.52 | -399 | 65 | 8 | 7:55
D | -10139 | 9 | 24239 | 13.21 | 10.57 | 10.92 | 8.53 | 6.68 | 5.36 | 4.29 | 3.52 | -399 | 65 | 8 | 7:55
D | -10139 | 10 | 35947 | 19.73 | 15.8 | 16.26 | 12.82 | 10 | 8 | 6.37 | 5.18 | -399 | 65 | 8 | 7:56
D | -10139 | 11 | 36022 | 19.6 | 15.67 | 16.17 | 12.73 | 9.97 | 7.98 | 6.37 | 5.21 | -399 | 65 | 8 | 7:56
D | -10139 | 12 | 36171 | 19.55 | 15.64 | 16.15 | 12.73 | 9.97 | 7.99 | 6.39 | 5.22 | -399 | 65 | 8 | 7:56
D | -10139 | 13 | 35907 | 19.51 | 15.57 | 16.18 | 12.72 | 9.97 | 8.01 | 6.4 | 5.24 | -399 | 65 | 8 | 7:56
C | Comment | at | -10139 | ft | Time: | 7:57 | :STA; | 0+15 | -25N
D | -15180 | 1 | 33433 | 63.15 | 45.9 | 48.86 | 30.61 | 18.22 | 11.71 | 7.98 | 6.27 | -334 | 65 | 9 | 8:09
D | -15180 | 2 | 12201 | 16.09 | 11.66 | 12.22 | 7.54 | 4.61 | 3.19 | 2.34 | 1.92 | -334 | 65 | 9 | 8:09
D | -15180 | 3 | 12332 | 15 | 11.01 | 11.42 | 7.22 | 4.5 | 3.16 | 2.34 | 1.93 | -334 | 65 | 9 | 8:09
D | -15180 | 4 | 12230 | 14.65 | 10.84 | 11.23 | 7.16 | 4.46 | 3.14 | 2.34 | 1.91 | -334 | 65 | 9 | 8:09
D | -15180 | 5 | 12249 | 14.49 | 10.75 | 11.15 | 7.14 | 4.47 | 3.15 | 2.34 | 1.92 | -334 | 65 | 9 | 8:09
D | -15180 | 6 | 23469 | 31.16 | 23.28 | 24.49 | 15.78 | 9.86 | 6.86 | 5 | 4.09 | -334 | 65 | 9 | 8:09
D | -15180 | 7 | 23621 | 30.7 | 23.06 | 24.29 | 15.75 | 9.91 | 6.93 | 5.05 | 4.12 | -334 | 65 | 9 | 8:10
D | -15180 | 8 | 23711 | 30.42 | 22.96 | 24.17 | 15.7 | 9.92 | 6.94 | 5.05 | 4.12 | -334 | 65 | 9 | 8:10
D | -15180 | 9 | 23523 | 30.05 | 22.72 | 23.93 | 15.59 | 9.84 | 6.89 | 5.03 | 4.09 | -334 | 65 | 9 | 8:10
D | -15180 | 10 | 34698 | 45.91 | 34.76 | 36.81 | 24.33 | 15.43 | 10.64 | 7.75 | 6.31 | -334 | 65 | 9 | 8:10
D | -15180 | 11 | 34727 | 45.73 | 34.77 | 36.87 | 24.51 | 15.6 | 10.8 | 7.84 | 6.38 | -334 | 65 | 9 | 8:10
D | -15180 | 12 | 34596 | 45.48 | 34.64 | 36.85 | 24.54 | 15.66 | 10.82 | 7.86 | 6.38 | -334 | 65 | 9 | 8:10
D | -15180 | 13 | 34583 | 45.24 | 34.57 | 36.81 | 24.56 | 15.66 | 10.85 | 7.85 | 6.38 | -334 | 65 | 9 | 8:11
C | Comment | at | -15180 | ft | Time: | 8:12 | :STA; | 2+10 | -15N
D | -15331 | 1 | 33249 | 68.55 | 49.25 | 51.96 | 32.26 | 18.97 | 11.86 | 7.96 | 6.08 | -232 | 65 | 10 | 8:13
D | -15331 | 2 | 12139 | 17.23 | 12.32 | 12.77 | 7.89 | 4.8 | 3.32 | 2.44 | 1.98 | -232 | 65 | 10 | 8:13
D | -15331 | 3 | 12130 | 16.04 | 11.6 | 12.03 | 7.55 | 4.69 | 3.29 | 2.43 | 1.97 | -232 | 65 | 10 | 8:13
D | -15331 | 4 | 12294 | 15.73 | 11.45 | 11.86 | 7.52 | 4.7 | 3.29 | 2.43 | 1.97 | -232 | 65 | 10 | 8:13
D | -15331 | 5 | 12199 | 15.53 | 11.35 | 11.77 | 7.5 | 4.69 | 3.29 | 2.43 | 1.98 | -232 | 65 | 10 | 8:13
D | -15331 | 6 | 23442 | 33.52 | 24.75 | 25.99 | 16.67 | 10.36 | 7.09 | 5.15 | 4.1 | -232 | 65 | 10 | 8:14
D | -15331 | 7 | 23360 | 32.85 | 24.4 | 25.67 | 16.56 | 10.36 | 7.15 | 5.19 | 4.13 | -232 | 65 | 10 | 8:14
D | -15331 | 8 | 23505 | 32.52 | 24.26 | 25.49 | 16.52 | 10.36 | 7.17 | 5.22 | 4.13 | -232 | 65 | 10 | 8:14
D | -15331 | 9 | 23605 | 32.36 | 24.24 | 25.42 | 16.53 | 10.4 | 7.18 | 5.22 | 4.15 | -232 | 65 | 10 | 8:14
D | -15331 | 10 | 34660 | 49.46 | 37.09 | 39.23 | 25.78 | 16.22 | 11.06 | 7.98 | 6.32 | -232 | 65 | 10 | 8:14
D | -15331 | 11 | 34628 | 49.32 | 37.07 | 39.39 | 25.99 | 16.39 | 11.18 | 8.06 | 6.37 | -232 | 65 | 10 | 8:14
D | -15331 | 12 | 34582 | 49.18 | 37.11 | 39.38 | 26.07 | 16.55 | 11.26 | 8.13 | 6.42 | -232 | 65 | 10 | 8:15
D | -15331 | 13 | 34654 | 48.88 | 36.91 | 39.24 | 26.03 | 16.56 | 11.27 | 8.13 | 6.41 | -232 | 65 | 10 | 8:15
C | Comment | at | -15331 | ft | Time: | 8:16 | :STA; | 1+95 | -15N
D | -15786 | 1 | 31546 | 107.36 | 71.88 | 75.42 | 43.8 | 24.76 | 14.17 | 8.92 | 6.6 | -301 | 66 | 11 | 8:17
D | -15786 | 2 | 11852 | 24.79 | 16.43 | 16.98 | 9.82 | 5.9 | 3.85 | 2.81 | 2.27 | -301 | 66 | 11 | 8:17
D | -15786 | 3 | 11884 | 22.18 | 14.9 | 15.36 | 9.11 | 5.59 | 3.78 | 2.78 | 2.26 | -301 | 66 | 11 | 8:17
D | -15786 | 4 | 11916 | 21.37 | 14.48 | 14.91 | 8.94 | 5.53 | 3.74 | 2.75 | 2.24 | -301 | 66 | 11 | 8:17
D | -15786 | 5 | 11949 | 21.08 | 14.38 | 14.77 | 8.91 | 5.53 | 3.75 | 2.77 | 2.27 | -301 | 66 | 11 | 8:17
D | -15786 | 6 | 22895 | 46.56 | 32.21 | 33.53 | 20.27 | 12.44 | 8.07 | 5.76 | 4.57 | -301 | 66 | 11 | 8:18
D | -15786 | 7 | 22944 | 45.35 | 31.65 | 32.95 | 20.13 | 12.55 | 8.19 | 5.86 | 4.65 | -301 | 66 | 11 | 8:18
D | -15786 | 8 | 23016 | 44.52 | 31.31 | 32.56 | 20.04 | 12.52 | 8.21 | 5.89 | 4.67 | -301 | 66 | 11 | 8:18
D | -15786 | 9 | 22952 | 44.02 | 31.07 | 32.24 | 19.97 | 12.52 | 8.21 | 5.88 | 4.65 | -301 | 66 | 11 | 8:18
D | -15786 | 10 | 33897 | 67.31 | 48.1 | 50.02 | 31.32 | 19.61 | 12.65 | 8.87 | 6.96 | -301 | 66 | 11 | 8:18
D | -15786 | 11 | 33768 | 66.99 | 48.2 | 50.2 | 31.6 | 19.87 | 12.82 | 8.98 | 7.01 | -301 | 66 | 11 | 8:18
D | -15786 | 12 | 33584 | 66.51 | 48.13 | 49.92 | 31.59 | 19.86 | 12.88 | 9.01 | 7.04 | -301 | 66 | 11 | 8:19
D | -15786 | 13 | 33613 | 66.1 | 47.92 | 49.82 | 31.59 | 19.93 | 12.87 | 9 | 7.01 | -301 | 66 | 11 | 8:19
C | Comment | at | -15786 | ft | Time: | 8:20 | :STA; | 1+50 | -15N
D | -15934 | 1 | 31248 | 115.86 | 77.09 | 82.81 | 47.17 | 25.59 | 14.24 | 8.94 | 6.58 | 65 | 66 | 12 | 8:20
D | -15934 | 2 | 11856 | 26.62 | 17.45 | 18.53 | 10.53 | 6.01 | 3.92 | 2.88 | 2.36 | 65 | 66 | 12 | 8:21
D | -15934 | 3 | 11943 | 23.57 | 15.68 | 16.62 | 9.7 | 5.73 | 3.86 | 2.86 | 2.33 | 65 | 66 | 12 | 8:21
D | -15934 | 4 | 11913 | 22.79 | 15.3 | 16.19 | 9.53 | 5.68 | 3.85 | 2.86 | 2.33 | 65 | 66 | 12 | 8:21
D | -15934 | 5 | 11982 | 22.4 | 15.13 | 15.99 | 9.48 | 5.67 | 3.85 | 2.86 | 2.32 | 65 | 66 | 12 | 8:21
D | -15934 | 6 | 22845 | 49.5 | 34 | 36.16 | 21.65 | 12.78 | 8.3 | 5.97 | 4.72 | 65 | 66 | 12 | 8:21
D | -15934 | 7 | 22908 | 47.94 | 33.25 | 35.28 | 21.42 | 12.89 | 8.4 | 6.09 | 4.81 | 65 | 66 | 12 | 8:21
D | -15934 | 8 | 23170 | 47.33 | 33.06 | 35.04 | 21.44 | 13 | 8.48 | 6.15 | 4.84 | 65 | 66 | 12 | 8:21
D | -15934 | 9 | 22789 | 46.67 | 32.77 | 34.65 | 21.3 | 12.96 | 8.48 | 6.13 | 4.83 | 65 | 66 | 12 | 8:22
D | -15934 | 10 | 33787 | 71.22 | 50.55 | 53.64 | 33.39 | 20.28 | 13.07 | 9.24 | 7.2 | 65 | 66 | 12 | 8:22
D | -15934 | 11 | 33376 | 70.84 | 50.58 | 53.84 | 33.69 | 20.51 | 13.26 | 9.36 | 7.24 | 65 | 66 | 12 | 8:22
D | -15934 | 12 | 33370 | 70.44 | 50.56 | 53.7 | 33.8 | 20.59 | 13.34 | 9.41 | 7.27 | 65 | 66 | 12 | 8:22
D | -15934 | 13 | 33634 | 70.01 | 50.41 | 53.49 | 33.75 | 20.72 | 13.38 | 9.44 | 7.3 | 65 | 66 | 12 | 8:22
C | Comment | at | -15934 | ft | Time: | 8:23 | :STA; | 1+35 | -15N
D | -16389 | 1 | 35663 | 24.66 | 19.59 | 20.27 | 15.55 | 11.68 | 9.07 | 7 | 5.48 | -260 | 65 | 13 | 8:24
D | -16389 | 2 | 12543 | 7.81 | 6.19 | 6.32 | 4.86 | 3.74 | 2.9 | 2.28 | 1.84 | -260 | 65 | 13 | 8:24
D | -16389 | 3 | 12532 | 7.67 | 6.08 | 6.2 | 4.8 | 3.66 | 2.86 | 2.28 | 1.84 | -260 | 65 | 13 | 8:24
D | -16389 | 4 | 12553 | 7.65 | 6.07 | 6.21 | 4.81 | 3.7 | 2.88 | 2.3 | 1.86 | -260 | 65 | 13 | 8:24
D | -16389 | 5 | 12637 | 7.6 | 6.06 | 6.16 | 4.78 | 3.67 | 2.88 | 2.28 | 1.84 | -260 | 65 | 13 | 8:25
D | -16389 | 6 | 24165 | 15.26 | 12.17 | 12.55 | 9.63 | 7.34 | 5.77 | 4.56 | 3.64 | -260 | 65 | 13 | 8:25
D | -16389 | 7 | 24176 | 15.13 | 12.1 | 12.52 | 9.61 | 7.32 | 5.77 | 4.56 | 3.65 | -260 | 65 | 13 | 8:25
D | -16389 | 8 | 24071 | 15.11 | 12.08 | 12.53 | 9.61 | 7.32 | 5.8 | 4.59 | 3.67 | -260 | 65 | 13 | 8:25
D | -16389 | 9 | 24174 | 15.08 | 12.08 | 12.42 | 9.61 | 7.35 | 5.81 | 4.6 | 3.67 | -260 | 65 | 13 | 8:25
D | -16389 | 10 | 35952 | 22.41 | 17.89 | 18.48 | 14.36 | 10.91 | 8.64 | 6.81 | 5.43 | -260 | 65 | 13 | 8:25
D | -16389 | 11 | 35860 | 22.38 | 17.81 | 18.47 | 14.34 | 10.98 | 8.69 | 6.85 | 5.47 | -260 | 65 | 13 | 8:26
D | -16389 | 12 | 35875 | 22.27 | 17.76 | 18.46 | 14.32 | 10.97 | 8.69 | 6.84 | 5.48 | -260 | 65 | 13 | 8:26
D | -16389 | 13 | 35890 | 22.17 | 17.7 | 18.35 | 14.28 | 10.95 | 8.65 | 6.84 | 5.46 | -260 | 65 | 13 | 8:26
C | Comment | at | -16389 | ft | Time: | 8:27 | :STA; | 0+90 | -15N
D | -16542 | 1 | 35543 | 25.92 | 20.4 | 21.07 | 15.89 | 11.89 | 9.09 | 6.91 | 5.48 | -302 | 65 | 14 | 8:28
D | -16542 | 2 | 12493 | 8.18 | 6.44 | 6.59 | 4.96 | 3.75 | 2.92 | 2.28 | 1.85 | -302 | 65 | 14 | 8:28
D | -16542 | 3 | 12546 | 8.02 | 6.36 | 6.49 | 4.89 | 3.72 | 2.9 | 2.28 | 1.86 | -302 | 65 | 14 | 8:28
D | -16542 | 4 | 12567 | 7.97 | 6.29 | 6.44 | 4.87 | 3.71 | 2.89 | 2.27 | 1.87 | -302 | 65 | 14 | 8:28
D | -16542 | 5 | 12683 | 7.99 | 6.34 | 6.48 | 4.91 | 3.72 | 2.92 | 2.29 | 1.87 | -302 | 65 | 14 | 8:28
D | -16542 | 6 | 24003 | 15.93 | 12.66 | 13.02 | 9.81 | 7.38 | 5.81 | 4.53 | 3.67 | -302 | 65 | 14 | 8:28
D | -16542 | 7 | 24092 | 15.83 | 12.59 | 12.95 | 9.77 | 7.41 | 5.82 | 4.56 | 3.7 | -302 | 65 | 14 | 8:28
D | -16542 | 8 | 24219 | 15.72 | 12.54 | 12.87 | 9.76 | 7.37 | 5.82 | 4.58 | 3.71 | -302 | 65 | 14 | 8:29
D | -16542 | 9 | 24118 | 15.66 | 12.51 | 12.85 | 9.73 | 7.36 | 5.82 | 4.57 | 3.72 | -302 | 65 | 14 | 8:29
D | -16542 | 10 | 35784 | 23.3 | 18.47 | 19.08 | 14.53 | 11.01 | 8.66 | 6.75 | 5.46 | -302 | 65 | 14 | 8:29
D | -16542 | 11 | 35764 | 23.15 | 18.38 | 19.04 | 14.5 | 10.99 | 8.7 | 6.8 | 5.49 | -302 | 65 | 14 | 8:29
D | -16542 | 12 | 35936 | 23.13 | 18.4 | 19.07 | 14.5 | 11.05 | 8.72 | 6.82 | 5.52 | -302 | 65 | 14 | 8:29
D | -16542 | 13 | 35874 | 22.99 | 18.31 | 18.95 | 14.43 | 11.02 | 8.68 | 6.8 | 5.49 | -302 | 65 | 14 | 8:29
C | Comment | at | -16542 | ft | Time: | 8:30 | :STA; | 0+75 | -15N
D | -16995 | 1 | 35240 | 25.47 | 20.38 | 21.09 | 16.02 | 12.04 | 9.11 | 6.91 | 5.45 | -268 | 65 | 15 | 8:31
D | -16995 | 2 | 12423 | 8.09 | 6.48 | 6.66 | 5.08 | 3.84 | 2.95 | 2.29 | 1.86 | -268 | 65 | 15 | 8:31
D | -16995 | 3 | 12439 | 7.99 | 6.4 | 6.57 | 5 | 3.82 | 2.94 | 2.3 | 1.86 | -268 | 65 | 15 | 8:32
D | -16995 | 4 | 12463 | 7.94 | 6.36 | 6.52 | 4.97 | 3.8 | 2.93 | 2.28 | 1.86 | -268 | 65 | 15 | 8:32
D | -16995 | 5 | 12548 | 7.95 | 6.37 | 6.54 | 5.02 | 3.83 | 2.95 | 2.3 | 1.88 | -268 | 65 | 15 | 8:32
D | -16995 | 6 | 24102 | 15.88 | 12.76 | 13.18 | 10.04 | 7.6 | 5.86 | 4.56 | 3.68 | -268 | 65 | 15 | 8:32
D | -16995 | 7 | 23939 | 15.72 | 12.64 | 13.06 | 9.96 | 7.6 | 5.86 | 4.57 | 3.69 | -268 | 65 | 15 | 8:32
D | -16995 | 8 | 24038 | 15.72 | 12.65 | 13.02 | 9.99 | 7.58 | 5.87 | 4.59 | 3.71 | -268 | 65 | 15 | 8:32
D | -16995 | 9 | 24098 | 15.69 | 12.64 | 13.02 | 9.98 | 7.59 | 5.88 | 4.58 | 3.72 | -268 | 65 | 15 | 8:32
D | -16995 | 10 | 35975 | 23.35 | 18.74 | 19.36 | 14.91 | 11.35 | 8.74 | 6.79 | 5.46 | -268 | 65 | 15 | 8:33
D | -16995 | 11 | 35784 | 23.31 | 18.71 | 19.36 | 14.92 | 11.36 | 8.78 | 6.84 | 5.51 | -268 | 65 | 15 | 8:33
D | -16995 | 12 | 35902 | 23.18 | 18.59 | 19.29 | 14.87 | 11.3 | 8.77 | 6.82 | 5.49 | -268 | 65 | 15 | 8:33
D | -16995 | 13 | 35750 | 23.14 | 18.59 | 19.32 | 14.87 | 11.35 | 8.78 | 6.83 | 5.5 | -268 | 65 | 15 | 8:33
C | Comment | at | -16995 | ft | Time: | 8:34 | :STA; | 0+30 | -15N
D | -17146 | 1 | 35226 | 25.38 | 20.08 | 20.91 | 15.85 | 11.78 | 8.92 | 6.85 | 5.42 | -300 | 65 | 16 | 8:35
D | -17146 | 2 | 12436 | 8.08 | 6.41 | 6.61 | 5.03 | 3.76 | 2.9 | 2.27 | 1.85 | -300 | 65 | 16 | 8:35
D | -17146 | 3 | 12611 | 7.96 | 6.35 | 6.54 | 4.97 | 3.74 | 2.89 | 2.27 | 1.86 | -300 | 65 | 16 | 8:36
D | -17146 | 4 | 12565 | 7.9 | 6.3 | 6.48 | 4.95 | 3.71 | 2.89 | 2.28 | 1.86 | -300 | 65 | 16 | 8:36
D | -17146 | 5 | 12530 | 7.83 | 6.27 | 6.45 | 4.92 | 3.69 | 2.88 | 2.26 | 1.85 | -300 | 65 | 16 | 8:36
D | -17146 | 6 | 24102 | 15.75 | 12.59 | 13 | 9.87 | 7.38 | 5.74 | 4.47 | 3.63 | -300 | 65 | 16 | 8:36
D | -17146 | 7 | 24223 | 15.66 | 12.51 | 12.96 | 9.86 | 7.36 | 5.73 | 4.5 | 3.64 | -300 | 65 | 16 | 8:36
D | -17146 | 8 | 24116 | 15.6 | 12.47 | 12.89 | 9.81 | 7.37 | 5.74 | 4.51 | 3.64 | -300 | 65 | 16 | 8:36
D | -17146 | 9 | 24062 | 15.49 | 12.42 | 12.82 | 9.78 | 7.35 | 5.74 | 4.5 | 3.65 | -300 | 65 | 16 | 8:36
D | -17146 | 10 | 36003 | 23.15 | 18.42 | 19.09 | 14.66 | 10.97 | 8.52 | 6.66 | 5.39 | -300 | 65 | 16 | 8:36
D | -17146 | 11 | 35705 | 23 | 18.35 | 19.04 | 14.61 | 10.93 | 8.53 | 6.69 | 5.41 | -300 | 65 | 16 | 8:37
D | -17146 | 12 | 35821 | 22.92 | 18.32 | 19.01 | 14.61 | 11 | 8.54 | 6.69 | 5.42 | -300 | 65 | 16 | 8:37
D | -17146 | 13 | 35846 | 22.93 | 18.35 | 19.04 | 14.61 | 11 | 8.56 | 6.71 | 5.44 | -300 | 65 | 16 | 8:37
C | Comment | at | -17146 | ft | Time: | 8:38 | :STA; | 0+15 | -15N
D | -22457 | 1 | 35257 | 24.08 | 19.24 | 19.25 | 14.52 | 10.82 | 8.56 | 6.64 | 5.34 | -242 | 65 | 17 | 8:41
D | -22457 | 2 | 12543 | 6.93 | 5.52 | 5.5 | 4.19 | 3.26 | 2.63 | 2.11 | 1.78 | -242 | 65 | 17 | 8:41
D | -22457 | 3 | 12451 | 6.81 | 5.45 | 5.45 | 4.15 | 3.23 | 2.61 | 2.09 | 1.77 | -242 | 65 | 17 | 8:41
D | -22457 | 4 | 12622 | 6.79 | 5.45 | 5.46 | 4.15 | 3.23 | 2.61 | 2.1 | 1.78 | -242 | 65 | 17 | 8:41
D | -22457 | 5 | 12562 | 6.75 | 5.44 | 5.44 | 4.15 | 3.22 | 2.6 | 2.1 | 1.78 | -242 | 65 | 17 | 8:41
D | -22457 | 6 | 24074 | 14.39 | 11.58 | 11.55 | 8.71 | 6.64 | 5.33 | 4.24 | 3.52 | -242 | 65 | 17 | 8:41
D | -22457 | 7 | 24117 | 14.32 | 11.53 | 11.52 | 8.68 | 6.62 | 5.3 | 4.22 | 3.53 | -242 | 65 | 17 | 8:41
D | -22457 | 8 | 24050 | 14.32 | 11.55 | 11.56 | 8.7 | 6.62 | 5.32 | 4.24 | 3.53 | -242 | 65 | 17 | 8:41
D | -22457 | 9 | 24180 | 14.32 | 11.58 | 11.56 | 8.73 | 6.65 | 5.34 | 4.25 | 3.53 | -242 | 65 | 17 | 8:42
D | -22457 | 10 | 35981 | 21.93 | 17.57 | 17.64 | 13.35 | 10.03 | 8.08 | 6.39 | 5.25 | -242 | 65 | 17 | 8:42
D | -22457 | 11 | 35834 | 21.97 | 17.6 | 17.74 | 13.35 | 10.02 | 8.07 | 6.39 | 5.24 | -242 | 65 | 17 | 8:42
D | -22457 | 12 | 35993 | 22 | 17.65 | 17.82 | 13.38 | 10.03 | 8.07 | 6.39 | 5.26 | -242 | 65 | 17 | 8:42
D | -22457 | 13 | 35830 | 22.01 | 17.69 | 17.86 | 13.41 | 10.03 | 8.08 | 6.4 | 5.26 | -242 | 65 | 17 | 8:42
C | Comment | at | -22457 | ft | Time: | 8:43 | :STA; | 2+10 | -5N
D | -22610 | 1 | 35614 | 19.71 | 16.26 | 16.77 | 13.61 | 10.91 | 8.73 | 6.87 | 5.46 | -304 | 65 | 18 | 8:44
D | -22610 | 2 | 12568 | 5.87 | 4.85 | 4.97 | 4.05 | 3.27 | 2.66 | 2.14 | 1.79 | -304 | 65 | 18 | 8:44
D | -22610 | 3 | 12619 | 5.82 | 4.81 | 4.94 | 4.01 | 3.25 | 2.64 | 2.14 | 1.78 | -304 | 65 | 18 | 8:44
D | -22610 | 4 | 12503 | 5.79 | 4.81 | 4.94 | 4 | 3.24 | 2.64 | 2.13 | 1.77 | -304 | 65 | 18 | 8:45
D | -22610 | 5 | 12608 | 5.81 | 4.81 | 4.94 | 4.03 | 3.24 | 2.65 | 2.15 | 1.78 | -304 | 65 | 18 | 8:45
D | -22610 | 6 | 24225 | 12.18 | 10.02 | 10.33 | 8.35 | 6.71 | 5.44 | 4.35 | 3.56 | -304 | 65 | 18 | 8:45
D | -22610 | 7 | 24204 | 12.12 | 9.95 | 10.3 | 8.3 | 6.67 | 5.42 | 4.35 | 3.54 | -304 | 65 | 18 | 8:45
D | -22610 | 8 | 24170 | 12.11 | 9.98 | 10.27 | 8.32 | 6.68 | 5.43 | 4.35 | 3.55 | -304 | 65 | 18 | 8:45
D | -22610 | 9 | 24290 | 12.12 | 10 | 10.31 | 8.34 | 6.7 | 5.44 | 4.36 | 3.55 | -304 | 65 | 18 | 8:45
D | -22610 | 10 | 36101 | 18.39 | 15 | 15.59 | 12.63 | 10.07 | 8.19 | 6.52 | 5.28 | -304 | 65 | 18 | 8:45
D | -22610 | 11 | 35988 | 18.33 | 14.98 | 15.63 | 12.59 | 10.06 | 8.17 | 6.52 | 5.28 | -304 | 65 | 18 | 8:46
D | -22610 | 12 | 36047 | 18.34 | 15.01 | 15.63 | 12.6 | 10.07 | 8.16 | 6.52 | 5.27 | -304 | 65 | 18 | 8:46
D | -22610 | 13 | 35919 | 18.32 | 14.97 | 15.62 | 12.58 | 10.05 | 8.16 | 6.51 | 5.26 | -304 | 65 | 18 | 8:46
C | Comment | at | -22610 | ft | Time: | 8:47 | :STA; | 1+95 | -5N
D | -23065 | 1 | 34127 | 54.42 | 39.33 | 40.8 | 25.59 | 15.65 | 10.35 | 7.32 | 5.71 | -368 | 65 | 19 | 8:48
D | -23065 | 2 | 12249 | 14.7 | 10.33 | 10.73 | 6.52 | 4.1 | 2.95 | 2.29 | 1.91 | -368 | 65 | 19 | 8:48
D | -23065 | 3 | 12295 | 13.99 | 9.89 | 10.21 | 6.36 | 4.07 | 2.95 | 2.3 | 1.94 | -368 | 65 | 19 | 8:48
D | -23065 | 4 | 12198 | 13.67 | 9.77 | 10.03 | 6.29 | 4.03 | 2.94 | 2.28 | 1.91 | -368 | 65 | 19 | 8:48
D | -23065 | 5 | 12272 | 13.53 | 9.7 | 9.96 | 6.27 | 4.04 | 2.93 | 2.27 | 1.91 | -368 | 65 | 19 | 8:48
D | -23065 | 6 | 23635 | 28.54 | 20.54 | 21.33 | 13.47 | 8.68 | 6.15 | 4.66 | 3.83 | -368 | 65 | 19 | 8:48
D | -23065 | 7 | 23722 | 28.05 | 20.19 | 21.02 | 13.36 | 8.63 | 6.16 | 4.7 | 3.87 | -368 | 65 | 19 | 8:48
D | -23065 | 8 | 23654 | 27.76 | 20.05 | 20.84 | 13.28 | 8.67 | 6.16 | 4.7 | 3.86 | -368 | 65 | 19 | 8:49
D | -23065 | 9 | 23570 | 27.6 | 19.95 | 20.77 | 13.26 | 8.65 | 6.17 | 4.7 | 3.87 | -368 | 65 | 19 | 8:49
D | -23065 | 10 | 34976 | 41.48 | 30.03 | 31.31 | 20.26 | 13.24 | 9.33 | 7.05 | 5.76 | -368 | 65 | 19 | 8:49
D | -23065 | 11 | 34868 | 40.91 | 29.56 | 31.04 | 20.12 | 13.11 | 9.35 | 7.08 | 5.79 | -368 | 65 | 19 | 8:49
D | -23065 | 12 | 34901 | 40.51 | 29.4 | 30.71 | 19.97 | 13.08 | 9.32 | 7.08 | 5.8 | -368 | 65 | 19 | 8:49
D | -23065 | 13 | 34950 | 40.4 | 29.35 | 30.67 | 19.95 | 13.09 | 9.34 | 7.1 | 5.81 | -368 | 65 | 19 | 8:49
C | Comment | at | -23065 | ft | Time: | 8:50 | :STA; | 1+50 | -5N
D | -23216 | 1 | 33798 | 56.94 | 41 | 42.65 | 26.61 | 16.22 | 10.69 | 7.51 | 5.89 | -369 | 65 | 20 | 8:51
D | -23216 | 2 | 12283 | 15.28 | 10.7 | 11.13 | 6.79 | 4.3 | 3.09 | 2.37 | 2 | -369 | 65 | 20 | 8:51
D | -23216 | 3 | 12221 | 14.5 | 10.24 | 10.57 | 6.59 | 4.23 | 3.07 | 2.36 | 1.97 | -369 | 65 | 20 | 8:51
D | -23216 | 4 | 12257 | 14.21 | 10.09 | 10.41 | 6.51 | 4.2 | 3.06 | 2.35 | 1.99 | -369 | 65 | 20 | 8:51
D | -23216 | 5 | 12324 | 14.14 | 10.05 | 10.38 | 6.54 | 4.21 | 3.07 | 2.37 | 1.99 | -369 | 65 | 20 | 8:52
D | -23216 | 6 | 23382 | 29.73 | 21.27 | 22.21 | 14.02 | 8.92 | 6.41 | 4.83 | 3.99 | -369 | 65 | 20 | 8:52
D | -23216 | 7 | 23732 | 29.2 | 20.97 | 21.86 | 13.9 | 8.96 | 6.44 | 4.86 | 4 | -369 | 65 | 20 | 8:52
D | -23216 | 8 | 23469 | 28.88 | 20.79 | 21.64 | 13.85 | 9 | 6.44 | 4.85 | 3.99 | -369 | 65 | 20 | 8:52
D | -23216 | 9 | 23781 | 28.76 | 20.74 | 21.63 | 13.86 | 8.93 | 6.44 | 4.86 | 4 | -369 | 65 | 20 | 8:52
D | -23216 | 10 | 34900 | 43.42 | 31.4 | 32.79 | 21.22 | 13.75 | 9.75 | 7.31 | 5.98 | -369 | 65 | 20 | 8:52
D | -23216 | 11 | 34770 | 42.78 | 30.9 | 32.43 | 21.07 | 13.67 | 9.74 | 7.33 | 5.99 | -369 | 65 | 20 | 8:52
D | -23216 | 12 | 34886 | 42.55 | 30.82 | 32.28 | 21.01 | 13.68 | 9.76 | 7.34 | 6.01 | -369 | 65 | 20 | 8:53
D | -23216 | 13 | 34736 | 42.33 | 30.68 | 32.13 | 20.97 | 13.67 | 9.75 | 7.36 | 6.02 | -369 | 65 | 20 | 8:53
C | Comment | at | -23216 | ft | Time: | 8:54 | :STA; | 1+35 | -5N
D | -23671 | 1 | 35761 | 19.96 | 16.06 | 16.34 | 12.72 | 9.83 | 7.77 | 6.13 | 4.96 | -320 | 65 | 21 | 8:54
D | -23671 | 2 | 12564 | 6.3 | 5.01 | 5.1 | 3.99 | 3.13 | 2.51 | 2.03 | 1.71 | -320 | 65 | 21 | 8:55
D | -23671 | 3 | 12596 | 6.22 | 4.97 | 5.07 | 3.96 | 3.12 | 2.52 | 2.04 | 1.73 | -320 | 65 | 21 | 8:55
D | -23671 | 4 | 12626 | 6.2 | 4.95 | 5.07 | 3.96 | 3.12 | 2.52 | 2.03 | 1.72 | -320 | 65 | 21 | 8:55
D | -23671 | 5 | 12527 | 6.18 | 4.95 | 5.04 | 3.95 | 3.12 | 2.51 | 2.04 | 1.71 | -320 | 65 | 21 | 8:55
D | -23671 | 6 | 24171 | 12.38 | 9.94 | 10.1 | 7.9 | 6.22 | 4.98 | 4.03 | 3.33 | -320 | 65 | 21 | 8:55
D | -23671 | 7 | 24336 | 12.35 | 9.91 | 10.12 | 7.9 | 6.22 | 5.02 | 4.06 | 3.35 | -320 | 65 | 21 | 8:55
D | -23671 | 8 | 24233 | 12.31 | 9.88 | 10.07 | 7.88 | 6.22 | 5.01 | 4.06 | 3.35 | -320 | 65 | 21 | 8:55
D | -23671 | 9 | 24258 | 12.31 | 9.87 | 10.06 | 7.89 | 6.22 | 5.02 | 4.07 | 3.36 | -320 | 65 | 21 | 8:55
D | -23671 | 10 | 35779 | 18.36 | 14.71 | 15.07 | 11.83 | 9.23 | 7.45 | 5.99 | 4.92 | -320 | 65 | 21 | 8:56
D | -23671 | 11 | 35791 | 18.19 | 14.52 | 14.92 | 11.72 | 9.17 | 7.41 | 5.98 | 4.92 | -320 | 65 | 21 | 8:56
D | -23671 | 12 | 36032 | 18.15 | 14.52 | 14.93 | 11.72 | 9.18 | 7.43 | 6 | 4.93 | -320 | 65 | 21 | 8:56
D | -23671 | 13 | 36024 | 18.15 | 14.52 | 14.97 | 11.73 | 9.19 | 7.45 | 6.01 | 4.94 | -320 | 65 | 21 | 8:56
C | Comment | at | -23671 | ft | Time: | 8:57 | :STA; | 0+90 | -5N
D | -23824 | 1 | 35398 | 21.54 | 16.95 | 17.51 | 13.25 | 10.06 | 7.81 | 6.11 | 4.96 | 65 | 65 | 22 | 8:58
D | -23824 | 2 | 12530 | 6.73 | 5.25 | 5.42 | 4.1 | 3.17 | 2.52 | 2.02 | 1.72 | 65 | 65 | 22 | 8:58
D | -23824 | 3 | 12601 | 6.69 | 5.21 | 5.35 | 4.1 | 3.18 | 2.54 | 2.04 | 1.71 | 65 | 65 | 22 | 8:59
D | -23824 | 4 | 12575 | 6.64 | 5.21 | 5.36 | 4.1 | 3.18 | 2.54 | 2.05 | 1.72 | 65 | 65 | 22 | 8:59
D | -23824 | 5 | 12652 | 6.64 | 5.2 | 5.37 | 4.1 | 3.17 | 2.54 | 2.04 | 1.72 | 65 | 65 | 22 | 8:59
D | -23824 | 6 | 24119 | 13.28 | 10.42 | 10.76 | 8.19 | 6.29 | 5.02 | 3.99 | 3.33 | 65 | 65 | 22 | 8:59
D | -23824 | 7 | 24131 | 13.2 | 10.36 | 10.68 | 8.17 | 6.27 | 5 | 4.03 | 3.34 | 65 | 65 | 22 | 8:59
D | -23824 | 8 | 24271 | 13.19 | 10.35 | 10.7 | 8.18 | 6.27 | 5.01 | 4.03 | 3.36 | 65 | 65 | 22 | 8:59
D | -23824 | 9 | 24359 | 13.19 | 10.38 | 10.7 | 8.18 | 6.3 | 5.02 | 4.04 | 3.36 | 65 | 65 | 22 | 8:59
D | -23824 | 10 | 36162 | 19.72 | 15.44 | 16.01 | 12.27 | 9.41 | 7.49 | 5.96 | 4.93 | 65 | 65 | 22 | 9:00
D | -23824 | 11 | 35936 | 19.49 | 15.22 | 15.87 | 12.16 | 9.32 | 7.46 | 5.96 | 4.96 | 65 | 65 | 22 | 9:00
D | -23824 | 12 | 35944 | 19.44 | 15.2 | 15.84 | 12.13 | 9.32 | 7.46 | 5.96 | 4.95 | 65 | 65 | 22 | 9:00
D | -23824 | 13 | 36231 | 19.43 | 15.19 | 15.84 | 12.14 | 9.35 | 7.49 | 5.97 | 4.96 | 65 | 65 | 22 | 9:00
C | Comment | at | -23824 | ft | Time: | 9:01 | :STA; | O+75 | -5N
D | -24276 | 1 | 35568 | 20.99 | 16.94 | 17.19 | 13.37 | 10.13 | 7.99 | 6.23 | 4.99 | -340 | 66 | 23 | 9:02
D | -24276 | 2 | 12606 | 6.63 | 5.31 | 5.42 | 4.21 | 3.26 | 2.6 | 2.09 | 1.74 | -340 | 66 | 23 | 9:02
D | -24276 | 3 | 12536 | 6.54 | 5.24 | 5.36 | 4.18 | 3.25 | 2.59 | 2.09 | 1.74 | -340 | 66 | 23 | 9:02
D | -24276 | 4 | 12634 | 6.51 | 5.22 | 5.3 | 4.15 | 3.24 | 2.57 | 2.08 | 1.73 | -340 | 66 | 23 | 9:02
D | -24276 | 5 | 12616 | 6.46 | 5.19 | 5.3 | 4.14 | 3.22 | 2.57 | 2.06 | 1.74 | -340 | 66 | 23 | 9:02
D | -24276 | 6 | 24293 | 12.96 | 10.44 | 10.62 | 8.25 | 6.39 | 5.09 | 4.07 | 3.35 | -340 | 66 | 23 | 9:03
D | -24276 | 7 | 24405 | 12.93 | 10.42 | 10.6 | 8.25 | 6.4 | 5.12 | 4.1 | 3.37 | -340 | 66 | 23 | 9:03
D | -24276 | 8 | 24212 | 12.9 | 10.38 | 10.57 | 8.23 | 6.38 | 5.11 | 4.09 | 3.36 | -340 | 66 | 23 | 9:03
D | -24276 | 9 | 24199 | 12.84 | 10.36 | 10.56 | 8.24 | 6.37 | 5.11 | 4.09 | 3.36 | -340 | 66 | 23 | 9:03
D | -24276 | 10 | 36064 | 19.31 | 15.48 | 15.85 | 12.4 | 9.5 | 7.63 | 6.07 | 4.95 | -340 | 66 | 23 | 9:03
D | -24276 | 11 | 36030 | 19.04 | 15.25 | 15.67 | 12.24 | 9.41 | 7.57 | 6.04 | 4.93 | -340 | 66 | 23 | 9:03
D | -24276 | 12 | 36039 | 18.98 | 15.2 | 15.65 | 12.22 | 9.42 | 7.57 | 6.04 | 4.94 | -340 | 66 | 23 | 9:04
D | -24276 | 13 | 35936 | 18.9 | 15.19 | 15.6 | 12.19 | 9.39 | 7.55 | 6.03 | 4.93 | -340 | 66 | 23 | 9:04
C | Comment | at | -24276 | ft | Time: | 9:05 | :STA; | 0+30 | -5N
D | -24427 | 1 | 35496 | 21 | 16.9 | 17.34 | 13.46 | 10.19 | 8.02 | 6.27 | 5.01 | -265 | 65 | 24 | 9:05
D | -24427 | 2 | 12552 | 6.62 | 5.28 | 5.41 | 4.21 | 3.24 | 2.59 | 2.07 | 1.74 | -265 | 65 | 24 | 9:06
D | -24427 | 3 | 12610 | 6.51 | 5.22 | 5.33 | 4.17 | 3.22 | 2.57 | 2.06 | 1.72 | -265 | 65 | 24 | 9:06
D | -24427 | 4 | 12631 | 6.5 | 5.18 | 5.33 | 4.16 | 3.22 | 2.58 | 2.06 | 1.72 | -265 | 65 | 24 | 9:06
D | -24427 | 5 | 12514 | 6.45 | 5.18 | 5.34 | 4.14 | 3.21 | 2.57 | 2.06 | 1.71 | -265 | 65 | 24 | 9:06
D | -24427 | 6 | 24356 | 12.98 | 10.4 | 10.67 | 8.29 | 6.43 | 5.1 | 4.07 | 3.32 | -265 | 65 | 24 | 9:06
D | -24427 | 7 | 24227 | 12.86 | 10.34 | 10.6 | 8.26 | 6.36 | 5.08 | 4.05 | 3.32 | -265 | 65 | 24 | 9:06
D | -24427 | 8 | 24235 | 12.91 | 10.37 | 10.65 | 8.27 | 6.4 | 5.11 | 4.08 | 3.34 | -265 | 65 | 24 | 9:06
D | -24427 | 9 | 24224 | 12.86 | 10.34 | 10.64 | 8.27 | 6.39 | 5.11 | 4.09 | 3.34 | -265 | 65 | 24 | 9:06
D | -24427 | 10 | 36220 | 19.31 | 15.43 | 15.98 | 12.48 | 9.56 | 7.64 | 6.08 | 4.94 | -265 | 65 | 24 | 9:07
D | -24427 | 11 | 36148 | 19.04 | 15.21 | 15.76 | 12.3 | 9.45 | 7.56 | 6.04 | 4.93 | -265 | 65 | 24 | 9:07
D | -24427 | 12 | 36046 | 19.06 | 15.19 | 15.77 | 12.32 | 9.51 | 7.59 | 6.06 | 4.94 | -265 | 65 | 24 | 9:07
D | -24427 | 13 | 35881 | 18.99 | 15.15 | 15.71 | 12.28 | 9.48 | 7.57 | 6.05 | 4.93 | -265 | 65 | 24 | 9:07
C | Comment | at | -24427 | ft | Time: | 9:08 | :STA; | 0+15 | -5N
D | -30169 | 1 | 33852 | 53.39 | 37.35 | 39.69 | 24.37 | 14.86 | 9.99 | 7.13 | 5.5 | -259 | 65 | 25 | 9:11
D | -30169 | 2 | 12234 | 14.18 | 9.63 | 10.14 | 6.1 | 3.87 | 2.83 | 2.22 | 1.84 | -259 | 65 | 25 | 9:11
D | -30169 | 3 | 12277 | 13.41 | 9.17 | 9.66 | 5.9 | 3.79 | 2.78 | 2.21 | 1.83 | -259 | 65 | 25 | 9:11
D | -30169 | 4 | 12308 | 13.22 | 9.08 | 9.55 | 5.89 | 3.79 | 2.79 | 2.2 | 1.84 | -259 | 65 | 25 | 9:11
D | -30169 | 5 | 12301 | 13.15 | 9.06 | 9.54 | 5.88 | 3.8 | 2.8 | 2.19 | 1.84 | -259 | 65 | 25 | 9:11
D | -30169 | 6 | 23619 | 27.63 | 19.25 | 20.42 | 12.66 | 8.08 | 5.87 | 4.51 | 3.69 | -259 | 65 | 25 | 9:12
D | -30169 | 7 | 23684 | 27.1 | 18.91 | 20.08 | 12.54 | 8.1 | 5.89 | 4.54 | 3.7 | -259 | 65 | 25 | 9:12
D | -30169 | 8 | 23584 | 26.88 | 18.82 | 19.96 | 12.51 | 8.13 | 5.91 | 4.56 | 3.71 | -259 | 65 | 25 | 9:12
D | -30169 | 9 | 23628 | 26.73 | 18.77 | 19.89 | 12.51 | 8.12 | 5.91 | 4.54 | 3.71 | -259 | 65 | 25 | 9:12
D | -30169 | 10 | 35066 | 40.32 | 28.37 | 30.13 | 19.12 | 12.42 | 8.95 | 6.81 | 5.52 | -259 | 65 | 25 | 9:12
D | -30169 | 11 | 34931 | 39.82 | 27.92 | 29.91 | 19.04 | 12.36 | 8.96 | 6.82 | 5.55 | -259 | 65 | 25 | 9:12
D | -30169 | 12 | 35045 | 39.64 | 27.93 | 29.87 | 19.04 | 12.4 | 8.98 | 6.85 | 5.56 | -259 | 65 | 25 | 9:12
D | -30169 | 13 | 34906 | 39.33 | 27.74 | 29.65 | 18.94 | 12.34 | 8.95 | 6.83 | 5.56 | -259 | 65 | 25 | 9:13
C | Comment | at | -30169 | ft | Time: | 9:14 | :STA; | 2+10 | 25S
D | -30320 | 1 | 34001 | 51.99 | 38.17 | 39.31 | 24.68 | 15.26 | 9.98 | 7.06 | 5.47 | -289 | 65 | 26 | 9:15
D | -30320 | 2 | 12247 | 14 | 9.96 | 10.24 | 6.29 | 4 | 2.85 | 2.21 | 1.83 | -289 | 65 | 26 | 9:15
D | -30320 | 3 | 12401 | 13.32 | 9.55 | 9.79 | 6.13 | 3.97 | 2.85 | 2.21 | 1.84 | -289 | 65 | 26 | 9:15
D | -30320 | 4 | 12304 | 13.03 | 9.38 | 9.65 | 6.06 | 3.94 | 2.83 | 2.19 | 1.83 | -289 | 65 | 26 | 9:15
D | -30320 | 5 | 12412 | 12.98 | 9.39 | 9.61 | 6.07 | 3.95 | 2.84 | 2.2 | 1.85 | -289 | 65 | 26 | 9:15
D | -30320 | 6 | 23652 | 27.17 | 19.75 | 20.46 | 12.97 | 8.27 | 5.9 | 4.48 | 3.68 | -289 | 65 | 26 | 9:15
D | -30320 | 7 | 23809 | 26.67 | 19.42 | 20.14 | 12.83 | 8.35 | 5.94 | 4.52 | 3.69 | -289 | 65 | 26 | 9:16
D | -30320 | 8 | 23545 | 26.35 | 19.27 | 19.93 | 12.74 | 8.28 | 5.92 | 4.5 | 3.7 | -289 | 65 | 26 | 9:16
D | -30320 | 9 | 23676 | 26.17 | 19.16 | 19.82 | 12.69 | 8.25 | 5.91 | 4.51 | 3.69 | -289 | 65 | 26 | 9:16
D | -30320 | 10 | 35139 | 39.67 | 29.07 | 30.24 | 19.54 | 12.74 | 8.99 | 6.78 | 5.51 | -289 | 65 | 26 | 9:16
D | -30320 | 11 | 35197 | 39.2 | 28.66 | 29.99 | 19.46 | 12.71 | 9.01 | 6.81 | 5.55 | -289 | 65 | 26 | 9:16
D | -30320 | 12 | 35154 | 38.8 | 28.42 | 29.78 | 19.37 | 12.66 | 9.01 | 6.82 | 5.57 | -289 | 65 | 26 | 9:16
D | -30320 | 13 | 34975 | 38.56 | 28.25 | 29.66 | 19.31 | 12.64 | 8.99 | 6.81 | 5.54 | -289 | 65 | 26 | 9:17
C | Comment | at | -30320 | ft | Time: | 9:17 | :STA; | 1+95 | 25S
D | -30775 | 1 | 34038 | 55.3 | 39.28 | 40.98 | 25.4 | 15.45 | 10.07 | 7.06 | 5.49 | -347 | 65 | 27 | 9:18
D | -30775 | 2 | 12243 | 14.73 | 10.14 | 10.57 | 6.4 | 3.99 | 2.85 | 2.21 | 1.87 | -347 | 65 | 27 | 9:18
D | -30775 | 3 | 12208 | 13.92 | 9.68 | 10.07 | 6.19 | 3.94 | 2.84 | 2.21 | 1.84 | -347 | 65 | 27 | 9:19
D | -30775 | 4 | 12260 | 13.7 | 9.61 | 9.99 | 6.2 | 3.96 | 2.85 | 2.22 | 1.85 | -347 | 65 | 27 | 9:19
D | -30775 | 5 | 12358 | 13.58 | 9.52 | 9.94 | 6.18 | 3.95 | 2.83 | 2.21 | 1.84 | -347 | 65 | 27 | 9:19
D | -30775 | 6 | 23658 | 28.7 | 20.26 | 21.29 | 13.32 | 8.49 | 5.98 | 4.54 | 3.72 | -347 | 65 | 27 | 9:19
D | -30775 | 7 | 23590 | 28.05 | 19.87 | 20.8 | 13.1 | 8.42 | 5.97 | 4.55 | 3.74 | -347 | 65 | 27 | 9:19
D | -30775 | 8 | 23628 | 27.77 | 19.73 | 20.66 | 13.05 | 8.44 | 5.96 | 4.56 | 3.73 | -347 | 65 | 27 | 9:19
D | -30775 | 9 | 23575 | 27.59 | 19.64 | 20.55 | 13.03 | 8.43 | 5.97 | 4.56 | 3.74 | -347 | 65 | 27 | 9:19
D | -30775 | 10 | 35026 | 41.74 | 29.76 | 31.25 | 19.99 | 12.94 | 9.08 | 6.83 | 5.58 | -347 | 65 | 27 | 9:20
D | -30775 | 11 | 35016 | 41.22 | 29.31 | 30.98 | 19.88 | 12.91 | 9.1 | 6.87 | 5.62 | -347 | 65 | 27 | 9:20
D | -30775 | 12 | 35073 | 40.88 | 29.12 | 30.74 | 19.79 | 12.87 | 9.1 | 6.89 | 5.62 | -347 | 65 | 27 | 9:20
D | -30775 | 13 | 34903 | 40.59 | 29.02 | 30.57 | 19.72 | 12.85 | 9.08 | 6.86 | 5.63 | -347 | 65 | 27 | 9:20
C | Comment | at | -30775 | ft | Time: | 9:21 | :STA; | 1+50 | 25S
D | -30926 | 1 | 33793 | 58.53 | 40.86 | 42.82 | 25.72 | 15.37 | 10.03 | 7.08 | 5.49 | -396 | 65 | 28 | 9:22
D | -30926 | 2 | 12212 | 15.82 | 10.71 | 11.23 | 6.57 | 4.07 | 2.88 | 2.24 | 1.84 | -396 | 65 | 28 | 9:22
D | -30926 | 3 | 12223 | 14.98 | 10.22 | 10.68 | 6.37 | 4 | 2.87 | 2.21 | 1.84 | -396 | 65 | 28 | 9:22
D | -30926 | 4 | 12276 | 14.74 | 10.13 | 10.57 | 6.35 | 4 | 2.86 | 2.22 | 1.84 | -396 | 65 | 28 | 9:22
D | -30926 | 5 | 12227 | 14.62 | 10.07 | 10.51 | 6.34 | 3.99 | 2.86 | 2.21 | 1.85 | -396 | 65 | 28 | 9:22
D | -30926 | 6 | 23700 | 30.74 | 21.36 | 22.44 | 13.65 | 8.52 | 6 | 4.56 | 3.72 | -396 | 65 | 28 | 9:22
D | -30926 | 7 | 23555 | 29.99 | 20.91 | 21.96 | 13.45 | 8.51 | 6 | 4.57 | 3.73 | -396 | 65 | 28 | 9:23
D | -30926 | 8 | 23421 | 29.69 | 20.79 | 21.78 | 13.41 | 8.48 | 6 | 4.58 | 3.74 | -396 | 65 | 28 | 9:23
D | -30926 | 9 | 23601 | 29.55 | 20.7 | 21.74 | 13.41 | 8.52 | 6.02 | 4.59 | 3.75 | -396 | 65 | 28 | 9:23
D | -30926 | 10 | 34936 | 44.58 | 31.27 | 32.95 | 20.5 | 13.03 | 9.1 | 6.88 | 5.57 | -396 | 65 | 28 | 9:23
D | -30926 | 11 | 34961 | 44.15 | 30.94 | 32.81 | 20.5 | 13.07 | 9.16 | 6.94 | 5.61 | -396 | 65 | 28 | 9:23
D | -30926 | 12 | 34653 | 43.66 | 30.66 | 32.53 | 20.39 | 13.02 | 9.13 | 6.92 | 5.61 | -396 | 65 | 28 | 9:23
D | -30926 | 13 | 34788 | 43.5 | 30.6 | 32.42 | 20.35 | 13.02 | 9.14 | 6.91 | 5.6 | -396 | 65 | 28 | 9:24
C | Comment | at | -30926 | ft | Time: | 9:24 | :STA; | 1+35 | 25S
D | -31381 | 1 | 35366 | 26.57 | 20.8 | 21.27 | 15.61 | 11.26 | 8.57 | 6.55 | 5.21 | 66 | 66 | 29 | 9:25
D | -31381 | 2 | 12462 | 8.02 | 6.2 | 6.33 | 4.67 | 3.49 | 2.71 | 2.15 | 1.78 | 66 | 66 | 29 | 9:26
D | -31381 | 3 | 12518 | 7.88 | 6.11 | 6.23 | 4.64 | 3.49 | 2.71 | 2.16 | 1.78 | 66 | 66 | 29 | 9:26
D | -31381 | 4 | 12464 | 7.8 | 6.08 | 6.21 | 4.6 | 3.44 | 2.69 | 2.14 | 1.78 | 66 | 66 | 29 | 9:26
D | -31381 | 5 | 12555 | 7.82 | 6.1 | 6.26 | 4.64 | 3.46 | 2.72 | 2.16 | 1.8 | 66 | 66 | 29 | 9:26
D | -31381 | 6 | 24092 | 15.79 | 12.34 | 12.66 | 9.36 | 6.94 | 5.43 | 4.29 | 3.52 | 66 | 66 | 29 | 9:26
D | -31381 | 7 | 24069 | 15.71 | 12.31 | 12.62 | 9.34 | 6.96 | 5.45 | 4.32 | 3.55 | 66 | 66 | 29 | 9:26
D | -31381 | 8 | 23936 | 15.59 | 12.21 | 12.53 | 9.3 | 6.92 | 5.41 | 4.29 | 3.53 | 66 | 66 | 29 | 9:26
D | -31381 | 9 | 24205 | 15.62 | 12.25 | 12.59 | 9.36 | 6.97 | 5.45 | 4.34 | 3.56 | 66 | 66 | 29 | 9:26
D | -31381 | 10 | 36031 | 23.61 | 18.41 | 18.97 | 14.13 | 10.44 | 8.16 | 6.4 | 5.2 | 66 | 66 | 29 | 9:27
D | -31381 | 11 | 35715 | 23.26 | 18.11 | 18.71 | 13.96 | 10.37 | 8.12 | 6.41 | 5.21 | 66 | 66 | 29 | 9:27
D | -31381 | 12 | 35734 | 23.13 | 18 | 18.66 | 13.94 | 10.36 | 8.12 | 6.42 | 5.22 | 66 | 66 | 29 | 9:27
D | -31381 | 13 | 35756 | 23.04 | 17.98 | 18.69 | 13.94 | 10.37 | 8.13 | 6.43 | 5.22 | 66 | 66 | 29 | 9:27
C | Comment | at | -31381 | ft | Time: | 9:28 | :STA; | 0+90 | 25S
D | -31534 | 1 | 35095 | 27.92 | 21.72 | 22.27 | 16.09 | 11.48 | 8.61 | 6.58 | 5.17 | -350 | 66 | 30 | 9:29
D | -31534 | 2 | 12577 | 8.46 | 6.49 | 6.63 | 4.81 | 3.55 | 2.72 | 2.18 | 1.77 | -350 | 66 | 30 | 9:29
D | -31534 | 3 | 12421 | 8.28 | 6.38 | 6.53 | 4.77 | 3.52 | 2.72 | 2.16 | 1.78 | -350 | 66 | 30 | 9:29
D | -31534 | 4 | 12412 | 8.18 | 6.35 | 6.51 | 4.76 | 3.52 | 2.72 | 2.16 | 1.78 | -350 | 66 | 30 | 9:29
D | -31534 | 5 | 12521 | 8.2 | 6.37 | 6.52 | 4.76 | 3.52 | 2.73 | 2.18 | 1.79 | -350 | 66 | 30 | 9:29
D | -31534 | 6 | 23901 | 16.61 | 12.89 | 13.25 | 9.67 | 7.06 | 5.47 | 4.31 | 3.52 | -350 | 66 | 30 | 9:30
D | -31534 | 7 | 24017 | 16.44 | 12.77 | 13.14 | 9.59 | 7.05 | 5.47 | 4.33 | 3.54 | -350 | 66 | 30 | 9:30
D | -31534 | 8 | 24045 | 16.33 | 12.72 | 13.07 | 9.56 | 7.03 | 5.46 | 4.33 | 3.53 | -350 | 66 | 30 | 9:30
D | -31534 | 9 | 24089 | 16.38 | 12.75 | 13.1 | 9.61 | 7.07 | 5.5 | 4.35 | 3.56 | -350 | 66 | 30 | 9:30
D | -31534 | 10 | 35710 | 24.77 | 19.24 | 19.85 | 14.57 | 10.6 | 8.22 | 6.45 | 5.21 | -350 | 66 | 30 | 9:30
D | -31534 | 11 | 35683 | 24.4 | 18.92 | 19.61 | 14.43 | 10.52 | 8.2 | 6.45 | 5.23 | -350 | 66 | 30 | 9:30
D | -31534 | 12 | 35588 | 24.34 | 18.92 | 19.63 | 14.44 | 10.55 | 8.25 | 6.49 | 5.26 | -350 | 66 | 30 | 9:31
D | -31534 | 13 | 35795 | 24.28 | 18.89 | 19.61 | 14.42 | 10.56 | 8.23 | 6.49 | 5.25 | -350 | 66 | 30 | 9:31
C | Comment | at | -31534 | ft | Time: | 9:32 | :STA; | 0+75 | 25S
D | -31986 | 1 | 35265 | 26.24 | 20.41 | 20.84 | 15.28 | 11.15 | 8.31 | 6.27 | 5 | -339 | 65 | 31 | 9:32
D | -31986 | 2 | 12585 | 7.99 | 6.15 | 6.27 | 4.6 | 3.44 | 2.64 | 2.08 | 1.73 | -339 | 65 | 31 | 9:33
D | -31986 | 3 | 12519 | 7.82 | 6.05 | 6.19 | 4.56 | 3.42 | 2.63 | 2.07 | 1.73 | -339 | 65 | 31 | 9:33
D | -31986 | 4 | 12513 | 7.72 | 5.97 | 6.07 | 4.51 | 3.39 | 2.62 | 2.06 | 1.71 | -339 | 65 | 31 | 9:33
D | -31986 | 5 | 12494 | 7.69 | 5.97 | 6.11 | 4.53 | 3.4 | 2.63 | 2.07 | 1.72 | -339 | 65 | 31 | 9:33
D | -31986 | 6 | 24095 | 15.73 | 12.19 | 12.47 | 9.23 | 6.86 | 5.29 | 4.14 | 3.39 | -339 | 65 | 31 | 9:33
D | -31986 | 7 | 24091 | 15.55 | 12.09 | 12.37 | 9.16 | 6.87 | 5.29 | 4.14 | 3.4 | -339 | 65 | 31 | 9:33
D | -31986 | 8 | 24124 | 15.51 | 12.07 | 12.35 | 9.17 | 6.88 | 5.31 | 4.15 | 3.4 | -339 | 65 | 31 | 9:33
D | -31986 | 9 | 24133 | 15.5 | 12.06 | 12.37 | 9.17 | 6.86 | 5.31 | 4.15 | 3.4 | -339 | 65 | 31 | 9:34
D | -31986 | 10 | 35997 | 23.46 | 18.18 | 18.63 | 13.89 | 10.37 | 7.92 | 6.14 | 5 | -339 | 65 | 31 | 9:34
D | -31986 | 11 | 35795 | 23.14 | 17.88 | 18.43 | 13.76 | 10.32 | 7.91 | 6.16 | 5.02 | -339 | 65 | 31 | 9:34
D | -31986 | 12 | 35808 | 23.08 | 17.86 | 18.48 | 13.78 | 10.38 | 7.93 | 6.18 | 5.03 | -339 | 65 | 31 | 9:34
D | -31986 | 13 | 35703 | 23.05 | 17.86 | 18.51 | 13.78 | 10.38 | 7.95 | 6.19 | 5.05 | -339 | 65 | 31 | 9:34
C | Comment | at | -31986 | ft | Time: | 9:35 | :STA; | 0+30 | 25S
D | -32137 | 1 | 35178 | 27.52 | 21.04 | 21.65 | 15.68 | 11.22 | 8.46 | 6.42 | 5.1 | 66 | 66 | 32 | 9:36
D | -32137 | 2 | 12475 | 8.31 | 6.28 | 6.44 | 4.66 | 3.42 | 2.66 | 2.11 | 1.74 | 66 | 66 | 32 | 9:36
D | -32137 | 3 | 12654 | 8.18 | 6.21 | 6.36 | 4.63 | 3.43 | 2.67 | 2.12 | 1.75 | 66 | 66 | 32 | 9:36
D | -32137 | 4 | 12473 | 8.08 | 6.14 | 6.31 | 4.59 | 3.41 | 2.65 | 2.1 | 1.74 | 66 | 66 | 32 | 9:37
D | -32137 | 5 | 12487 | 8.06 | 6.15 | 6.34 | 4.6 | 3.41 | 2.65 | 2.1 | 1.75 | 66 | 66 | 32 | 9:37
D | -32137 | 6 | 24129 | 16.42 | 12.49 | 12.89 | 9.37 | 6.87 | 5.35 | 4.21 | 3.44 | 66 | 66 | 32 | 9:37
D | -32137 | 7 | 24114 | 16.27 | 12.41 | 12.79 | 9.34 | 6.93 | 5.36 | 4.23 | 3.44 | 66 | 66 | 32 | 9:37
D | -32137 | 8 | 24060 | 16.21 | 12.35 | 12.78 | 9.3 | 6.9 | 5.36 | 4.23 | 3.44 | 66 | 66 | 32 | 9:37
D | -32137 | 9 | 24072 | 16.18 | 12.35 | 12.73 | 9.33 | 6.86 | 5.36 | 4.21 | 3.45 | 66 | 66 | 32 | 9:37
D | -32137 | 10 | 35867 | 24.46 | 18.65 | 19.31 | 14.17 | 10.42 | 8.04 | 6.27 | 5.08 | 66 | 66 | 32 | 9:37
D | -32137 | 11 | 35610 | 24.1 | 18.31 | 19.03 | 13.99 | 10.3 | 7.99 | 6.25 | 5.07 | 66 | 66 | 32 | 9:38
D | -32137 | 12 | 35673 | 23.98 | 18.28 | 19.02 | 13.97 | 10.28 | 8.01 | 6.27 | 5.1 | 66 | 66 | 32 | 9:38
D | -32137 | 13 | 35631 | 23.97 | 18.28 | 19.01 | 13.99 | 10.3 | 8.03 | 6.27 | 5.1 | 66 | 66 | 32 | 9:38
C | Comment | at | -32146 | ft | Time: | 9:43 | :STA; | 0+15 | 25S
D | -37446 | 1 | 32581 | 80.98 | 52.84 | 55.99 | 33.21 | 19.34 | 11.5 | 7.61 | 5.89 | -442 | 66 | 33 | 9:50
D | -37446 | 2 | 12021 | 20.08 | 12.94 | 13.53 | 7.89 | 4.83 | 3.24 | 2.42 | 2.03 | -442 | 66 | 33 | 9:50
D | -37446 | 3 | 12193 | 18.33 | 12 | 12.51 | 7.41 | 4.63 | 3.21 | 2.41 | 2 | -442 | 66 | 33 | 9:50
D | -37446 | 4 | 12186 | 17.66 | 11.66 | 12.16 | 7.29 | 4.58 | 3.19 | 2.42 | 2.02 | -442 | 66 | 33 | 9:51
D | -37446 | 5 | 12103 | 17.42 | 11.56 | 12.04 | 7.23 | 4.56 | 3.18 | 2.41 | 2.02 | -442 | 66 | 33 | 9:51
D | -37446 | 6 | 23265 | 37.8 | 25.33 | 26.65 | 16.17 | 10.08 | 6.77 | 4.99 | 4.09 | -442 | 66 | 33 | 9:51
D | -37446 | 7 | 23215 | 36.63 | 24.73 | 25.99 | 15.91 | 10.13 | 6.83 | 5.06 | 4.11 | -442 | 66 | 33 | 9:51
D | -37446 | 8 | 23171 | 35.96 | 24.42 | 25.61 | 15.81 | 10.08 | 6.84 | 5.06 | 4.11 | -442 | 66 | 33 | 9:51
D | -37446 | 9 | 23243 | 35.48 | 24.19 | 25.37 | 15.71 | 10.05 | 6.83 | 5.05 | 4.11 | -442 | 66 | 33 | 9:51
D | -37446 | 10 | 34370 | 53.9 | 37.01 | 38.92 | 24.46 | 15.63 | 10.44 | 7.62 | 6.18 | -442 | 66 | 33 | 9:51
D | -37446 | 11 | 34223 | 53.05 | 36.53 | 38.75 | 24.49 | 15.64 | 10.54 | 7.69 | 6.22 | -442 | 66 | 33 | 9:52
D | -37446 | 12 | 34237 | 52.62 | 36.47 | 38.44 | 24.35 | 15.67 | 10.56 | 7.71 | 6.23 | -442 | 66 | 33 | 9:52
D | -37446 | 13 | 34181 | 52.21 | 36.23 | 38.26 | 24.36 | 15.69 | 10.61 | 7.75 | 6.25 | -442 | 66 | 33 | 9:52
C | Comment | at | -37446 | ft | Time: | 9:53 | :STA; | 2+10 | 15S
D | -37597 | 1 | 32781 | 78.8 | 54.38 | 57.19 | 34.92 | 20.06 | 12.19 | 7.82 | 5.94 | 67 | 66 | 34 | 9:54
D | -37597 | 2 | 12034 | 19.45 | 13.31 | 13.79 | 8.23 | 4.96 | 3.41 | 2.48 | 2.05 | 67 | 66 | 34 | 9:54
D | -37597 | 3 | 12110 | 17.74 | 12.29 | 12.68 | 7.71 | 4.77 | 3.35 | 2.48 | 2.05 | 67 | 66 | 34 | 9:54
D | -37597 | 4 | 12151 | 17.17 | 11.98 | 12.35 | 7.57 | 4.72 | 3.32 | 2.46 | 2.04 | 67 | 66 | 34 | 9:54
D | -37597 | 5 | 12176 | 16.96 | 11.87 | 12.24 | 7.53 | 4.72 | 3.32 | 2.47 | 2.05 | 67 | 66 | 34 | 9:54
D | -37597 | 6 | 23088 | 36.94 | 26.06 | 27.24 | 16.88 | 10.46 | 7.07 | 5.12 | 4.14 | 67 | 66 | 34 | 9:54
D | -37597 | 7 | 23235 | 35.9 | 25.51 | 26.6 | 16.64 | 10.48 | 7.14 | 5.18 | 4.16 | 67 | 66 | 34 | 9:55
D | -37597 | 8 | 23291 | 35.25 | 25.22 | 26.24 | 16.52 | 10.45 | 7.17 | 5.2 | 4.22 | 67 | 66 | 34 | 9:55
D | -37597 | 9 | 23376 | 34.8 | 25.01 | 26 | 16.4 | 10.44 | 7.14 | 5.2 | 4.19 | 67 | 66 | 34 | 9:55
D | -37597 | 10 | 34530 | 53.56 | 38.64 | 40.5 | 25.82 | 16.33 | 11.08 | 7.86 | 6.29 | 67 | 66 | 34 | 9:55
D | -37597 | 11 | 34433 | 53.08 | 38.41 | 40.42 | 25.92 | 16.36 | 11.21 | 7.97 | 6.37 | 67 | 66 | 34 | 9:55
D | -37597 | 12 | 34253 | 52.36 | 38.08 | 39.94 | 25.72 | 16.29 | 11.24 | 7.97 | 6.36 | 67 | 66 | 34 | 9:55
D | -37597 | 13 | 34480 | 52.18 | 38 | 39.95 | 25.8 | 16.42 | 11.31 | 8.04 | 6.41 | 67 | 66 | 34 | 9:56
C | Comment | at | -37597 | ft | Time: | 9:56 | :STA; | 1+95 | 15S
D | -38050 | 1 | 32083 | 91.71 | 58.71 | 63.42 | 36.72 | 20.17 | 11.77 | 7.79 | 6.09 | 67 | 66 | 35 | 9:58
D | -38050 | 2 | 11925 | 21.51 | 13.62 | 14.48 | 8.25 | 4.83 | 3.28 | 2.49 | 2.08 | 67 | 66 | 35 | 9:58
D | -38050 | 3 | 12081 | 19.39 | 12.46 | 13.24 | 7.68 | 4.64 | 3.23 | 2.48 | 2.08 | 67 | 66 | 35 | 9:58
D | -38050 | 4 | 12068 | 18.66 | 12.09 | 12.79 | 7.53 | 4.6 | 3.21 | 2.46 | 2.06 | 67 | 66 | 35 | 9:58
D | -38050 | 5 | 12097 | 18.32 | 11.96 | 12.64 | 7.47 | 4.57 | 3.2 | 2.47 | 2.06 | 67 | 66 | 35 | 9:58
D | -38050 | 6 | 22989 | 40.53 | 26.84 | 28.56 | 17 | 10.17 | 6.87 | 5.1 | 4.22 | 67 | 66 | 35 | 9:58
D | -38050 | 7 | 23116 | 39.15 | 26.16 | 27.77 | 16.78 | 10.15 | 6.93 | 5.18 | 4.25 | 67 | 66 | 35 | 9:58
D | -38050 | 8 | 23200 | 38.37 | 25.79 | 27.38 | 16.68 | 10.16 | 6.94 | 5.2 | 4.27 | 67 | 66 | 35 | 9:59
D | -38050 | 9 | 23117 | 37.68 | 25.46 | 26.97 | 16.51 | 10.09 | 6.91 | 5.17 | 4.25 | 67 | 66 | 35 | 9:59
D | -38050 | 10 | 34082 | 58.01 | 39.52 | 42.18 | 26.07 | 15.93 | 10.69 | 7.88 | 6.43 | 67 | 66 | 35 | 9:59
D | -38050 | 11 | 33976 | 57.14 | 39.11 | 41.9 | 26.04 | 15.99 | 10.77 | 7.94 | 6.47 | 67 | 66 | 35 | 9:59
D | -38050 | 12 | 34058 | 56.52 | 38.91 | 41.58 | 25.99 | 16.01 | 10.8 | 7.95 | 6.48 | 67 | 66 | 35 | 9:59
D | -38050 | 13 | 33954 | 56.13 | 38.69 | 41.29 | 25.87 | 16 | 10.8 | 7.95 | 6.47 | 67 | 66 | 35 | 10:00
C | Comment | at | -38050 | ft | Time: | 10:00 | :STA; | 1+50 | 15S
D | -38203 | 1 | 32361 | 93.48 | 60.38 | 64.67 | 37.91 | 21.05 | 12.08 | 7.93 | 5.87 | 67 | 66 | 36 | 10:01
D | -38203 | 2 | 11906 | 22.26 | 14.11 | 15.01 | 8.59 | 5.06 | 3.38 | 2.52 | 2.04 | 67 | 66 | 36 | 10:01
D | -38203 | 3 | 12155 | 20.09 | 12.96 | 13.74 | 8.05 | 4.9 | 3.34 | 2.55 | 2.07 | 67 | 66 | 36 | 10:01
D | -38203 | 4 | 12140 | 19.35 | 12.56 | 13.33 | 7.87 | 4.82 | 3.31 | 2.52 | 2.05 | 67 | 66 | 36 | 10:02
D | -38203 | 5 | 12153 | 18.96 | 12.37 | 13.12 | 7.82 | 4.83 | 3.32 | 2.53 | 2.05 | 67 | 66 | 36 | 10:02
D | -38203 | 6 | 23186 | 41.4 | 27.46 | 29.34 | 17.57 | 10.73 | 7.03 | 5.17 | 4.12 | 67 | 66 | 36 | 10:02
D | -38203 | 7 | 23215 | 39.99 | 26.78 | 28.56 | 17.28 | 10.75 | 7.09 | 5.25 | 4.16 | 67 | 66 | 36 | 10:02
D | -38203 | 8 | 23138 | 39.23 | 26.44 | 28.17 | 17.18 | 10.74 | 7.1 | 5.3 | 4.19 | 67 | 66 | 36 | 10:02
D | -38203 | 9 | 23283 | 38.64 | 26.18 | 27.86 | 17.08 | 10.7 | 7.1 | 5.29 | 4.2 | 67 | 66 | 36 | 10:02
D | -38203 | 10 | 34129 | 58.98 | 40.39 | 43.31 | 26.79 | 16.7 | 10.93 | 7.99 | 6.29 | 67 | 66 | 36 | 10:02
D | -38203 | 11 | 34057 | 58.21 | 39.96 | 43.05 | 26.78 | 16.77 | 11.02 | 8.05 | 6.3 | 67 | 66 | 36 | 10:03
D | -38203 | 12 | 34040 | 57.62 | 39.88 | 42.61 | 26.66 | 16.76 | 11.04 | 8.09 | 6.35 | 67 | 66 | 36 | 10:03
D | -38203 | 13 | 34200 | 57.33 | 39.72 | 42.52 | 26.66 | 16.83 | 11.07 | 8.13 | 6.36 | 67 | 66 | 36 | 10:03
C | Comment | at | -38203 | ft | Time: | 10:04 | :STA; | 1+35 | 15S
D | -38658 | 1 | 35058 | 31.88 | 25.27 | 26.03 | 19.11 | 13.74 | 10 | 7.39 | 5.75 | -325 | 66 | 37 | 10:05
D | -38658 | 2 | 12513 | 9.58 | 7.58 | 7.75 | 5.67 | 4.12 | 3.11 | 2.38 | 1.95 | -325 | 66 | 37 | 10:05
D | -38658 | 3 | 12520 | 9.35 | 7.39 | 7.55 | 5.57 | 4.08 | 3.09 | 2.37 | 1.94 | -325 | 66 | 37 | 10:05
D | -38658 | 4 | 12478 | 9.25 | 7.34 | 7.5 | 5.53 | 4.05 | 3.08 | 2.36 | 1.93 | -325 | 66 | 37 | 10:05
D | -38658 | 5 | 12559 | 9.21 | 7.31 | 7.47 | 5.54 | 4.05 | 3.08 | 2.37 | 1.94 | -325 | 66 | 37 | 10:05
D | -38658 | 6 | 24054 | 18.84 | 14.94 | 15.45 | 11.36 | 8.28 | 6.24 | 4.77 | 3.86 | -325 | 66 | 37 | 10:05
D | -38658 | 7 | 23950 | 18.61 | 14.79 | 15.33 | 11.27 | 8.26 | 6.23 | 4.79 | 3.88 | -325 | 66 | 37 | 10:06
D | -38658 | 8 | 24026 | 18.48 | 14.69 | 15.23 | 11.23 | 8.23 | 6.23 | 4.78 | 3.89 | -325 | 66 | 37 | 10:06
D | -38658 | 9 | 23982 | 18.47 | 14.71 | 15.2 | 11.24 | 8.26 | 6.25 | 4.81 | 3.9 | -325 | 66 | 37 | 10:06
D | -38658 | 10 | 35639 | 27.89 | 22.18 | 22.98 | 17.09 | 12.55 | 9.45 | 7.2 | 5.76 | -325 | 66 | 37 | 10:06
D | -38658 | 11 | 35497 | 27.65 | 22.02 | 22.89 | 17.01 | 12.51 | 9.46 | 7.24 | 5.79 | -325 | 66 | 37 | 10:06
D | -38658 | 12 | 35623 | 27.51 | 21.95 | 22.87 | 17 | 12.52 | 9.48 | 7.26 | 5.82 | -325 | 66 | 37 | 10:06
D | -38658 | 13 | 35635 | 27.37 | 21.84 | 22.73 | 16.92 | 12.46 | 9.44 | 7.21 | 5.78 | -325 | 66 | 37 | 10:07
C | Comment | at | -38658 | ft | Time: | 10:07 | :STA; | 0+90 | 15S
D | -38809 | 1 | 34859 | 33.18 | 26.09 | 26.71 | 19.34 | 13.63 | 9.84 | 7.24 | 5.69 | 67 | 66 | 38 | 10:08
D | -38809 | 2 | 12446 | 10.04 | 7.79 | 7.97 | 5.75 | 4.1 | 3.06 | 2.34 | 1.93 | 67 | 66 | 38 | 10:09
D | -38809 | 3 | 12463 | 9.77 | 7.64 | 7.79 | 5.66 | 4.08 | 3.05 | 2.35 | 1.94 | 67 | 66 | 38 | 10:09
D | -38809 | 4 | 12426 | 9.64 | 7.55 | 7.7 | 5.61 | 4.05 | 3.03 | 2.32 | 1.93 | 67 | 66 | 38 | 10:09
D | -38809 | 5 | 12483 | 9.57 | 7.54 | 7.69 | 5.6 | 4.05 | 3.05 | 2.34 | 1.94 | 67 | 66 | 38 | 10:09
D | -38809 | 6 | 23895 | 19.58 | 15.4 | 15.73 | 11.48 | 8.28 | 6.19 | 4.73 | 3.84 | 67 | 66 | 38 | 10:09
D | -38809 | 7 | 24078 | 19.4 | 15.29 | 15.65 | 11.43 | 8.29 | 6.19 | 4.76 | 3.87 | 67 | 66 | 38 | 10:09
D | -38809 | 8 | 24084 | 19.27 | 15.2 | 15.59 | 11.4 | 8.29 | 6.2 | 4.76 | 3.89 | 67 | 66 | 38 | 10:09
D | -38809 | 9 | 24055 | 19.15 | 15.12 | 15.51 | 11.34 | 8.26 | 6.18 | 4.73 | 3.86 | 67 | 66 | 38 | 10:10
D | -38809 | 10 | 35541 | 28.82 | 22.76 | 23.46 | 17.22 | 12.51 | 9.33 | 7.12 | 5.75 | 67 | 66 | 38 | 10:10
D | -38809 | 11 | 35517 | 28.59 | 22.57 | 23.28 | 17.11 | 12.43 | 9.33 | 7.13 | 5.76 | 67 | 66 | 38 | 10:10
D | -38809 | 12 | 35559 | 28.47 | 22.49 | 23.23 | 17.14 | 12.45 | 9.37 | 7.17 | 5.79 | 67 | 66 | 38 | 10:10
D | -38809 | 13 | 35501 | 28.4 | 22.49 | 23.18 | 17.09 | 12.48 | 9.37 | 7.17 | 5.79 | 67 | 66 | 38 | 10:10
C | Comment | at | -38809 | ft | Time: | 10:11 | :STA; | 0+75 | 15S
D | -39261 | 1 | 34838 | 33.7 | 25.97 | 27.04 | 19.15 | 13.24 | 9.46 | 6.78 | 5.37 | -255 | 66 | 39 | 10:13
D | -39261 | 2 | 12436 | 10.2 | 7.86 | 8.05 | 5.74 | 4.01 | 3 | 2.25 | 1.87 | -255 | 66 | 39 | 10:13
D | -39261 | 3 | 12295 | 9.88 | 7.62 | 7.85 | 5.61 | 3.96 | 2.97 | 2.24 | 1.85 | -255 | 66 | 39 | 10:13
D | -39261 | 4 | 12349 | 9.77 | 7.56 | 7.77 | 5.57 | 3.95 | 2.97 | 2.23 | 1.85 | -255 | 66 | 39 | 10:14
D | -39261 | 5 | 12439 | 9.73 | 7.55 | 7.75 | 5.57 | 3.93 | 2.97 | 2.23 | 1.86 | -255 | 66 | 39 | 10:14
D | -39261 | 6 | 23910 | 20.01 | 15.44 | 16.08 | 11.42 | 8.04 | 5.97 | 4.44 | 3.63 | -255 | 66 | 39 | 10:14
D | -39261 | 7 | 23798 | 19.76 | 15.29 | 15.91 | 11.34 | 7.98 | 5.99 | 4.46 | 3.66 | -255 | 66 | 39 | 10:14
D | -39261 | 8 | 23832 | 19.64 | 15.24 | 15.85 | 11.32 | 8.01 | 6.02 | 4.49 | 3.67 | -255 | 66 | 39 | 10:14
D | -39261 | 9 | 23891 | 19.58 | 15.2 | 15.79 | 11.31 | 7.98 | 6.02 | 4.49 | 3.68 | -255 | 66 | 39 | 10:14
D | -39261 | 10 | 35365 | 29.6 | 22.93 | 23.87 | 17.21 | 12.21 | 9.07 | 6.72 | 5.44 | -255 | 66 | 39 | 10:14
D | -39261 | 11 | 35350 | 29.41 | 22.81 | 23.83 | 17.21 | 12.26 | 9.13 | 6.77 | 5.49 | -255 | 66 | 39 | 10:15
D | -39261 | 12 | 35287 | 29.3 | 22.74 | 23.75 | 17.15 | 12.22 | 9.1 | 6.77 | 5.48 | -255 | 66 | 39 | 10:15
D | -39261 | 13 | 35390 | 29.13 | 22.66 | 23.61 | 17.09 | 12.17 | 9.1 | 6.75 | 5.47 | -255 | 66 | 39 | 10:15
C | Comment | at | -39261 | ft | Time: | 10:16 | :STA; | 0+30 | 15S
D | -39414 | 1 | 35118 | 34.31 | 26.37 | 27.09 | 19.08 | 13.21 | 9.35 | 6.88 | 5.42 | -280 | 66 | 40 | 10:17
D | -39414 | 2 | 12444 | 10.29 | 7.9 | 8.02 | 5.68 | 3.99 | 2.94 | 2.28 | 1.88 | -280 | 66 | 40 | 10:17
D | -39414 | 3 | 12348 | 10.01 | 7.69 | 7.84 | 5.57 | 3.97 | 2.94 | 2.27 | 1.88 | -280 | 66 | 40 | 10:17
D | -39414 | 4 | 12441 | 9.88 | 7.62 | 7.78 | 5.53 | 3.94 | 2.92 | 2.27 | 1.88 | -280 | 66 | 40 | 10:17
D | -39414 | 5 | 12419 | 9.81 | 7.58 | 7.74 | 5.51 | 3.95 | 2.92 | 2.27 | 1.87 | -280 | 66 | 40 | 10:17
D | -39414 | 6 | 23930 | 20.2 | 15.61 | 16.05 | 11.36 | 8.01 | 5.92 | 4.54 | 3.68 | -280 | 66 | 40 | 10:17
D | -39414 | 7 | 23791 | 19.96 | 15.47 | 15.86 | 11.23 | 7.97 | 5.91 | 4.55 | 3.7 | -280 | 66 | 40 | 10:18
D | -39414 | 8 | 23883 | 19.87 | 15.41 | 15.83 | 11.24 | 7.99 | 5.93 | 4.56 | 3.71 | -280 | 66 | 40 | 10:18
D | -39414 | 9 | 23926 | 19.78 | 15.37 | 15.79 | 11.24 | 8 | 5.94 | 4.56 | 3.7 | -280 | 66 | 40 | 10:18
D | -39414 | 10 | 35444 | 29.92 | 23.14 | 23.87 | 17.07 | 12.11 | 8.93 | 6.79 | 5.47 | -280 | 66 | 40 | 10:18
D | -39414 | 11 | 35556 | 29.84 | 23.07 | 23.91 | 17.16 | 12.26 | 9.02 | 6.87 | 5.55 | -280 | 66 | 40 | 10:18
D | -39414 | 12 | 35486 | 29.66 | 22.99 | 23.79 | 17.07 | 12.21 | 9 | 6.86 | 5.52 | -280 | 66 | 40 | 10:18
D | -39414 | 13 | 35434 | 29.63 | 22.99 | 23.77 | 17.08 | 12.18 | 9.01 | 6.87 | 5.53 | -280 | 66 | 40 | 10:19
C | Comment | at | -39423 | ft | Time: | 10:19 | :STA; | 0+15 | 15S
D | -45294 | 1 | 33893 | 52.6 | 37.4 | 38.54 | 23.65 | 14.54 | 9.76 | 7.08 | 5.56 | -291 | 66 | 41 | 10:22
D | -45294 | 2 | 12292 | 14.03 | 9.74 | 10.02 | 6.07 | 3.91 | 2.86 | 2.26 | 1.88 | -291 | 66 | 41 | 10:22
D | -45294 | 3 | 12309 | 13.35 | 9.37 | 9.64 | 5.93 | 3.86 | 2.85 | 2.24 | 1.88 | -291 | 66 | 41 | 10:22
D | -45294 | 4 | 12318 | 13.15 | 9.28 | 9.54 | 5.92 | 3.9 | 2.86 | 2.26 | 1.89 | -291 | 66 | 41 | 10:22
D | -45294 | 5 | 12343 | 13.03 | 9.22 | 9.5 | 5.9 | 3.87 | 2.85 | 2.26 | 1.89 | -291 | 66 | 41 | 10:22
D | -45294 | 6 | 23525 | 27.31 | 19.4 | 20.1 | 12.55 | 8.14 | 5.91 | 4.56 | 3.76 | -291 | 66 | 41 | 10:22
D | -45294 | 7 | 23652 | 26.85 | 19.13 | 19.83 | 12.47 | 8.17 | 5.92 | 4.6 | 3.79 | -291 | 66 | 41 | 10:23
D | -45294 | 8 | 23819 | 26.57 | 18.99 | 19.69 | 12.42 | 8.15 | 5.92 | 4.6 | 3.79 | -291 | 66 | 41 | 10:23
D | -45294 | 9 | 23748 | 26.45 | 18.95 | 19.68 | 12.44 | 8.14 | 5.92 | 4.61 | 3.81 | -291 | 66 | 41 | 10:23
D | -45294 | 10 | 35095 | 39.96 | 28.66 | 29.8 | 19.04 | 12.47 | 9.04 | 6.93 | 5.65 | -291 | 66 | 41 | 10:23
D | -45294 | 11 | 35288 | 39.6 | 28.33 | 29.66 | 19.02 | 12.55 | 9.09 | 7 | 5.7 | -291 | 66 | 41 | 10:23
D | -45294 | 12 | 34952 | 39.11 | 28.07 | 29.41 | 18.91 | 12.5 | 9.07 | 6.96 | 5.68 | -291 | 66 | 41 | 10:23
D | -45294 | 13 | 34937 | 39.01 | 28.03 | 29.44 | 18.95 | 12.54 | 9.08 | 6.99 | 5.71 | -291 | 66 | 41 | 10:24
C | Comment | at | -45294 | ft | Time: | 10:24 | :STA; | 2+10 | 5S
D | -45445 | 1 | 33976 | 53.51 | 38.68 | 39.4 | 24.42 | 15.15 | 10.15 | 7.4 | 5.81 | -224 | 66 | 42 | 10:25
D | -45445 | 2 | 12355 | 14.25 | 10.01 | 10.2 | 6.2 | 3.98 | 2.91 | 2.31 | 1.93 | -224 | 66 | 42 | 10:25
D | -45445 | 3 | 12313 | 13.43 | 9.52 | 9.67 | 5.98 | 3.9 | 2.87 | 2.28 | 1.92 | -224 | 66 | 42 | 10:25
D | -45445 | 4 | 12321 | 13.18 | 9.42 | 9.58 | 5.97 | 3.92 | 2.88 | 2.3 | 1.93 | -224 | 66 | 42 | 10:26
D | -45445 | 5 | 12398 | 13.09 | 9.39 | 9.56 | 5.97 | 3.92 | 2.9 | 2.31 | 1.95 | -224 | 66 | 42 | 10:26
D | -45445 | 6 | 23588 | 27.49 | 19.78 | 20.29 | 12.71 | 8.22 | 5.99 | 4.66 | 3.85 | -224 | 66 | 42 | 10:26
D | -45445 | 7 | 23734 | 27 | 19.45 | 20.03 | 12.63 | 8.3 | 6.02 | 4.7 | 3.87 | -224 | 66 | 42 | 10:26
D | -45445 | 8 | 23868 | 26.74 | 19.33 | 19.85 | 12.57 | 8.29 | 6.01 | 4.7 | 3.88 | -224 | 66 | 42 | 10:26
D | -45445 | 9 | 23711 | 26.61 | 19.27 | 19.82 | 12.59 | 8.31 | 6.02 | 4.71 | 3.89 | -224 | 66 | 42 | 10:26
D | -45445 | 10 | 35164 | 40.08 | 29.1 | 30.02 | 19.25 | 12.72 | 9.18 | 7.08 | 5.78 | -224 | 66 | 42 | 10:26
D | -45445 | 11 | 35011 | 39.62 | 28.68 | 29.79 | 19.2 | 12.7 | 9.19 | 7.11 | 5.83 | -224 | 66 | 42 | 10:27
D | -45445 | 12 | 35004 | 39.09 | 28.35 | 29.51 | 19.04 | 12.62 | 9.15 | 7.1 | 5.82 | -224 | 66 | 42 | 10:27
D | -45445 | 13 | 34895 | 39.02 | 28.37 | 29.49 | 19.06 | 12.64 | 9.17 | 7.11 | 5.82 | -224 | 66 | 42 | 10:27
C | Comment | at | -45445 | ft | Time: | 10:28 | :STA; | 1+95 | 5S
D | -45899 | 1 | 34092 | 57.17 | 40.7 | 42.23 | 26.12 | 15.95 | 10.33 | 7.29 | 5.68 | 29 | 66 | 43 | 10:29
D | -45899 | 2 | 12306 | 14.96 | 10.33 | 10.74 | 6.49 | 4.07 | 2.9 | 2.25 | 1.88 | 29 | 66 | 43 | 10:29
D | -45899 | 3 | 12290 | 14.16 | 9.84 | 10.25 | 6.29 | 4.01 | 2.89 | 2.26 | 1.91 | 29 | 66 | 43 | 10:29
D | -45899 | 4 | 12204 | 13.84 | 9.7 | 10.08 | 6.24 | 4 | 2.89 | 2.24 | 1.9 | 29 | 66 | 43 | 10:29
D | -45899 | 5 | 12359 | 13.74 | 9.67 | 10.03 | 6.22 | 4 | 2.88 | 2.23 | 1.88 | 29 | 66 | 43 | 10:30
D | -45899 | 6 | 23600 | 29.16 | 20.6 | 21.58 | 13.46 | 8.59 | 6.03 | 4.58 | 3.76 | 29 | 66 | 43 | 10:30
D | -45899 | 7 | 23694 | 28.54 | 20.21 | 21.19 | 13.29 | 8.59 | 6.04 | 4.6 | 3.79 | 29 | 66 | 43 | 10:30
D | -45899 | 8 | 23836 | 28.34 | 20.14 | 21.1 | 13.27 | 8.6 | 6.05 | 4.63 | 3.8 | 29 | 66 | 43 | 10:30
D | -45899 | 9 | 23746 | 28.14 | 20.06 | 21 | 13.25 | 8.62 | 6.05 | 4.64 | 3.8 | 29 | 66 | 43 | 10:30
D | -45899 | 10 | 34915 | 42.5 | 30.4 | 31.9 | 20.37 | 13.2 | 9.22 | 6.98 | 5.67 | 29 | 66 | 43 | 10:30
D | -45899 | 11 | 35030 | 41.99 | 29.99 | 31.65 | 20.3 | 13.15 | 9.25 | 7.02 | 5.72 | 29 | 66 | 43 | 10:30
D | -45899 | 12 | 34971 | 41.68 | 29.87 | 31.5 | 20.24 | 13.14 | 9.27 | 7.03 | 5.75 | 29 | 66 | 43 | 10:31
D | -45899 | 13 | 34923 | 41.34 | 29.63 | 31.33 | 20.17 | 13.12 | 9.23 | 7 | 5.71 | 29 | 66 | 43 | 10:31
C | Comment | at | -45999 | ft | Time: | 10:34 | :STA; | 1+50 | 5S
CComment: | Testing | in | this | file | was | continued | again | on | 2021-03-06 | at | 10:35 | AM
D | -46150 | 1 | 33568 | 60.01 | 42.08 | 42.62 | 25.88 | 15.76 | 10.27 | 7.46 | 5.77 | -170 | 67 | 1 | 10:36
D | -46150 | 2 | 12249 | 15.82 | 10.73 | 10.88 | 6.47 | 4.07 | 2.95 | 2.34 | 1.96 | -170 | 67 | 1 | 10:37
D | -46150 | 3 | 12298 | 14.91 | 10.2 | 10.35 | 6.27 | 4.01 | 2.92 | 2.34 | 1.95 | -170 | 67 | 1 | 10:37
D | -46150 | 4 | 12267 | 14.5 | 10 | 10.14 | 6.21 | 3.98 | 2.92 | 2.33 | 1.94 | -170 | 67 | 1 | 10:37
D | -46150 | 5 | 12194 | 14.39 | 9.99 | 10.09 | 6.21 | 4 | 2.93 | 2.33 | 1.95 | -170 | 67 | 1 | 10:37
D | -46150 | 6 | 23520 | 30.57 | 21.35 | 21.81 | 13.46 | 8.61 | 6.13 | 4.76 | 3.89 | -170 | 67 | 1 | 10:37
D | -46150 | 7 | 23603 | 29.98 | 20.99 | 21.44 | 13.32 | 8.58 | 6.14 | 4.79 | 3.89 | -170 | 67 | 1 | 10:37
D | -46150 | 8 | 23614 | 29.57 | 20.81 | 21.19 | 13.26 | 8.61 | 6.15 | 4.79 | 3.9 | -170 | 67 | 1 | 10:37
D | -46150 | 9 | 23782 | 29.51 | 20.78 | 21.26 | 13.29 | 8.64 | 6.18 | 4.81 | 3.93 | -170 | 67 | 1 | 10:38
D | -46150 | 10 | 34786 | 44.57 | 31.44 | 32.3 | 20.45 | 13.27 | 9.38 | 7.25 | 5.86 | -170 | 67 | 1 | 10:38
D | -46150 | 11 | 34987 | 44.14 | 31.1 | 32.24 | 20.49 | 13.31 | 9.45 | 7.31 | 5.9 | -170 | 67 | 1 | 10:38
D | -46150 | 12 | 34924 | 43.86 | 31 | 32.11 | 20.44 | 13.28 | 9.49 | 7.32 | 5.91 | -170 | 67 | 1 | 10:38
D | -46150 | 13 | 34761 | 43.42 | 30.7 | 31.89 | 20.35 | 13.28 | 9.44 | 7.29 | 5.89 | -170 | 67 | 1 | 10:38
C | Comment | at | -46150 | ft | Time: | 10:39 | :STA; | 1+35 | 5S
D | -46607 | 1 | 35508 | 25.86 | 20.11 | 20.83 | 15.21 | 11.04 | 8.37 | 6.42 | 5.13 | -151 | 67 | 2 | 10:40
D | -46607 | 2 | 12601 | 7.87 | 6.11 | 6.26 | 4.59 | 3.43 | 2.67 | 2.13 | 1.78 | -151 | 67 | 2 | 10:40
D | -46607 | 3 | 12456 | 7.65 | 5.99 | 6.14 | 4.52 | 3.38 | 2.65 | 2.11 | 1.76 | -151 | 67 | 2 | 10:40
D | -46607 | 4 | 12562 | 7.64 | 5.94 | 6.11 | 4.52 | 3.38 | 2.64 | 2.11 | 1.77 | -151 | 67 | 2 | 10:41
D | -46607 | 5 | 12494 | 7.61 | 5.93 | 6.09 | 4.51 | 3.38 | 2.64 | 2.1 | 1.76 | -151 | 67 | 2 | 10:41
D | -46607 | 6 | 24120 | 15.41 | 11.99 | 12.41 | 9.12 | 6.75 | 5.28 | 4.16 | 3.45 | -151 | 67 | 2 | 10:41
D | -46607 | 7 | 24240 | 15.32 | 11.93 | 12.36 | 9.1 | 6.8 | 5.31 | 4.18 | 3.47 | -151 | 67 | 2 | 10:41
D | -46607 | 8 | 24165 | 15.29 | 11.95 | 12.33 | 9.09 | 6.81 | 5.31 | 4.2 | 3.47 | -151 | 67 | 2 | 10:41
D | -46607 | 9 | 24310 | 15.28 | 11.91 | 12.33 | 9.09 | 6.81 | 5.31 | 4.19 | 3.48 | -151 | 67 | 2 | 10:41
D | -46607 | 10 | 36000 | 23.03 | 17.93 | 18.57 | 13.77 | 10.17 | 7.95 | 6.25 | 5.12 | -151 | 67 | 2 | 10:41
D | -46607 | 11 | 35882 | 22.81 | 17.7 | 18.41 | 13.67 | 10.1 | 7.93 | 6.27 | 5.12 | -151 | 67 | 2 | 10:42
D | -46607 | 12 | 35868 | 22.64 | 17.61 | 18.32 | 13.63 | 10.05 | 7.93 | 6.25 | 5.13 | -151 | 67 | 2 | 10:42
D | -46607 | 13 | 36001 | 22.62 | 17.61 | 18.32 | 13.64 | 10.09 | 7.94 | 6.26 | 5.15 | -151 | 67 | 2 | 10:42
C | Comment | at | -46607 | ft | Time: | 10:43 | :STA; | 0+90 | 5S
D | -46758 | 1 | 35314 | 27.29 | 20.98 | 21.43 | 15.46 | 11.04 | 8.39 | 6.41 | 5.15 | -158 | 67 | 3 | 10:44
D | -46758 | 2 | 12549 | 8.21 | 6.26 | 6.4 | 4.63 | 3.44 | 2.69 | 2.13 | 1.78 | -158 | 67 | 3 | 10:44
D | -46758 | 3 | 12515 | 7.99 | 6.11 | 6.24 | 4.55 | 3.38 | 2.64 | 2.1 | 1.77 | -158 | 67 | 3 | 10:44
D | -46758 | 4 | 12585 | 7.98 | 6.12 | 6.24 | 4.55 | 3.39 | 2.65 | 2.11 | 1.76 | -158 | 67 | 3 | 10:45
D | -46758 | 5 | 12554 | 7.95 | 6.14 | 6.29 | 4.57 | 3.39 | 2.66 | 2.11 | 1.77 | -158 | 67 | 3 | 10:45
D | -46758 | 6 | 24121 | 16.11 | 12.4 | 12.71 | 9.22 | 6.83 | 5.31 | 4.2 | 3.48 | -158 | 67 | 3 | 10:45
D | -46758 | 7 | 24048 | 16.03 | 12.35 | 12.65 | 9.17 | 6.81 | 5.33 | 4.22 | 3.49 | -158 | 67 | 3 | 10:45
D | -46758 | 8 | 24213 | 15.95 | 12.3 | 12.63 | 9.2 | 6.83 | 5.35 | 4.23 | 3.5 | -158 | 67 | 3 | 10:45
D | -46758 | 9 | 24171 | 15.95 | 12.32 | 12.61 | 9.21 | 6.85 | 5.34 | 4.23 | 3.49 | -158 | 67 | 3 | 10:45
D | -46758 | 10 | 35865 | 24.09 | 18.56 | 19.11 | 13.97 | 10.23 | 7.98 | 6.29 | 5.17 | -158 | 67 | 3 | 10:45
D | -46758 | 11 | 35931 | 23.82 | 18.33 | 18.9 | 13.86 | 10.23 | 7.99 | 6.31 | 5.18 | -158 | 67 | 3 | 10:46
D | -46758 | 12 | 35809 | 23.65 | 18.21 | 18.81 | 13.8 | 10.19 | 7.97 | 6.3 | 5.17 | -158 | 67 | 3 | 10:46
D | -46758 | 13 | 35829 | 23.6 | 18.16 | 18.79 | 13.8 | 10.19 | 7.99 | 6.3 | 5.18 | -158 | 67 | 3 | 10:46
C | Comment | at | -46758 | ft | Time: | 10:47 | :STA; | 0+75 | 5S
D | -47213 | 1 | 35356 | 27.39 | 21.35 | 21.89 | 16.06 | 11.66 | 8.72 | 6.57 | 5.23 | 68 | 66 | 4 | 10:48
D | -47213 | 2 | 12503 | 8.17 | 6.3 | 6.45 | 4.73 | 3.51 | 2.71 | 2.14 | 1.79 | 68 | 66 | 4 | 10:48
D | -47213 | 3 | 12580 | 8.01 | 6.16 | 6.31 | 4.69 | 3.49 | 2.7 | 2.14 | 1.8 | 68 | 66 | 4 | 10:48
D | -47213 | 4 | 12587 | 7.94 | 6.14 | 6.32 | 4.67 | 3.49 | 2.69 | 2.14 | 1.79 | 68 | 66 | 4 | 10:48
D | -47213 | 5 | 12560 | 7.91 | 6.12 | 6.3 | 4.67 | 3.46 | 2.68 | 2.13 | 1.78 | 68 | 66 | 4 | 10:48
D | -47213 | 6 | 24046 | 16.08 | 12.45 | 12.79 | 9.43 | 6.96 | 5.39 | 4.22 | 3.48 | 68 | 66 | 4 | 10:49
D | -47213 | 7 | 24050 | 15.87 | 12.27 | 12.62 | 9.31 | 6.92 | 5.34 | 4.2 | 3.47 | 68 | 66 | 4 | 10:49
D | -47213 | 8 | 24096 | 15.82 | 12.26 | 12.61 | 9.34 | 6.94 | 5.36 | 4.24 | 3.47 | 68 | 66 | 4 | 10:49
D | -47213 | 9 | 24199 | 15.78 | 12.24 | 12.64 | 9.31 | 6.92 | 5.35 | 4.21 | 3.47 | 68 | 66 | 4 | 10:49
D | -47213 | 10 | 36010 | 24.03 | 18.58 | 19.26 | 14.27 | 10.5 | 8.11 | 6.33 | 5.19 | 68 | 66 | 4 | 10:49
D | -47213 | 11 | 36001 | 23.73 | 18.3 | 19.04 | 14.09 | 10.42 | 8.06 | 6.31 | 5.16 | 68 | 66 | 4 | 10:49
D | -47213 | 12 | 35714 | 23.51 | 18.17 | 18.9 | 14.01 | 10.36 | 8.03 | 6.3 | 5.17 | 68 | 66 | 4 | 10:50
D | -47213 | 13 | 35837 | 23.41 | 18.09 | 18.86 | 13.98 | 10.35 | 8.02 | 6.3 | 5.16 | 68 | 66 | 4 | 10:50
C | Comment | at | -47213 | ft | Time: | 10:51 | :STA; | 0+30 | 5S
D | -47364 | 1 | 35291 | 27.7 | 21.43 | 21.95 | 15.81 | 11.38 | 8.45 | 6.48 | 5.17 | 68 | 67 | 5 | 10:52
D | -47364 | 2 | 12565 | 8.37 | 6.41 | 6.54 | 4.75 | 3.5 | 2.69 | 2.16 | 1.79 | 68 | 67 | 5 | 10:52
D | -47364 | 3 | 12548 | 8.18 | 6.31 | 6.45 | 4.72 | 3.49 | 2.69 | 2.16 | 1.8 | 68 | 67 | 5 | 10:52
D | -47364 | 4 | 12620 | 8.17 | 6.31 | 6.44 | 4.72 | 3.51 | 2.7 | 2.16 | 1.81 | 68 | 67 | 5 | 10:52
D | -47364 | 5 | 12567 | 8.09 | 6.25 | 6.38 | 4.69 | 3.48 | 2.68 | 2.15 | 1.8 | 68 | 67 | 5 | 10:53
D | -47364 | 6 | 24139 | 16.4 | 12.7 | 13.03 | 9.47 | 6.93 | 5.35 | 4.24 | 3.48 | 68 | 67 | 5 | 10:53
D | -47364 | 7 | 24096 | 16.22 | 12.54 | 12.87 | 9.37 | 6.89 | 5.34 | 4.24 | 3.48 | 68 | 67 | 5 | 10:53
D | -47364 | 8 | 24146 | 16.19 | 12.53 | 12.86 | 9.4 | 6.92 | 5.36 | 4.26 | 3.49 | 68 | 67 | 5 | 10:53
D | -47364 | 9 | 24161 | 16.15 | 12.52 | 12.84 | 9.39 | 6.92 | 5.37 | 4.25 | 3.5 | 68 | 67 | 5 | 10:53
D | -47364 | 10 | 35741 | 24.37 | 18.81 | 19.39 | 14.19 | 10.38 | 7.98 | 6.28 | 5.14 | 68 | 67 | 5 | 10:53
D | -47364 | 11 | 35816 | 24.09 | 18.59 | 19.24 | 14.1 | 10.36 | 7.97 | 6.3 | 5.16 | 68 | 67 | 5 | 10:53
D | -47364 | 12 | 35894 | 24.02 | 18.54 | 19.2 | 14.08 | 10.39 | 7.99 | 6.32 | 5.17 | 68 | 67 | 5 | 10:54
D | -47364 | 13 | 35799 | 23.9 | 18.49 | 19.15 | 14.05 | 10.35 | 7.97 | 6.3 | 5.17 | 68 | 67 | 5 | 10:54
C | Comment | at | -47364 | ft | Time: | 10:55 | :STA; | 0+15 | 5S