## Instructions
How to use this sheet
Fill in the following fields: | Project | Fill in project name
| Section | Name of section
| Date | Date of test
| Material | Type of material being tested
| Technician | Person(s) performing test
| Equipment Calibration Date | Date of last equipment calibration
Enter data in the "Raw Data" tab and fill in average values in the "PSPA Form' tab.

## PSPA Form
Portable Seismic Pavement Analyzer (PSPA)
Project: TO 5 CC9 |  |  | Source-near Receiver Spacing (in): 4
Date: 06/03/2021 |  |  | Near-far Receiver Spacing (in): 4
Technician: Jason Alcoba |  |  | Ground Temperature (°F): 68-70
Layer Material: P-401 |  |  | Ambient Temperature (°F): N/A
Test Item: LFS-2N |  |  | Are wave-shapes reasonable? Yes
Lift Number: 4 |  |  | Are reduced (dispersion) curves close? Yes
Layer Density (pcf): 164 |  |  | Calibration performed according to SOP? Yes
Poisson's Ratio: 0.3
Number of Receivers: 2
Test Results
Station | Offset, ft | Elevation, ft | Avg. Temperature, °F | Average Modulus, ksi
0+75 | -5 | 57.981 | 68.8 | 3180
0+75 | -15 | 57.973 | 70 | 2790
0+75 | -25 | 57.982 | 69.6 | 3110
0+90 | -5 | 58.012 | 70 | 3054
0+90 | -15 | 57.99 | 69.6 | 2894
0+90 | -25 | 57.993 | 69.6 | 3476
Comments:
1. The reported modulus values represent the combined modulus of P-401MR & P-403MR
2. Elevation values are from CC9 As-Built Drawing (06/02/2020).
3. The results are supposed to be reviewed by the GDIT engineer
Test Performed By: Jason Alcoba |  |  | Reviewed By:
Date: 06/03/2021 |  |  | Date:
Note on A6: Christopher Tomlinson: P-152, P-154, P-209, P-306, P-307, P-401, P-403, P-501
Note on A8: Christopher Tomlinson: 1-# with 1 representing the lowest lift

## Raw Data
Station | Offset | Date | Time | Location | Eraw, ksi | v | T | Eavg | Tavg |  |  | Eavg | Tavg
0+75 | -5 | 2021-03-06 | 10:51 | L | 3290 | 0.3 | 68 | 3180 | 68.8 | 0+75 | -5 | 3180 | 68.8
0+75 | -5 | 2021-03-06 | 10:51 | L | 3210 | 0.3 | 68 |  |  | 0+75 | -15 | 2790 | 70
0+75 | -5 | 2021-03-06 | 10:51 | L | 3250 | 0.3 | 70 |  |  | 0+75 | -25 | 3110 | 69.6
0+75 | -5 | 2021-03-06 | 10:53 | T | 3010 | 0.3 | 68 |  |  | 0+90 | -5 | 3054 | 70
0+75 | -5 | 2021-03-06 | 10:53 | T | 3140 | 0.3 | 70 |  |  | 0+90 | -15 | 2894 | 69.6
0+75 | -15 | 2021-03-06 | 10:58 | L | 2880 | 0.3 | 70 | 2790 | 70 | 0+90 | -25 | 3476 | 69.6
0+75 | -15 | 2021-03-06 | 10:58 | L | 2850 | 0.3 | 70
0+75 | -15 | 2021-03-06 | 10:58 | L | 2820 | 0.3 | 70
0+75 | -15 | 2021-03-06 | 11:01 | T | 2770 | 0.3 | 70
0+75 | -15 | 2021-03-06 | 11:01 | T | 2630 | 0.3 | 70
0+75 | -25 | 2021-03-06 | 11:06 | L | 3350 | 0.3 | 70 | 3110 | 69.6
0+75 | -25 | 2021-03-06 | 11:06 | L | 3340 | 0.3 | 70
0+75 | -25 | 2021-03-06 | 11:10 | T | 2970 | 0.3 | 68
0+75 | -25 | 2021-03-06 | 11:12 | T | 2970 | 0.3 | 70
0+75 | -25 | 2021-03-06 | 11:14 | T | 2920 | 0.3 | 70
0+90 | -5 | 2021-03-06 | 11:52 | L | 2890 | 0.3 | 70 | 3054 | 70
0+90 | -5 | 2021-03-06 | 11:53 | L | 2960 | 0.3 | 70
0+90 | -5 | 2021-03-06 | 11:53 | L | 2860 | 0.3 | 70
0+90 | -5 | 2021-03-06 | 11:56 | T | 3270 | 0.3 | 70
0+90 | -5 | 2021-03-06 | 11:56 | T | 3290 | 0.3 | 70
0+90 | -15 | 2021-03-06 | 11:30 | L | 3240 | 0.3 | 70 | 2894 | 69.6
0+90 | -15 | 2021-03-06 | 11:31 | L | 3180 | 0.3 | 68
0+90 | -15 | 2021-03-06 | 11:31 | L | 3220 | 0.3 | 70
0+90 | -15 | 2021-03-06 | 11:35 | T | 2430 | 0.3 | 70
0+90 | -15 | 2021-03-06 | 11:35 | T | 2400 | 0.3 | 70
0+90 | -25 | 2021-03-06 | 11:22 | T | 3550 | 0.3 | 70 | 3476 | 69.6
0+90 | -25 | 2021-03-06 | 11:23 | T | 3600 | 0.3 | 70
0+90 | -25 | 2021-03-06 | 11:25 | T | 3300 | 0.3 | 70
0+90 | -25 | 2021-03-06 | 11:26 | T | 3500 | 0.3 | 68
0+90 | -25 | 2021-03-06 | 11:26 | T | 3430 | 0.3 | 70