## Instructions
How to use this sheet
Fill in the following fields: | Project | Fill in project name
| Section | Name of section
| Date | Date of test
| Material | Type of material being tested
| Technician | Person(s) performing test
| Equipment Calibration Date | Date of last equipment calibration
Enter data in the "Raw Data" tab and fill in average values in the "PSPA Form' tab.

## PSPA Form
Portable Seismic Pavement Analyzer (PSPA)
Project: TO 5 CC9 |  |  | Source-near Receiver Spacing (in): 4
Date: 06/03/2021 |  |  | Near-far Receiver Spacing (in): 4
Technician: Jason Alcoba |  |  | Ground Temperature (°F): 70-73
Layer Material: P-401MR |  |  | Ambient Temperature (°F): N/A
Test Item: LFS-4N |  |  | Are wave-shapes reasonable? Yes
Lift Number: 2 |  |  | Are reduced (dispersion) curves close? Yes
Layer Density (pcf): 168 |  |  | Calibration performed according to SOP? Yes
Poisson's Ratio: 0.3
Number of Receivers: 2
Test Results
Station | Offset, ft | Elevation, ft | Avg. Temperature, °F | Average Modulus, ksi
1+95 | -5 | 58.019 | 70 | 3018
1+95 | -15 | 57.997 | 70.4 | 3436
1+95 | -25 | 57.995 | 70 | 3574
2+10 | -5 | 58.025 | 72.8 | 3302
2+10 | -15 | 57.992 | 72 | 3596
2+10 | -25 | 57.98 | 70 | 3236
Comments:
1. Elevation values are from CC9 As-Built Drawing (06/02/2020).
2. The results are supposed to be reviewed by the GDIT engineer
Test Performed By: Jason Alcoba |  |  | Reviewed By:
Date: 06/03/2021 |  |  | Date:
Note on A6: Christopher Tomlinson: P-152, P-154, P-209, P-306, P-307, P-401, P-403, P-501
Note on A8: Christopher Tomlinson: 1-# with 1 representing the lowest lift

## Raw Data
Station | Offset | Date | Time | Location | Eraw, ksi | v | T | Eavg | Tavg |  |  | Eavg | Tavg
1+95 | -5 | 2021-03-06 | 13:03 | L | 3100 | 0.3 | 70 | 3018 | 70 | 1+95 | -5 | 3018 | 70
1+95 | -5 | 2021-03-06 | 13:03 | L | 3040 | 0.3 | 70 |  |  | 1+95 | -15 | 3436 | 70.4
1+95 | -5 | 2021-03-06 | 13:06 | T | 3090 | 0.3 | 70 |  |  | 1+95 | -25 | 3574 | 70
1+95 | -5 | 2021-03-06 | 13:07 | T | 2900 | 0.3 | 70 |  |  | 2+10 | -5 | 3302 | 72.8
1+95 | -5 | 2021-03-06 | 13:07 | T | 2960 | 0.3 | 70 |  |  | 2+10 | -15 | 3596 | 72
1+95 | -15 | 2021-03-06 | 13:11 | L | 3330 | 0.3 | 70 | 3436 | 70.4 | 2+10 | -25 | 3236 | 70
1+95 | -15 | 2021-03-06 | 13:12 | L | 3320 | 0.3 | 70
1+95 | -15 | 2021-03-06 | 13:12 | L | 3380 | 0.3 | 72
1+95 | -15 | 2021-03-06 | 13:17 | T | 3550 | 0.3 | 70
1+95 | -15 | 2021-03-06 | 13:17 | T | 3600 | 0.3 | 70
1+95 | -25 | 2021-03-06 | 13:23 | L | 3590 | 0.3 | 70 | 3574 | 70
1+95 | -25 | 2021-03-06 | 13:23 | L | 3650 | 0.3 | 70
1+95 | -25 | 2021-03-06 | 13:23 | L | 3620 | 0.3 | 70
1+95 | -25 | 2021-03-06 | 13:25 | T | 3550 | 0.3 | 70
1+95 | -25 | 2021-03-06 | 13:25 | T | 3460 | 0.3 | 70
2+10 | -5 | 2021-03-06 | 15:29 | L | 3350 | 0.3 | 73 | 3302 | 72.8
2+10 | -5 | 2021-03-06 | 15:29 | L | 3300 | 0.3 | 73
2+10 | -5 | 2021-03-06 | 15:29 | L | 3330 | 0.3 | 73
2+10 | -5 | 2021-03-06 | 15:30 | T | 3350 | 0.3 | 72
2+10 | -5 | 2021-03-06 | 15:30 | T | 3180 | 0.3 | 73
2+10 | -15 | 2021-03-06 | 13:42 | L | 3580 | 0.3 | 72 | 3596 | 72
2+10 | -15 | 2021-03-06 | 13:48 | L | 3560 | 0.3 | 72
2+10 | -15 | 2021-03-06 | 13:52 | L | 3520 | 0.3 | 72
2+10 | -15 | 2021-03-06 | 13:55 | T | 3660 | 0.3 | 72
2+10 | -15 | 2021-03-06 | 13:55 | T | 3660 | 0.3 | 72
2+10 | -25 | 2021-03-06 | 13:35 | L | 3130 | 0.3 | 70 | 3236 | 70
2+10 | -25 | 2021-03-06 | 13:36 | L | 3380 | 0.3 | 70
2+10 | -25 | 2021-03-06 | 13:36 | L | 3290 | 0.3 | 70
2+10 | -25 | 2021-03-06 | 13:39 | T | 3240 | 0.3 | 70
2+10 | -25 | 2021-03-06 | 13:40 | T | 3140 | 0.3 | 70