## Instructions
How to use this sheet
Fill in the following fields: | Project | Fill in project name
| Section | Name of section
| Date | Date of test
| Material | Type of material being tested
| Technician | Person(s) performing test
| Equipment Calibration Date | Date of last equipment calibration
Enter data in the "Raw Data" tab and fill in average values in the "PSPA Form' tab.

## PSPA Form
Portable Seismic Pavement Analyzer (PSPA)
Project: TO 5 CC9 |  |  | Source-near Receiver Spacing (in): 4
Date: 06/03/2021 |  |  | Near-far Receiver Spacing (in): 4
Technician: Jason Alcoba |  |  | Ground Temperature (°F): 70-71
Layer Material: P-401MR |  |  | Ambient Temperature (°F): N/A
Test Item: LFC-3N |  |  | Are wave-shapes reasonable? Yes
Lift Number: 2 |  |  | Are reduced (dispersion) curves close? Yes
Layer Density (pcf): 163 |  |  | Calibration performed according to SOP? Yes
Poisson's Ratio: 0.3
Number of Receivers: 2
Test Results
Station | Offset, ft | Elevation, ft | Avg. Temperature, °F | Average Modulus, ksi
1+35 | -5 | 58.011 | 70 | 3004
1+35 | -15 | 57.992 | 70 | 3116
1+35 | -25 | 57.99 | 70 | 3610
1+50 | -5 | 58.02 | 70.4 | 2950
1+50 | -15 | 57.989 | 70 | 3002
1+50 | -25 | 57.985 | 70 | 3572
Comments:
1. Elevation values are from CC9 As-Built Drawing (06/02/2020).
2. The results are supposed to be reviewed by the GDIT engineer
Test Performed By: Jason Alcoba |  |  | Reviewed By:
Date: 06/03/2021 |  |  | Date:
Note on A6: Christopher Tomlinson: P-152, P-154, P-209, P-306, P-307, P-401, P-403, P-501
Note on A8: Christopher Tomlinson: 1-# with 1 representing the lowest lift

## Raw Data
Station | Offset | Date | Time | Location | Eraw, ksi | v | T | Eavg | Tavg |  |  | Eavg | Tavg
1+35 | -5 | 2021-03-06 | 12:05 | L | 3020 | 0.3 | 70 | 3004 | 70 | 1+35 | -5 | 3004 | 70
1+35 | -5 | 2021-03-06 | 12:05 | L | 3140 | 0.3 | 70 |  |  | 1+35 | -15 | 3116 | 70
1+35 | -5 | 2021-03-06 | 12:05 | L | 3000 | 0.3 | 70 |  |  | 1+35 | -25 | 3610 | 70
1+35 | -5 | 2021-03-06 | 12:08 | T | 2980 | 0.3 | 70 |  |  | 1+50 | -5 | 2950 | 70.4
1+35 | -5 | 2021-03-06 | 12:09 | T | 2880 | 0.3 | 70 |  |  | 1+50 | -15 | 3002 | 70
1+35 | -15 | 2021-03-06 | 12:13 | L | 3410 | 0.3 | 70 | 3116 | 70 | 1+50 | -25 | 3572 | 70
1+35 | -15 | 2021-03-06 | 12:14 | L | 3400 | 0.3 | 70
1+35 | -15 | 2021-03-06 | 12:20 | T | 3020 | 0.3 | 70
1+35 | -15 | 2021-03-06 | 12:20 | T | 2860 | 0.3 | 70
1+35 | -15 | 2021-03-06 | 12:21 | T | 2890 | 0.3 | 70
1+35 | -25 | 2021-03-06 | 12:23 | L | 3550 | 0.3 | 70 | 3610 | 70
1+35 | -25 | 2021-03-06 | 12:23 | L | 3520 | 0.3 | 70
1+35 | -25 | 2021-03-06 | 12:27 | T | 3630 | 0.3 | 70
1+35 | -25 | 2021-03-06 | 12:28 | T | 3690 | 0.3 | 70
1+35 | -25 | 2021-03-06 | 12:29 | T | 3660 | 0.3 | 70
1+50 | -5 | 2021-03-06 | 12:42 | L | 3150 | 0.3 | 70 | 2950 | 70.4
1+50 | -5 | 2021-03-06 | 12:42 | L | 3410 | 0.3 | 70
1+50 | -5 | 2021-03-06 | 12:42 | L | 3310 | 0.3 | 70
1+50 | -5 | 2021-03-06 | 12:50 | T | 2470 | 0.3 | 70
1+50 | -5 | 2021-03-06 | 12:51 | T | 2410 | 0.3 | 72
1+50 | -15 | 2021-03-06 | 12:36 | L | 2990 | 0.3 | 70 | 3002 | 70
1+50 | -15 | 2021-03-06 | 12:37 | L | 2960 | 0.3 | 70
1+50 | -15 | 2021-03-06 | 12:37 | L | 3050 | 0.3 | 70
1+50 | -15 | 2021-03-06 | 12:38 | T | 2940 | 0.3 | 70
1+50 | -15 | 2021-03-06 | 12:38 | T | 3070 | 0.3 | 70
1+50 | -25 | 2021-03-06 | 12:32 | L | 3620 | 0.3 | 70 | 3572 | 70
1+50 | -25 | 2021-03-06 | 12:32 | L | 3550 | 0.3 | 70
1+50 | -25 | 2021-03-06 | 12:33 | T | 3610 | 0.3 | 70
1+50 | -25 | 2021-03-06 | 12:34 | T | 3570 | 0.3 | 70
1+50 | -25 | 2021-03-06 | 12:34 | T | 3510 | 0.3 | 70