## Instructions
How to use this sheet
Fill in the following fields: | Project | Fill in project name
| Section | Name of section
| Date | Date of test
| Material | Type of material being tested
| Technician | Person(s) performing test
| Equipment Calibration Date | Date of last equipment calibration
Enter data in the "Raw Data" tab and fill in average values in the "PSPA Form' tab.

## PSPA Form
Portable Seismic Pavement Analyzer (PSPA)
Project: TO 5 CC9 |  |  | Source-near Receiver Spacing (in): 4
Date: 06/04/2021 |  |  | Near-far Receiver Spacing (in): 4
Technician: Jason Alcoba |  |  | Ground Temperature (°F): 68-70
Layer Material: P-401MR |  |  | Ambient Temperature (°F): N/A
Test Item: LFC-3S |  |  | Are wave-shapes reasonable? Yes
Lift Number: 2 |  |  | Are reduced (dispersion) curves close? Yes
Layer Density (pcf): 162 |  |  | Calibration performed according to SOP? Yes
Poisson's Ratio: 0.3
Number of Receivers: 2
Test Results
Station | Offset, ft | Elevation, ft | Avg. Temperature, °F | Average Modulus, ksi
1+35 | 5 | 57.993 | 69.2 | 3116
1+35 | 15 | 58.007 | 68.4 | 2976
1+35 | 25 | 58.004 | 68 | 3192
1+50 | 5 | 58.001 | 69.2 | 3258
1+50 | 15 | 58.002 | 68.4 | 3086
1+50 | 25 | 58.012 | 68 | 3068
Comments:
1. Elevation values are from CC9 As-Built Drawing (06/02/2020).
2. The results are supposed to be reviewed by the GDIT engineer
Test Performed By: Jason Alcoba |  |  | Reviewed By:
Date: 06/04/2021 |  |  | Date:
Note on A6: Christopher Tomlinson: P-152, P-154, P-209, P-306, P-307, P-401, P-403, P-501
Note on A8: Christopher Tomlinson: 1-# with 1 representing the lowest lift

## Raw Data
Station | Offset | Date | Time | Location | Eraw, ksi | v | T | Eavg | Tavg |  |  | Eavg | Tavg
1+35 | 5 | 2021-04-06 | 8:27 | L | 3130 | 0.3 | 70 | 3116 | 69.2 | 1+35 | 5 | 3116 | 69.2
1+35 | 5 | 2021-04-06 | 8:27 | L | 3030 | 0.3 | 70 |  |  | 1+35 | 15 | 2976 | 68.4
1+35 | 5 | 2021-04-06 | 8:28 | L | 3000 | 0.3 | 70 |  |  | 1+35 | 25 | 3192 | 68
1+35 | 5 | 2021-04-06 | 8:30 | T | 3150 | 0.3 | 68 |  |  | 1+50 | 5 | 3258 | 69.2
1+35 | 5 | 2021-04-06 | 8:30 | T | 3270 | 0.3 | 68 |  |  | 1+50 | 15 | 3086 | 68.4
1+35 | 15 | 2021-04-06 | 8:33 | L | 2920 | 0.3 | 70 | 2976 | 68.4 | 1+50 | 25 | 3068 | 68
1+35 | 15 | 2021-04-06 | 8:33 | L | 2920 | 0.3 | 68
1+35 | 15 | 2021-04-06 | 8:33 | L | 3040 | 0.3 | 68
1+35 | 15 | 2021-04-06 | 8:35 | T | 2970 | 0.3 | 68
1+35 | 15 | 2021-04-06 | 8:36 | T | 3030 | 0.3 | 68
1+35 | 25 | 2021-04-06 | 8:37 | L | 3060 | 0.3 | 68 | 3192 | 68
1+35 | 25 | 2021-04-06 | 8:37 | L | 3060 | 0.3 | 68
1+35 | 25 | 2021-04-06 | 8:37 | L | 3050 | 0.3 | 68
1+35 | 25 | 2021-04-06 | 8:39 | T | 3320 | 0.3 | 68
1+35 | 25 | 2021-04-06 | 8:39 | T | 3470 | 0.3 | 68
1+50 | 5 | 2021-04-06 | 8:50 | L | 3310 | 0.3 | 70 | 3258 | 69.2
1+50 | 5 | 2021-04-06 | 8:50 | L | 3330 | 0.3 | 70
1+50 | 5 | 2021-04-06 | 8:56 | T | 3200 | 0.3 | 68
1+50 | 5 | 2021-04-06 | 8:56 | T | 3210 | 0.3 | 70
1+50 | 5 | 2021-04-06 | 8:56 | T | 3240 | 0.3 | 68
1+50 | 15 | 2021-04-06 | 8:45 | L | 3160 | 0.3 | 68 | 3086 | 68.4
1+50 | 15 | 2021-04-06 | 8:45 | L | 3370 | 0.3 | 68
1+50 | 15 | 2021-04-06 | 8:45 | L | 3220 | 0.3 | 68
1+50 | 15 | 2021-04-06 | 8:48 | T | 2930 | 0.3 | 70
1+50 | 15 | 2021-04-06 | 8:49 | T | 2750 | 0.3 | 68
1+50 | 25 | 2021-04-06 | 8:42 | L | 2970 | 0.3 | 68 | 3068 | 68
1+50 | 25 | 2021-04-06 | 8:42 | L | 3100 | 0.3 | 68
1+50 | 25 | 2021-04-06 | 8:43 | T | 3080 | 0.3 | 68
1+50 | 25 | 2021-04-06 | 8:43 | T | 3120 | 0.3 | 68
1+50 | 25 | 2021-04-06 | 8:44 | T | 3070 | 0.3 | 68