## Instructions
How to use this sheet
Fill in the following fields: | Project | Fill in project name
| Section | Name of section
| Date | Date of test
| Material | Type of material being tested
| Technician | Person(s) performing test
| Equipment Calibration Date | Date of last equipment calibration
Enter data in the "Raw Data" tab and fill in average values in the "PSPA Form' tab.

## PSPA Form
Portable Seismic Pavement Analyzer (PSPA)
Project: TO 5 CC9 |  |  | Source-near Receiver Spacing (in): 4
Date: 06/03/2021 |  |  | Near-far Receiver Spacing (in): 4
Technician: Jason Alcoba |  |  | Ground Temperature (°F): 68
Layer Material: P-401 |  |  | Ambient Temperature (°F): N/A
Test Item: LFS-1N |  |  | Are wave-shapes reasonable? Yes
Lift Number: 4 |  |  | Are reduced (dispersion) curves close? Yes
Layer Density (pcf): 164 |  |  | Calibration performed according to SOP? Yes
Poisson's Ratio: 0.3
Number of Receivers: 2
Test Results
Station | Offset, ft | Elevation, ft | Avg. Temperature, °F | Average Modulus, ksi
0+15 | -5 | 57.99 | 68 | 3270
0+15 | -15 | 57.979 | 68 | 3200
0+15 | -25 | 57.98 | 68 | 3638
0+30 | -5 | 57.989 | 68.8 | 3456
0+30 | -15 | 57.971 | 68 | 3240
0+30 | -25 | 57.961 | 68 | 3444
Comments:
1. The reported modulus values represent the combined modulus of P-401MR & P-403MR.
2. Elevation values are from CC9 As-Built Drawing (06/02/2020).
3. The results are supposed to be reviewed by the GDIT enigneer .
Test Performed By: Jason Alcoba |  |  | Reviewed By:
Date: 06/03/2021 |  |  | Date:
Note on A6: Christopher Tomlinson: P-152, P-154, P-209, P-306, P-307, P-401, P-403, P-501
Note on A8: Christopher Tomlinson: 1-# with 1 representing the lowest lift

## Raw Data
Station | Offset | Date | Time | Location | Eraw, ksi | v | T | Eavg | Tavg |  |  | Eavg | Tavg
0+15 | -5 | 2021-03-06 | 9:43 | L | 2990 | 0.3 | 68 | 3270 | 68 | 0+15 | -5 | 3270 | 68
0+15 | -5 | 2021-03-06 | 9:43 | L | 3050 | 0.3 | 68 |  |  | 0+15 | -15 | 3200 | 68
0+15 | -5 | 2021-03-06 | 9:43 | L | 2990 | 0.3 | 68 |  |  | 0+15 | -25 | 3638 | 68
0+15 | -5 | 2021-03-06 | 9:51 | T | 3660 | 0.3 | 68 |  |  | 0+30 | -5 | 3456 | 68.8
0+15 | -5 | 2021-03-06 | 9:51 | T | 3660 | 0.3 | 68 |  |  | 0+30 | -15 | 3240 | 68
0+15 | -15 | 2021-03-06 | 9:56 | L | 3010 | 0.3 | 68 | 3200 | 68 | 0+30 | -25 | 3444 | 68
0+15 | -15 | 2021-03-06 | 9:57 | L | 3010 | 0.3 | 68
0+15 | -15 | 2021-03-06 | 9:57 | L | 3060 | 0.3 | 68
0+15 | -15 | 2021-03-06 | 9:59 | T | 3510 | 0.3 | 68
0+15 | -15 | 2021-03-06 | 9:59 | T | 3410 | 0.3 | 68
0+15 | -25 | 2021-03-06 | 10:02 | L | 3670 | 0.3 | 68 | 3638 | 68
0+15 | -25 | 2021-03-06 | 10:02 | L | 3650 | 0.3 | 68
0+15 | -25 | 2021-03-06 | 10:08 | T | 3610 | 0.3 | 68
0+15 | -25 | 2021-03-06 | 10:09 | T | 3660 | 0.3 | 68
0+15 | -25 | 2021-03-06 | 10:09 | T | 3600 | 0.3 | 68
0+30 | -5 | 2021-03-06 | 10:35 | L | 3690 | 0.3 | 68 | 3456 | 68.8
0+30 | -5 | 2021-03-06 | 10:35 | L | 3690 | 0.3 | 70
0+30 | -5 | 2021-03-06 | 10:36 | T | 3340 | 0.3 | 68
0+30 | -5 | 2021-03-06 | 10:36 | T | 3310 | 0.3 | 68
0+30 | -5 | 2021-03-06 | 10:37 | T | 3250 | 0.3 | 70
0+30 | -15 | 2021-03-06 | 10:23 | L | 3260 | 0.3 | 68 | 3240 | 68
0+30 | -15 | 2021-03-06 | 10:23 | L | 3310 | 0.3 | 68
0+30 | -15 | 2021-03-06 | 10:24 | L | 3310 | 0.3 | 68
0+30 | -15 | 2021-03-06 | 10:27 | T | 3190 | 0.3 | 68
0+30 | -15 | 2021-03-06 | 10:27 | T | 3130 | 0.3 | 68
0+30 | -25 | 2021-03-06 | 10:17 | T | 3510 | 0.3 | 68 | 3444 | 68
0+30 | -25 | 2021-03-06 | 10:17 | T | 3560 | 0.3 | 68
0+30 | -25 | 2021-03-06 | 10:20 | T | 3400 | 0.3 | 68
0+30 | -25 | 2021-03-06 | 10:20 | T | 3350 | 0.3 | 68
0+30 | -25 | 2021-03-06 | 10:20 | T | 3400 | 0.3 | 68