## Instructions
How to use this sheet
Fill in the following fields: | Project | Fill in project name
| Section | Name of section
| Date | Date of test
| Material | Type of material being tested
| Technician | Person(s) performing test
| Equipment Calibration Date | Date of last equipment calibration
Enter data in the "Raw Data" tab and fill in average values in the "PSPA Form' tab.

## PSPA Form
Portable Seismic Pavement Analyzer (PSPA)
Project: TO 5 CC9 |  |  | Source-near Receiver Spacing (in): 4
Date: 06/03/2021 |  |  | Near-far Receiver Spacing (in): 4
Technician: Jason Alcoba |  |  | Ground Temperature (°F): 72-73
Layer Material: P-401MR |  |  | Ambient Temperature (°F): N/A
Test Item: LFS-2S |  |  | Are wave-shapes reasonable? Yes
Lift Number: 4 |  |  | Are reduced (dispersion) curves close? Yes
Layer Density (pcf): 162 |  |  | Calibration performed according to SOP? Yes
Poisson's Ratio: 0.3
Number of Receivers: 2
Test Results
Station | Offset, ft | Elevation, ft | Avg. Temperature, °F | Average Modulus, ksi
0+75 | 5 | 57.97 | 72.2 | 3304
0+75 | 15 | 57.979 | 73 | 3004
0+75 | 25 | 57.976 | 72.4 | 3162
0+90 | 5 | 57.982 | 72 | 3314
0+90 | 15 | 57.998 | 72.8 | 3004
0+90 | 25 | 57.99 | 72 | 3140
Comments:
1. The reported modulus values represent the combined modulus of P-401MR & P-403MR.
2. Elevation values are from CC9 As-Built Drawing (06/02/2020).
3. The results are supposed to be reviewed by the GDIT engineer.
Test Performed By: Jason Alcoba |  |  | Reviewed By:
Date: 06/03/2021 |  |  | Date:
Note on A6: Christopher Tomlinson: P-152, P-154, P-209, P-306, P-307, P-401, P-403, P-501
Note on A8: Christopher Tomlinson: 1-# with 1 representing the lowest lift

## Raw Data
Station | Offset | Date | Time | Location | Eraw, ksi | v | T | Eavg | Tavg |  |  | Eavg | Tavg
0+75 | 5 | 2021-03-06 | 16:13 | L | 3180 | 0.3 | 72 | 3304 | 72.2 | 0+75 | 5 | 3304 | 72.2
0+75 | 5 | 2021-03-06 | 16:13 | L | 3290 | 0.3 | 73 |  |  | 0+75 | 15 | 3004 | 73
0+75 | 5 | 2021-03-06 | 16:14 | L | 3310 | 0.3 | 72 |  |  | 0+75 | 25 | 3162 | 72.4
0+75 | 5 | 2021-03-06 | 16:16 | T | 3380 | 0.3 | 72 |  |  | 0+90 | 5 | 3314 | 72
0+75 | 5 | 2021-03-06 | 16:16 | T | 3360 | 0.3 | 72 |  |  | 0+90 | 15 | 3004 | 72.8
0+75 | 15 | 2021-03-06 | 16:36 | L | 3200 | 0.3 | 73 | 3004 | 73 | 0+90 | 25 | 3140 | 72
0+75 | 15 | 2021-03-06 | 16:36 | L | 3170 | 0.3 | 73
0+75 | 15 | 2021-03-06 | 16:36 | L | 3200 | 0.3 | 73
0+75 | 15 | 2021-03-06 | 16:37 | T | 2620 | 0.3 | 73
0+75 | 15 | 2021-03-06 | 16:38 | T | 2830 | 0.3 | 73
0+75 | 25 | 2021-03-06 | 16:40 | L | 3280 | 0.3 | 72 | 3162 | 72.4
0+75 | 25 | 2021-03-06 | 16:40 | L | 3380 | 0.3 | 72
0+75 | 25 | 2021-03-06 | 16:42 | T | 3090 | 0.3 | 73
0+75 | 25 | 2021-03-06 | 16:43 | T | 3070 | 0.3 | 72
0+75 | 25 | 2021-03-06 | 16:43 | T | 2990 | 0.3 | 73
0+90 | 5 | 2021-03-06 | 16:19 | L | 3340 | 0.3 | 72 | 3314 | 72
0+90 | 5 | 2021-03-06 | 16:19 | L | 3430 | 0.3 | 72
0+90 | 5 | 2021-03-06 | 16:21 | T | 3330 | 0.3 | 72
0+90 | 5 | 2021-03-06 | 16:22 | T | 3240 | 0.3 | 72
0+90 | 5 | 2021-03-06 | 16:22 | T | 3230 | 0.3 | 72
0+90 | 15 | 2021-03-06 | 16:23 | L | 3200 | 0.3 | 73 | 3004 | 72.8
0+90 | 15 | 2021-03-06 | 16:23 | L | 3170 | 0.3 | 73
0+90 | 15 | 2021-03-06 | 16:23 | L | 3200 | 0.3 | 72
0+90 | 15 | 2021-03-06 | 16:24 | T | 2620 | 0.3 | 73
0+90 | 15 | 2021-03-06 | 16:25 | T | 2830 | 0.3 | 73
0+90 | 25 | 2021-03-06 | 16:30 | L | 3090 | 0.3 | 72 | 3140 | 72
0+90 | 25 | 2021-03-06 | 16:30 | L | 3070 | 0.3 | 72
0+90 | 25 | 2021-03-06 | 16:33 | T | 3220 | 0.3 | 72
0+90 | 25 | 2021-03-06 | 16:33 | T | 3160 | 0.3 | 72
0+90 | 25 | 2021-03-06 | 16:33 | T | 3160 | 0.3 | 72