## Instructions
How to use this sheet
Fill in the following fields: | Project | Fill in project name
| Section | Name of section
| Date | Date of test
| Material | Type of material being tested
| Technician | Person(s) performing test
| Equipment Calibration Date | Date of last equipment calibration
Enter data in the "Raw Data" tab and fill in average values in the "PSPA Form' tab.

## PSPA Form
Portable Seismic Pavement Analyzer (PSPA)
Project: TO 5 CC9 |  |  | Source-near Receiver Spacing (in): 4
Date: 06/03/2021 |  |  | Near-far Receiver Spacing (in): 4
Technician: Jason Alcoba |  |  | Ground Temperature (°F): 72-73
Layer Material: P-401MR |  |  | Ambient Temperature (°F): N/A
Test Item: LFS-1S |  |  | Are wave-shapes reasonable? Yes
Lift Number: 4 |  |  | Are reduced (dispersion) curves close? Yes
Layer Density (pcf): 162 |  |  | Calibration performed according to SOP? Yes
Poisson's Ratio: 0.3
Number of Receivers: 2
Test Results
Station | Offset, ft | Elevation, ft | Avg. Temperature, °F | Average Modulus, ksi
0+15 | 5 | 57.982 | 72.2 | 3026
0+15 | 15 | 57.996 | 72 | 3004
0+15 | 25 | 58.001 | 72 | 3108
0+30 | 5 | 57.995 | 72 | 3354
0+30 | 15 | 58.008 | 72.4 | 3048
0+30 | 25 | 58.021 | 72 | 2902
Comments:
1. The reported modulus values represent the combined modulus of P-401MR & P-403MR
2. Elevation values are from CC9 As-Built Drawing (06/02/2020).
3. The results are supposed to be reviewed by the GDIT engineer
Test Performed By: Jason Alcoba |  |  | Reviewed By:
Date: 06/03/2021 |  |  | Date:
Note on A6: Christopher Tomlinson: P-152, P-154, P-209, P-306, P-307, P-401, P-403, P-501
Note on A8: Christopher Tomlinson: 1-# with 1 representing the lowest lift

## Raw Data
Station | Offset | Date | Time | Location | Eraw, ksi | v | T | Eavg | Tavg |  |  | Eavg | Tavg
0+15 | 5 | 2021-03-06 | 15:45 | L | 2980 | 0.3 | 72 | 3026 | 72.2 | 0+15 | 5 | 3026 | 72.2
0+15 | 5 | 2021-03-06 | 15:45 | L | 2980 | 0.3 | 72 |  |  | 0+15 | 15 | 3004 | 72
0+15 | 5 | 2021-03-06 | 15:46 | L | 2990 | 0.3 | 73 |  |  | 0+15 | 25 | 3108 | 72
0+15 | 5 | 2021-03-06 | 15:50 | T | 3100 | 0.3 | 72 |  |  | 0+30 | 5 | 3354 | 72
0+15 | 5 | 2021-03-06 | 15:50 | T | 3080 | 0.3 | 72 |  |  | 0+30 | 15 | 3048 | 72.4
0+15 | 15 | 2021-03-06 | 15:52 | L | 3090 | 0.3 | 72 | 3004 | 72 | 0+30 | 25 | 2902 | 72
0+15 | 15 | 2021-03-06 | 15:53 | L | 2970 | 0.3 | 72
0+15 | 15 | 2021-03-06 | 15:53 | T | 2990 | 0.3 | 72
0+15 | 15 | 2021-03-06 | 15:54 | T | 2980 | 0.3 | 72
0+15 | 15 | 2021-03-06 | 15:54 | T | 2990 | 0.3 | 72
0+15 | 25 | 2021-03-06 | 15:55 | L | 3170 | 0.3 | 72 | 3108 | 72
0+15 | 25 | 2021-03-06 | 15:55 | L | 3190 | 0.3 | 72
0+15 | 25 | 2021-03-06 | 15:56 | T | 3150 | 0.3 | 72
0+15 | 25 | 2021-03-06 | 15:56 | T | 3010 | 0.3 | 72
0+15 | 25 | 2021-03-06 | 15:56 | T | 3020 | 0.3 | 72
0+30 | 5 | 2021-03-06 | 16:07 | L | 3340 | 0.3 | 72 | 3354 | 72
0+30 | 5 | 2021-03-06 | 16:07 | L | 3410 | 0.3 | 72
0+30 | 5 | 2021-03-06 | 16:08 | T | 3330 | 0.3 | 72
0+30 | 5 | 2021-03-06 | 16:08 | T | 3330 | 0.3 | 72
0+30 | 5 | 2021-03-06 | 16:08 | T | 3360 | 0.3 | 72
0+30 | 15 | 2021-03-06 | 16:03 | L | 3080 | 0.3 | 72 | 3048 | 72.4
0+30 | 15 | 2021-03-06 | 16:03 | L | 2980 | 0.3 | 73
0+30 | 15 | 2021-03-06 | 16:03 | L | 3000 | 0.3 | 72
0+30 | 15 | 2021-03-06 | 16:05 | T | 3100 | 0.3 | 72
0+30 | 15 | 2021-03-06 | 16:06 | T | 3080 | 0.3 | 73
0+30 | 25 | 2021-03-06 | 15:58 | L | 3090 | 0.3 | 72 | 2902 | 72
0+30 | 25 | 2021-03-06 | 15:59 | L | 3080 | 0.3 | 72
0+30 | 25 | 2021-03-06 | 15:59 | L | 3060 | 0.3 | 72
0+30 | 25 | 2021-03-06 | 16:00 | T | 2610 | 0.3 | 72
0+30 | 25 | 2021-03-06 | 16:00 | T | 2670 | 0.3 | 72