## Instructions
How to use this sheet
Fill in the following fields: | Project | Fill in project name
| Section | Name of section
| Date | Date of test
| Material | Type of material being tested
| Technician | Person(s) performing test
| Equipment Calibration Date | Date of last equipment calibration
Enter data in the "Raw Data" tab and fill in average values in the "PSPA Form' tab.

## PSPA Form
Portable Seismic Pavement Analyzer (PSPA)
Project: TO 5 CC9 |  |  | Source-near Receiver Spacing (in): 4
Date: 06/04/2021 |  |  | Near-far Receiver Spacing (in): 4
Technician: Jason Alcoba |  |  | Ground Temperature (°F): 68-70
Layer Material: P-401MR |  |  | Ambient Temperature (°F): N/A
Test Item: LFC-4S |  |  | Are wave-shapes reasonable? Yes
Lift Number: 2 |  |  | Are reduced (dispersion) curves close? Yes
Layer Density (pcf): 164 |  |  | Calibration performed according to SOP? Yes
Poisson's Ratio: 0.3
Number of Receivers: 2
Test Results
Station | Offset, ft | Elevation, ft | Avg. Temperature, °F | Average Modulus, ksi
1+95 | 5 | 58.007 | 68 | 3586
1+95 | 15 | 58.026 | 69.2 | 3086
1+95 | 25 | 58.003 | 68.4 | 3358
2+10 | 5 | 58.007 | 68.8 | 3502
2+10 | 15 | 58.024 | 69.6 | 3020
2+10 | 25 | 58.028 | 69.2 | 3236
Comments:
1. Elevation values are from CC9 As-Built Drawing (06/02/2020).
2. The results are supposed to be reviewed by the GDIT engineer
Test Performed By: Jason Alcoba |  |  | Reviewed By:
Date: 06/04/2021 |  |  | Date:
Note on A6: Christopher Tomlinson: P-152, P-154, P-209, P-306, P-307, P-401, P-403, P-501
Note on A8: Christopher Tomlinson: 1-# with 1 representing the lowest lift

## Raw Data
Station | Offset | Date | Time | Location | Eraw, ksi | v | T | Eavg | Tavg |  |  | Eavg | Tavg
1+95 | 5 | 2021-04-06 | 8:59 | L | 3570 | 0.3 | 68 | 3586 | 68 | 1+95 | 5 | 3586 | 68
1+95 | 5 | 2021-04-06 | 8:59 | L | 3580 | 0.3 | 68 |  |  | 1+95 | 15 | 3086 | 69.2
1+95 | 5 | 2021-04-06 | 8:59 | L | 3660 | 0.3 | 68 |  |  | 1+95 | 25 | 3358 | 68.4
1+95 | 5 | 2021-04-06 | 9:03 | T | 3550 | 0.3 | 68 |  |  | 2+10 | 5 | 3502 | 68.8
1+95 | 5 | 2021-04-06 | 9:03 | T | 3570 | 0.3 | 68 |  |  | 2+10 | 15 | 3020 | 69.6
1+95 | 15 | 2021-04-06 | 9:04 | L | 3310 | 0.3 | 68 | 3086 | 69.2 | 2+10 | 25 | 3236 | 69.2
1+95 | 15 | 2021-04-06 | 9:05 | L | 3300 | 0.3 | 68
1+95 | 15 | 2021-04-06 | 9:08 | T | 3020 | 0.3 | 70
1+95 | 15 | 2021-04-06 | 9:09 | T | 2960 | 0.3 | 70
1+95 | 15 | 2021-04-06 | 9:09 | T | 2840 | 0.3 | 70
1+95 | 25 | 2021-04-06 | 9:11 | L | 3270 | 0.3 | 68 | 3358 | 68.4
1+95 | 25 | 2021-04-06 | 9:11 | L | 3240 | 0.3 | 68
1+95 | 25 | 2021-04-06 | 9:12 | L | 3320 | 0.3 | 68
1+95 | 25 | 2021-04-06 | 9:14 | T | 3470 | 0.3 | 68
1+95 | 25 | 2021-04-06 | 9:15 | T | 3490 | 0.3 | 70
2+10 | 5 | 2021-04-06 | 9:30 | L | 3380 | 0.3 | 70 | 3502 | 68.8
2+10 | 5 | 2021-04-06 | 9:30 | L | 3420 | 0.3 | 68
2+10 | 5 | 2021-04-06 | 9:30 | L | 3460 | 0.3 | 70
2+10 | 5 | 2021-04-06 | 9:31 | T | 3660 | 0.3 | 68
2+10 | 5 | 2021-04-06 | 9:31 | T | 3590 | 0.3 | 68
2+10 | 15 | 2021-04-06 | 9:24 | T | 3180 | 0.3 | 70 | 3020 | 69.6
2+10 | 15 | 2021-04-06 | 9:24 | T | 3070 | 0.3 | 70
2+10 | 15 | 2021-04-06 | 9:25 | T | 2920 | 0.3 | 70
2+10 | 15 | 2021-04-06 | 9:25 | T | 2910 | 0.3 | 68
2+10 | 15 | 2021-04-06 | 9:25 | T | 3020 | 0.3 | 70
2+10 | 25 | 2021-04-06 | 9:19 | L | 3470 | 0.3 | 70 | 3236 | 69.2
2+10 | 25 | 2021-04-06 | 9:19 | L | 3520 | 0.3 | 70
2+10 | 25 | 2021-04-06 | 9:27 | T | 3070 | 0.3 | 70
2+10 | 25 | 2021-04-06 | 9:28 | T | 3100 | 0.3 | 68
2+10 | 25 | 2021-04-06 | 9:28 | T | 3020 | 0.3 | 68