## Instructions
How to use this sheet
Fill in the following fields: | Project | Fill in project name
| Section | Name of section
| Date | Date of test
| Material | Type of material being tested
| Technician | Person(s) performing test
| Equipment Calibration Date | Date of last equipment calibration
Enter data in the "Raw Data" tab and fill in average values in the "PSPA Form' tab.

## PSPA Form
Portable Seismic Pavement Analyzer (PSPA)
Project: TO 5 CC9 |  |  | Source-near Receiver Spacing (in): 4
Date: 06/10/2021 |  |  | Near-far Receiver Spacing (in): 4
Technician: Jason Alcoba |  |  | Ground Temperature (°F): 79 - 81
Layer Material: P-401 |  |  | Ambient Temperature (°F): N/A
Test Item: LFS-1N |  |  | Are wave-shapes reasonable? Yes
Lift Number: 4 |  |  | Are reduced (dispersion) curves close? Yes
Layer Density (pcf): 164 |  |  | Calibration performed according to SOP? Yes
Poisson's Ratio: 0.3
Number of Receivers: 2
Test Results
Station | Offset, ft | Elevation, ft | Avg. Temperature, °F | Average Modulus, ksi
0+15 | -5 | 57.99 | 80.6 | 2724
0+15 | -15 | 57.979 | 79 | 2790
0+15 | -25 | 57.98 | 79 | 2816
0+30 | -5 | 57.989 | 79.4 | 2830
0+30 | -15 | 57.971 | 79.4 | 2924
0+30 | -25 | 57.961 | 79 | 2636
Comments:
1. The reported modulus values represent the combined modulus of P-401MR & P-403MR.
2. Elevation values are from CC9 As-Built Drawing (06/02/2020).
3. The results are supposed to be reviewed by the GDIT enigneer .
Test Performed By: Jason Alcoba |  |  | Reviewed By:
Date: 06/10/2021 |  |  | Date:
Note on A6: Christopher Tomlinson: P-152, P-154, P-209, P-306, P-307, P-401, P-403, P-501
Note on A8: Christopher Tomlinson: 1-# with 1 representing the lowest lift

## Raw Data
Station | Offset | Date | Time | Location | Eraw, ksi | v | T | Eavg | Tavg |  |  | Eavg | Tavg
0+15 | -5 | 2021-10-06 | 13:58 | L | 2990 | 0.3 | 81 | 2724 | 80.6 | 0+15 | -5 | 2724 | 80.6
0+15 | -5 | 2021-10-06 | 13:58 | L | 3000 | 0.3 | 79 |  |  | 0+15 | -15 | 2790 | 79
0+15 | -5 | 2021-10-06 | 13:58 | L | 2950 | 0.3 | 81 |  |  | 0+15 | -25 | 2816 | 79
0+15 | -5 | 2021-10-06 | 13:59 | T | 2300 | 0.3 | 81 |  |  | 0+30 | -5 | 2830 | 79.4
0+15 | -5 | 2021-10-06 | 13:59 | T | 2380 | 0.3 | 81 |  |  | 0+30 | -15 | 2924 | 79.4
0+15 | -15 | 2021-10-06 | 14:01 | L | 2980 | 0.3 | 79 | 2790 | 79 | 0+30 | -25 | 2636 | 79
0+15 | -15 | 2021-10-06 | 14:01 | L | 2980 | 0.3 | 79
0+15 | -15 | 2021-10-06 | 14:02 | L | 2900 | 0.3 | 79
0+15 | -15 | 2021-10-06 | 14:02 | T | 2520 | 0.3 | 79
0+15 | -15 | 2021-10-06 | 14:03 | T | 2570 | 0.3 | 79
0+15 | -25 | 2021-10-06 | 14:09 | L | 2700 | 0.3 | 79 | 2816 | 79
0+15 | -25 | 2021-10-06 | 14:09 | L | 2900 | 0.3 | 79
0+15 | -25 | 2021-10-06 | 14:09 | L | 2760 | 0.3 | 79
0+15 | -25 | 2021-10-06 | 14:10 | T | 2830 | 0.3 | 79
0+15 | -25 | 2021-10-06 | 14:10 | T | 2890 | 0.3 | 79
0+30 | -5 | 2021-10-06 | 14:23 | L | 2950 | 0.3 | 79 | 2830 | 79.4
0+30 | -5 | 2021-10-06 | 14:23 | L | 2460 | 0.3 | 81
0+30 | -5 | 2021-10-06 | 14:24 | L | 3010 | 0.3 | 79
0+30 | -5 | 2021-10-06 | 14:24 | T | 2850 | 0.3 | 79
0+30 | -5 | 2021-10-06 | 14:25 | T | 2880 | 0.3 | 79
0+30 | -15 | 2021-10-06 | 14:19 | L | 3160 | 0.3 | 79 | 2924 | 79.4
0+30 | -15 | 2021-10-06 | 14:20 | L | 3130 | 0.3 | 79
0+30 | -15 | 2021-10-06 | 14:20 | L | 3210 | 0.3 | 79
0+30 | -15 | 2021-10-06 | 14:21 | T | 2530 | 0.3 | 81
0+30 | -15 | 2021-10-06 | 14:21 | T | 2590 | 0.3 | 79
0+30 | -25 | 2021-10-06 | 14:14 | L | 2840 | 0.3 | 79 | 2636 | 79
0+30 | -25 | 2021-10-06 | 14:15 | L | 2790 | 0.3 | 79
0+30 | -25 | 2021-10-06 | 14:15 | L | 2820 | 0.3 | 79
0+30 | -25 | 2021-10-06 | 14:16 | T | 2390 | 0.3 | 79
0+30 | -25 | 2021-10-06 | 14:16 | T | 2340 | 0.3 | 79