## Instructions
How to use this sheet
Fill in the following fields: | Project | Fill in project name
| Section | Name of section
| Date | Date of test
| Material | Type of material being tested
| Technician | Person(s) performing test
| Equipment Calibration Date | Date of last equipment calibration
Enter data in the "Raw Data" tab and fill in average values in the "PSPA Form' tab.

## PSPA Form
Portable Seismic Pavement Analyzer (PSPA)
Project: TO 5 CC9 |  |  | Source-near Receiver Spacing (in): 4
Date: 06/10/2021 |  |  | Near-far Receiver Spacing (in): 4
Technician: Jason Alcoba |  |  | Ground Temperature (°F): 77 - 79
Layer Material: P-401MR |  |  | Ambient Temperature (°F): N/A
Test Item: LFC-3N |  |  | Are wave-shapes reasonable? Yes
Lift Number: 2 |  |  | Are reduced (dispersion) curves close? Yes
Layer Density (pcf): 163 |  |  | Calibration performed according to SOP? Yes
Poisson's Ratio: 0.3
Number of Receivers: 2
Test Results
Station | Offset, ft | Elevation, ft | Avg. Temperature, °F | Average Modulus, ksi
1+35 | -5 | 58.011 | 77 | 2838
1+35 | -15 | 57.992 | 77 | 3362
1+35 | -25 | 57.99 | 77 | 3548
1+50 | -5 | 58.02 | 78.6 | 3234
1+50 | -15 | 57.989 | 77 | 3104
1+50 | -25 | 57.985 | 77 | 3524
Comments:
1. Elevation values are from CC9 As-Built Drawing (06/02/2020).
2. The results are supposed to be reviewed by the GDIT engineer
Test Performed By: Jason Alcoba |  |  | Reviewed By:
Date: 06/10/2021 |  |  | Date:
Note on A6: Christopher Tomlinson: P-152, P-154, P-209, P-306, P-307, P-401, P-403, P-501
Note on A8: Christopher Tomlinson: 1-# with 1 representing the lowest lift

## Raw Data
Station | Offset | Date | Time | Location | Eraw, ksi | v | T | Eavg | Tavg |  |  | Eavg | Tavg
1+35 | -5 | 2021-10-06 | 15:45 | L | 2940 | 0.3 | 77 | 2838 | 77 | 1+35 | -5 | 2838 | 77
1+35 | -5 | 2021-10-06 | 15:45 | L | 2710 | 0.3 | 77 |  |  | 1+35 | -15 | 3362 | 77
1+35 | -5 | 2021-10-06 | 15:46 | L | 2770 | 0.3 | 77 |  |  | 1+35 | -25 | 3548 | 77
1+35 | -5 | 2021-10-06 | 15:47 | T | 2870 | 0.3 | 77 |  |  | 1+50 | -5 | 3234 | 78.6
1+35 | -5 | 2021-10-06 | 15:47 | T | 2900 | 0.3 | 77 |  |  | 1+50 | -15 | 3104 | 77
1+35 | -15 | 2021-10-06 | 15:50 | L | 2980 | 0.3 | 77 | 3362 | 77 | 1+50 | -25 | 3524 | 77
1+35 | -15 | 2021-10-06 | 15:51 | L | 3050 | 0.3 | 77
1+35 | -15 | 2021-10-06 | 15:51 | L | 3090 | 0.3 | 77
1+35 | -15 | 2021-10-06 | 15:54 | T | 3920 | 0.3 | 77
1+35 | -15 | 2021-10-06 | 15:54 | T | 3770 | 0.3 | 77
1+35 | -25 | 2021-10-06 | 15:56 | L | 3450 | 0.3 | 77 | 3548 | 77
1+35 | -25 | 2021-10-06 | 15:57 | L | 3370 | 0.3 | 77
1+35 | -25 | 2021-10-06 | 15:57 | L | 3310 | 0.3 | 77
1+35 | -25 | 2021-10-06 | 16:00 | T | 3720 | 0.3 | 77
1+35 | -25 | 2021-10-06 | 16:00 | T | 3890 | 0.3 | 77
1+50 | -5 | 2021-10-06 | 16:11 | L | 3280 | 0.3 | 79 | 3234 | 78.6
1+50 | -5 | 2021-10-06 | 16:12 | L | 3210 | 0.3 | 79
1+50 | -5 | 2021-10-06 | 16:12 | L | 3200 | 0.3 | 77
1+50 | -5 | 2021-10-06 | 16:14 | T | 3360 | 0.3 | 79
1+50 | -5 | 2021-10-06 | 16:15 | T | 3120 | 0.3 | 79
1+50 | -15 | 2021-10-06 | 16:06 | L | 3140 | 0.3 | 77 | 3104 | 77
1+50 | -15 | 2021-10-06 | 16:06 | L | 3030 | 0.3 | 77
1+50 | -15 | 2021-10-06 | 16:06 | L | 3250 | 0.3 | 77
1+50 | -15 | 2021-10-06 | 16:09 | T | 3080 | 0.3 | 77
1+50 | -15 | 2021-10-06 | 16:09 | T | 3020 | 0.3 | 77
1+50 | -25 | 2021-10-06 | 16:01 | L | 3490 | 0.3 | 77 | 3524 | 77
1+50 | -25 | 2021-10-06 | 16:02 | L | 3520 | 0.3 | 77
1+50 | -25 | 2021-10-06 | 16:02 | L | 3520 | 0.3 | 77
1+50 | -25 | 2021-10-06 | 16:03 | T | 3480 | 0.3 | 77
1+50 | -25 | 2021-10-06 | 16:03 | T | 3610 | 0.3 | 77