## Instructions
How to use this sheet
Fill in the following fields: | Project | Fill in project name
| Section | Name of section
| Date | Date of test
| Material | Type of material being tested
| Technician | Person(s) performing test
| Equipment Calibration Date | Date of last equipment calibration
Enter data in the "Raw Data" tab and fill in average values in the "PSPA Form' tab.

## PSPA Form
Portable Seismic Pavement Analyzer (PSPA)
Project: TO 5 CC9 |  |  | Source-near Receiver Spacing (in): 4
Date: 06/10/2021 |  |  | Near-far Receiver Spacing (in): 4
Technician: Jason Alcoba |  |  | Ground Temperature (°F): 79 - 80
Layer Material: P-401MR |  |  | Ambient Temperature (°F): N/A
Test Item: LFC-3S |  |  | Are wave-shapes reasonable? Yes
Lift Number: 2 |  |  | Are reduced (dispersion) curves close? Yes
Layer Density (pcf): 162 |  |  | Calibration performed according to SOP? Yes
Poisson's Ratio: 0.3
Number of Receivers: 2
Test Results
Station | Offset, ft | Elevation, ft | Avg. Temperature, °F | Average Modulus, ksi
1+35 | 5 | 57.993 | 79 | 2654
1+35 | 15 | 58.007 | 79 | 2714
1+35 | 25 | 58.004 | 79 | 2882
1+50 | 5 | 58.001 | 79 | 2812
1+50 | 15 | 58.002 | 79 | 2734
1+50 | 25 | 58.012 | 79.4 | 2784
Comments:
1. Elevation values are from CC9 As-Built Drawing (06/02/2020).
2. The results are supposed to be reviewed by the GDIT engineer
Test Performed By: Jason Alcoba |  |  | Reviewed By:
Date: 06/10/2021 |  |  | Date:
Note on A6: Christopher Tomlinson: P-152, P-154, P-209, P-306, P-307, P-401, P-403, P-501
Note on A8: Christopher Tomlinson: 1-# with 1 representing the lowest lift

## Raw Data
Station | Offset | Date | Time | Location | Eraw, ksi | v | T | Eavg | Tavg |  |  | Eavg | Tavg
1+35 | 5 | 2021-10-06 | 12:34 | L | 2770 | 0.3 | 79 | 2654 | 79 | 1+35 | 5 | 2654 | 79
1+35 | 5 | 2021-10-06 | 12:34 | L | 3020 | 0.3 | 79 |  |  | 1+35 | 15 | 2714 | 79
1+35 | 5 | 2021-10-06 | 12:36 | T | 2720 | 0.3 | 79 |  |  | 1+35 | 25 | 2882 | 79
1+35 | 5 | 2021-10-06 | 12:36 | T | 2070 | 0.3 | 79 |  |  | 1+50 | 5 | 2812 | 79
1+35 | 5 | 2021-10-06 | 12:36 | T | 2690 | 0.3 | 79 |  |  | 1+50 | 15 | 2734 | 79
1+35 | 15 | 2021-10-06 | 12:42 | L | 2770 | 0.3 | 79 | 2714 | 79 | 1+50 | 25 | 2784 | 79.4
1+35 | 15 | 2021-10-06 | 12:42 | L | 2830 | 0.3 | 79
1+35 | 15 | 2021-10-06 | 12:43 | L | 2500 | 0.3 | 79
1+35 | 15 | 2021-10-06 | 12:43 | T | 2870 | 0.3 | 79
1+35 | 15 | 2021-10-06 | 12:44 | T | 2600 | 0.3 | 79
1+35 | 25 | 2021-10-06 | 12:47 | L | 2810 | 0.3 | 79 | 2882 | 79
1+35 | 25 | 2021-10-06 | 12:48 | L | 2990 | 0.3 | 79
1+35 | 25 | 2021-10-06 | 12:48 | L | 2940 | 0.3 | 79
1+35 | 25 | 2021-10-06 | 12:49 | T | 2800 | 0.3 | 79
1+35 | 25 | 2021-10-06 | 12:51 | T | 2870 | 0.3 | 79
1+50 | 5 | 2021-10-06 | 13:10 | L | 2870 | 0.3 | 79 | 2812 | 79
1+50 | 5 | 2021-10-06 | 13:10 | L | 2860 | 0.3 | 79
1+50 | 5 | 2021-10-06 | 13:11 | T | 2830 | 0.3 | 79
1+50 | 5 | 2021-10-06 | 13:11 | T | 2810 | 0.3 | 79
1+50 | 5 | 2021-10-06 | 13:12 | T | 2690 | 0.3 | 79
1+50 | 15 | 2021-10-06 | 13:00 | L | 2660 | 0.3 | 79 | 2734 | 79
1+50 | 15 | 2021-10-06 | 13:01 | L | 2620 | 0.3 | 79
1+50 | 15 | 2021-10-06 | 13:01 | L | 2720 | 0.3 | 79
1+50 | 15 | 2021-10-06 | 13:02 | T | 2770 | 0.3 | 79
1+50 | 15 | 2021-10-06 | 13:02 | T | 2900 | 0.3 | 79
1+50 | 25 | 2021-10-06 | 12:55 | L | 2890 | 0.3 | 79 | 2784 | 79.4
1+50 | 25 | 2021-10-06 | 12:55 | L | 2800 | 0.3 | 79
1+50 | 25 | 2021-10-06 | 12:57 | T | 2620 | 0.3 | 79
1+50 | 25 | 2021-10-06 | 12:57 | T | 2790 | 0.3 | 81
1+50 | 25 | 2021-10-06 | 12:58 | T | 2820 | 0.3 | 79