## Instructions
How to use this sheet
Fill in the following fields: | Project | Fill in project name
| Section | Name of section
| Date | Date of test
| Material | Type of material being tested
| Technician | Person(s) performing test
| Equipment Calibration Date | Date of last equipment calibration
Enter data in the "Raw Data" tab and fill in average values in the "PSPA Form' tab.

## PSPA Form
Portable Seismic Pavement Analyzer (PSPA)
Project: TO 5 CC9 |  |  | Source-near Receiver Spacing (in): 4
Date: 06/10/2021 |  |  | Near-far Receiver Spacing (in): 4
Technician: Jason Alcoba |  |  | Ground Temperature (°F): 79 - 80
Layer Material: P-401 |  |  | Ambient Temperature (°F): N/A
Test Item: LFS-2N |  |  | Are wave-shapes reasonable? Yes
Lift Number: 4 |  |  | Are reduced (dispersion) curves close? Yes
Layer Density (pcf): 164 |  |  | Calibration performed according to SOP? Yes
Poisson's Ratio: 0.3
Number of Receivers: 2
Test Results
Station | Offset, ft | Elevation, ft | Avg. Temperature, °F | Average Modulus, ksi
0+75 | -5 | 57.981 | 79.4 | 2522
0+75 | -15 | 57.973 | 79 | 3084
0+75 | -25 | 57.982 | 79 | 2862
0+90 | -5 | 58.012 | 79 | 2924
0+90 | -15 | 57.99 | 79 | 2324
0+90 | -25 | 57.993 | 79 | 3094
Comments:
1. The reported modulus values represent the combined modulus of P-401MR & P-403MR
2. Elevation values are from CC9 As-Built Drawing (06/02/2020).
3. The results are supposed to be reviewed by the GDIT engineer
Test Performed By: Jason Alcoba |  |  | Reviewed By:
Date: 06/10/2021 |  |  | Date:
Note on A6: Christopher Tomlinson: P-152, P-154, P-209, P-306, P-307, P-401, P-403, P-501
Note on A8: Christopher Tomlinson: 1-# with 1 representing the lowest lift

## Raw Data
Station | Offset | Date | Time | Location | Eraw, ksi | v | T | Eavg | Tavg |  |  | Eavg | Tavg
0+75 | -5 | 2021-10-06 | 14:31 | L | 2500 | 0.3 | 79 | 2522 | 79.4 | 0+75 | -5 | 2522 | 79.4
0+75 | -5 | 2021-10-06 | 14:32 | L | 2520 | 0.3 | 79 |  |  | 0+75 | -15 | 3084 | 79
0+75 | -5 | 2021-10-06 | 14:32 | L | 2610 | 0.3 | 79 |  |  | 0+75 | -25 | 2862 | 79
0+75 | -5 | 2021-10-06 | 14:33 | T | 2420 | 0.3 | 79 |  |  | 0+90 | -5 | 2924 | 79
0+75 | -5 | 2021-10-06 | 14:34 | T | 2560 | 0.3 | 81 |  |  | 0+90 | -15 | 2324 | 79
0+75 | -15 | 2021-10-06 | 14:36 | L | 3390 | 0.3 | 79 | 3084 | 79 | 0+90 | -25 | 3094 | 79
0+75 | -15 | 2021-10-06 | 14:36 | L | 2940 | 0.3 | 79
0+75 | -15 | 2021-10-06 | 14:36 | L | 3110 | 0.3 | 79
0+75 | -15 | 2021-10-06 | 14:37 | T | 2940 | 0.3 | 79
0+75 | -15 | 2021-10-06 | 14:37 | T | 3040 | 0.3 | 79
0+75 | -25 | 2021-10-06 | 14:40 | L | 2780 | 0.3 | 79 | 2862 | 79
0+75 | -25 | 2021-10-06 | 14:40 | L | 2780 | 0.3 | 79
0+75 | -25 | 2021-10-06 | 14:40 | L | 3030 | 0.3 | 79
0+75 | -25 | 2021-10-06 | 14:41 | T | 2790 | 0.3 | 79
0+75 | -25 | 2021-10-06 | 14:41 | T | 2930 | 0.3 | 79
0+90 | -5 | 2021-10-06 | 14:52 | L | 2910 | 0.3 | 79 | 2924 | 79
0+90 | -5 | 2021-10-06 | 14:53 | L | 2850 | 0.3 | 79
0+90 | -5 | 2021-10-06 | 14:53 | L | 2850 | 0.3 | 79
0+90 | -5 | 2021-10-06 | 14:54 | T | 2960 | 0.3 | 79
0+90 | -5 | 2021-10-06 | 14:54 | T | 3050 | 0.3 | 79
0+90 | -15 | 2021-10-06 | 14:48 | L | 2450 | 0.3 | 79 | 2324 | 79
0+90 | -15 | 2021-10-06 | 14:48 | L | 2280 | 0.3 | 79
0+90 | -15 | 2021-10-06 | 14:49 | L | 2370 | 0.3 | 79
0+90 | -15 | 2021-10-06 | 14:49 | T | 2190 | 0.3 | 79
0+90 | -15 | 2021-10-06 | 14:49 | T | 2330 | 0.3 | 79
0+90 | -25 | 2021-10-06 | 14:44 | L | 3250 | 0.3 | 79 | 3094 | 79
0+90 | -25 | 2021-10-06 | 14:44 | L | 3260 | 0.3 | 79
0+90 | -25 | 2021-10-06 | 14:45 | T | 3000 | 0.3 | 79
0+90 | -25 | 2021-10-06 | 14:45 | T | 2990 | 0.3 | 79
0+90 | -25 | 2021-10-06 | 14:45 | T | 2970 | 0.3 | 79