## Instructions
How to use this sheet
Fill in the following fields: | Project | Fill in project name
| Section | Name of section
| Date | Date of test
| Material | Type of material being tested
| Technician | Person(s) performing test
| Equipment Calibration Date | Date of last equipment calibration
Enter data in the "Raw Data" tab and fill in average values in the "PSPA Form' tab.

## PSPA Form
Portable Seismic Pavement Analyzer (PSPA)
Project: TO 5 CC9 |  |  | Source-near Receiver Spacing (in): 4
Date: 06/10/2021 |  |  | Near-far Receiver Spacing (in): 4
Technician: Jason Alcoba |  |  | Ground Temperature (°F): 79 - 80
Layer Material: P-401MR |  |  | Ambient Temperature (°F): N/A
Test Item: LFS-2S |  |  | Are wave-shapes reasonable? Yes
Lift Number: 4 |  |  | Are reduced (dispersion) curves close? Yes
Layer Density (pcf): 162 |  |  | Calibration performed according to SOP? Yes
Poisson's Ratio: 0.3
Number of Receivers: 2
Test Results
Station | Offset, ft | Elevation, ft | Avg. Temperature, °F | Average Modulus, ksi
0+75 | 5 | 57.97 | 79 | 2560
0+75 | 15 | 57.979 | 79 | 2302
0+75 | 25 | 57.976 | 79 | 2652
0+90 | 5 | 57.982 | 79.8 | 2606
0+90 | 15 | 57.998 | 79 | 2482
0+90 | 25 | 57.99 | 79 | 2550
Comments:
1. The reported modulus values represent the combined modulus of P-401MR & P-403MR.
2. Elevation values are from CC9 As-Built Drawing (06/02/2020).
3. The results are supposed to be reviewed by the GDIT engineer.
Test Performed By: Jason Alcoba |  |  | Reviewed By:
Date: 06/10/2021 |  |  | Date:
Note on A6: Christopher Tomlinson: P-152, P-154, P-209, P-306, P-307, P-401, P-403, P-501
Note on A8: Christopher Tomlinson: 1-# with 1 representing the lowest lift

## Raw Data
Station | Offset | Date | Time | Location | Eraw, ksi | v | T | Eavg | Tavg |  |  | Eavg | Tavg
0+75 | 5 | 2021-10-06 | 11:15 | L | 2560 | 0.3 | 79 | 2560 | 79 | 0+75 | 5 | 2560 | 79
0+75 | 5 | 2021-10-06 | 11:16 | L | 2530 | 0.3 | 79 |  |  | 0+75 | 15 | 2302 | 79
0+75 | 5 | 2021-10-06 | 11:16 | L | 2610 | 0.3 | 79 |  |  | 0+75 | 25 | 2652 | 79
0+75 | 5 | 2021-10-06 | 11:17 | T | 2570 | 0.3 | 79 |  |  | 0+90 | 5 | 2606 | 79.8
0+75 | 5 | 2021-10-06 | 11:17 | T | 2530 | 0.3 | 79 |  |  | 0+90 | 15 | 2482 | 79
0+75 | 15 | 2021-10-06 | 11:25 | L | 2380 | 0.3 | 79 | 2302 | 79 | 0+90 | 25 | 2550 | 79
0+75 | 15 | 2021-10-06 | 11:25 | L | 2280 | 0.3 | 79
0+75 | 15 | 2021-10-06 | 11:25 | L | 2340 | 0.3 | 79
0+75 | 15 | 2021-10-06 | 11:26 | T | 2260 | 0.3 | 79
0+75 | 15 | 2021-10-06 | 11:26 | T | 2250 | 0.3 | 79
0+75 | 25 | 2021-10-06 | 11:33 | L | 2670 | 0.3 | 79 | 2652 | 79
0+75 | 25 | 2021-10-06 | 11:33 | L | 2700 | 0.3 | 79
0+75 | 25 | 2021-10-06 | 11:33 | L | 2790 | 0.3 | 79
0+75 | 25 | 2021-10-06 | 11:41 | T | 2600 | 0.3 | 79
0+75 | 25 | 2021-10-06 | 11:41 | T | 2500 | 0.3 | 79
0+90 | 5 | 2021-10-06 | 12:14 | L | 2770 | 0.3 | 79 | 2606 | 79.8
0+90 | 5 | 2021-10-06 | 12:15 | L | 2710 | 0.3 | 79
0+90 | 5 | 2021-10-06 | 12:15 | L | 2730 | 0.3 | 79
0+90 | 5 | 2021-10-06 | 12:21 | T | 2420 | 0.3 | 81
0+90 | 5 | 2021-10-06 | 12:21 | T | 2400 | 0.3 | 81
0+90 | 15 | 2021-10-06 | 12:07 | L | 2500 | 0.3 | 79 | 2482 | 79
0+90 | 15 | 2021-10-06 | 12:08 | L | 2530 | 0.3 | 79
0+90 | 15 | 2021-10-06 | 12:08 | L | 2520 | 0.3 | 79
0+90 | 15 | 2021-10-06 | 12:09 | T | 2400 | 0.3 | 79
0+90 | 15 | 2021-10-06 | 12:09 | T | 2460 | 0.3 | 79
0+90 | 25 | 2021-10-06 | 12:02 | L | 2360 | 0.3 | 79 | 2550 | 79
0+90 | 25 | 2021-10-06 | 12:03 | L | 2450 | 0.3 | 79
0+90 | 25 | 2021-10-06 | 12:04 | T | 2790 | 0.3 | 79
0+90 | 25 | 2021-10-06 | 12:04 | T | 2670 | 0.3 | 79
0+90 | 25 | 2021-10-06 | 12:04 | T | 2480 | 0.3 | 79