## HWD Form - LFS1N
ASTM D4694 - Heavy Weight Deflectometer (HWD)
Project: TO5 CC9 |  |  | Plate Radius (in): 5.91
Date: 06/17/2021 |  |  | Number of Sensors: 8
Technician: Henry Fermin |  |  | Radial Offset of Sensors (in): 0, -12, 12, 24, 36, 48, 60, 72
Layer Material: P-401 |  |  | Ground Temperature (°F): 66 - 69
Test Item: LFS1N |  |  | Ambient Temperature (°F): 65 - 70
Test Results
Location | Drop | Load, lbf | D0, mils | D1, mils | D2, mils | D3, mils | D4, mils | D5, mils | D6, mils | D7, mils
|  |  | 0 | -12 | 12 | 24 | 36 | 48 | 60 | 72
LFS1N (Sta. 0+15; Offset -5') | 1 | 35812 | 22.88 | 18.03 | 18.45 | 14.04 | 10.54 | 8.17 | 6.33 | 5.06
| 2 | 12640 | 7.14 | 5.59 | 5.72 | 4.35 | 3.34 | 2.64 | 2.12 | 1.75
| 3 | 12676 | 7.06 | 5.52 | 5.64 | 4.32 | 3.3 | 2.62 | 2.12 | 1.77
| 4 | 12734 | 7 | 5.48 | 5.62 | 4.28 | 3.27 | 2.61 | 2.09 | 1.74
| 5 | 12781 | 6.97 | 5.46 | 5.61 | 4.29 | 3.28 | 2.61 | 2.1 | 1.75
| 6 | 24188 | 14.05 | 11.01 | 11.35 | 8.6 | 6.55 | 5.2 | 4.13 | 3.4
| 7 | 24410 | 13.93 | 10.91 | 11.27 | 8.54 | 6.55 | 5.19 | 4.12 | 3.39
| 8 | 24326 | 13.86 | 10.86 | 11.22 | 8.52 | 6.53 | 5.19 | 4.12 | 3.4
| 9 | 24225 | 13.86 | 10.88 | 11.21 | 8.53 | 6.56 | 5.18 | 4.12 | 3.39
| 10 | 36213 | 20.82 | 16.38 | 16.86 | 12.88 | 9.79 | 7.75 | 6.12 | 4.98
| 11 | 36241 | 20.63 | 16.18 | 16.68 | 12.75 | 9.72 | 7.72 | 6.12 | 4.99
| 12 | 35912 | 20.51 | 16.07 | 16.57 | 12.68 | 9.67 | 7.7 | 6.11 | 4.98
| 13 | 36164 | 20.49 | 16.06 | 16.61 | 12.7 | 9.69 | 7.71 | 6.13 | 5.01
LFS1N (Sta. 0+15; Offset -15') | 1 | 35332 | 28.61 | 22.29 | 23.13 | 17.2 | 12.68 | 9.42 | 6.98 | 5.43
| 2 | 12546 | 8.91 | 6.92 | 7.16 | 5.31 | 3.95 | 3.01 | 2.32 | 1.88
| 3 | 12490 | 8.65 | 6.76 | 6.96 | 5.2 | 3.87 | 2.98 | 2.29 | 1.86
| 4 | 12579 | 8.62 | 6.74 | 6.91 | 5.21 | 3.89 | 2.98 | 2.31 | 1.87
| 5 | 12584 | 8.52 | 6.69 | 6.87 | 5.17 | 3.86 | 2.96 | 2.28 | 1.86
| 6 | 23973 | 17.27 | 13.53 | 13.99 | 10.43 | 7.72 | 5.92 | 4.52 | 3.62
| 7 | 24212 | 17.11 | 13.44 | 13.9 | 10.37 | 7.73 | 5.93 | 4.56 | 3.64
| 8 | 24166 | 16.97 | 13.34 | 13.79 | 10.31 | 7.7 | 5.93 | 4.54 | 3.65
| 9 | 24005 | 16.9 | 13.29 | 13.78 | 10.29 | 7.68 | 5.92 | 4.54 | 3.64
| 10 | 35806 | 25.48 | 19.96 | 20.76 | 15.56 | 11.62 | 8.89 | 6.79 | 5.39
| 11 | 35898 | 25.34 | 19.83 | 20.69 | 15.53 | 11.64 | 8.93 | 6.82 | 5.42
| 12 | 35916 | 25.12 | 19.71 | 20.54 | 15.43 | 11.59 | 8.88 | 6.8 | 5.42
| 13 | 35818 | 25.13 | 19.78 | 20.6 | 15.47 | 11.59 | 8.91 | 6.83 | 5.44
LFS1N (Sta. 0+15; Offset -25') | 1 | 35665 | 23.52 | 18.36 | 18.89 | 14.47 | 11.01 | 8.51 | 6.64 | 5.3
| 2 | 12672 | 7.38 | 5.7 | 5.85 | 4.48 | 3.48 | 2.75 | 2.22 | 1.8
| 3 | 12705 | 7.26 | 5.62 | 5.81 | 4.45 | 3.45 | 2.74 | 2.19 | 1.81
| 4 | 12534 | 7.22 | 5.61 | 5.78 | 4.43 | 3.45 | 2.74 | 2.21 | 1.82
| 5 | 12577 | 7.19 | 5.6 | 5.77 | 4.42 | 3.44 | 2.71 | 2.19 | 1.8
| 6 | 24211 | 14.42 | 11.19 | 11.54 | 8.84 | 6.82 | 5.41 | 4.32 | 3.53
| 7 | 24238 | 14.31 | 11.1 | 11.48 | 8.8 | 6.8 | 5.41 | 4.34 | 3.52
| 8 | 24215 | 14.28 | 11.1 | 11.46 | 8.79 | 6.82 | 5.42 | 4.34 | 3.54
| 9 | 24370 | 14.22 | 11.06 | 11.42 | 8.79 | 6.8 | 5.41 | 4.33 | 3.53
| 10 | 36187 | 21.4 | 16.7 | 17.24 | 13.33 | 10.19 | 8.1 | 6.45 | 5.23
| 11 | 35966 | 21.17 | 16.52 | 17.11 | 13.21 | 10.11 | 8.06 | 6.45 | 5.23
| 12 | 36172 | 21.05 | 16.4 | 17.04 | 13.16 | 10.09 | 8.05 | 6.46 | 5.23
| 13 | 35944 | 21.02 | 16.39 | 17 | 13.14 | 10.11 | 8.05 | 6.45 | 5.23
Comments: Results are supposed to be reviewed by GDIT engineer.
Test Performed By: | Henry Fermin |  |  | Reviewed By:
Date: 06/17/2021 |  |  |  | Date:
Test Results
Location | Drop | Load, lbf | D0, mils | D1, mils | D2, mils | D3, mils | D4, mils | D5, mils | D6, mils | D7, mils
|  |  | 0 | -12 | 12 | 24 | 36 | 48 | 60 | 72
LFS1N (Sta. 0+30; Offset -5') | 1 | 35527 | 22.8 | 18 | 18.39 | 13.99 | 10.39 | 8.13 | 6.3 | 5.07
| 2 | 12669 | 7.12 | 5.54 | 5.67 | 4.33 | 3.31 | 2.64 | 2.12 | 1.77
| 3 | 12622 | 6.99 | 5.45 | 5.56 | 4.28 | 3.26 | 2.61 | 2.1 | 1.75
| 4 | 12641 | 6.93 | 5.42 | 5.54 | 4.25 | 3.26 | 2.6 | 2.1 | 1.75
| 5 | 12475 | 6.9 | 5.44 | 5.53 | 4.27 | 3.27 | 2.61 | 2.1 | 1.76
| 6 | 24243 | 13.92 | 10.97 | 11.26 | 8.56 | 6.53 | 5.19 | 4.1 | 3.39
| 7 | 24275 | 13.83 | 10.88 | 11.16 | 8.51 | 6.51 | 5.17 | 4.1 | 3.4
| 8 | 24362 | 13.83 | 10.92 | 11.2 | 8.57 | 6.53 | 5.21 | 4.14 | 3.43
| 9 | 24217 | 13.76 | 10.85 | 11.18 | 8.53 | 6.53 | 5.19 | 4.12 | 3.4
| 10 | 36080 | 20.74 | 16.29 | 16.8 | 12.86 | 9.71 | 7.74 | 6.12 | 5.04
| 11 | 36113 | 20.53 | 16.12 | 16.65 | 12.76 | 9.7 | 7.73 | 6.12 | 5.05
| 12 | 36155 | 20.37 | 15.99 | 16.52 | 12.69 | 9.65 | 7.69 | 6.11 | 5.04
| 13 | 35923 | 20.38 | 16.03 | 16.57 | 12.7 | 9.7 | 7.72 | 6.13 | 5.05
LFS1N (Sta. 0+30; Offset -15') | 1 | 35198 | 28.85 | 22.59 | 23.42 | 17.53 | 12.86 | 9.71 | 7.2 | 5.6
| 2 | 12570 | 8.97 | 7.01 | 7.23 | 5.44 | 4.02 | 3.11 | 2.39 | 1.93
| 3 | 12491 | 8.79 | 6.88 | 7.12 | 5.36 | 3.96 | 3.08 | 2.38 | 1.93
| 4 | 12486 | 8.72 | 6.85 | 7.07 | 5.33 | 3.97 | 3.07 | 2.37 | 1.92
| 5 | 12602 | 8.69 | 6.81 | 7.04 | 5.3 | 3.94 | 3.07 | 2.38 | 1.92
| 6 | 24098 | 17.57 | 13.85 | 14.35 | 10.75 | 7.96 | 6.18 | 4.71 | 3.75
| 7 | 23987 | 17.33 | 13.67 | 14.17 | 10.61 | 7.88 | 6.14 | 4.69 | 3.74
| 8 | 24088 | 17.25 | 13.6 | 14.12 | 10.6 | 7.88 | 6.14 | 4.7 | 3.75
| 9 | 23942 | 17.17 | 13.58 | 14.08 | 10.59 | 7.88 | 6.15 | 4.71 | 3.76
| 10 | 35645 | 25.81 | 20.27 | 21.1 | 15.99 | 11.87 | 9.19 | 7 | 5.58
| 11 | 35888 | 25.7 | 20.19 | 21.1 | 15.97 | 11.85 | 9.23 | 7.04 | 5.6
| 12 | 35597 | 25.57 | 20.12 | 21.07 | 15.94 | 11.84 | 9.21 | 7.05 | 5.61
| 13 | 35897 | 25.53 | 20.11 | 21.05 | 15.96 | 11.87 | 9.24 | 7.06 | 5.62
LFS1N (Sta. 0+30; Offset -25') | 1 | 35525 | 25.04 | 19.77 | 20.15 | 15.26 | 11.43 | 8.83 | 6.84 | 5.44
| 2 | 12666 | 7.78 | 6.07 | 6.22 | 4.71 | 3.59 | 2.84 | 2.27 | 1.85
| 3 | 12619 | 7.62 | 5.95 | 6.09 | 4.65 | 3.55 | 2.81 | 2.24 | 1.84
| 4 | 12549 | 7.6 | 5.94 | 6.09 | 4.65 | 3.55 | 2.81 | 2.25 | 1.86
| 5 | 12699 | 7.61 | 5.97 | 6.11 | 4.67 | 3.57 | 2.82 | 2.25 | 1.86
| 6 | 24174 | 15.2 | 11.96 | 12.25 | 9.3 | 7.07 | 5.61 | 4.47 | 3.64
| 7 | 24203 | 15.13 | 11.9 | 12.2 | 9.29 | 7.08 | 5.63 | 4.49 | 3.65
| 8 | 24349 | 15.11 | 11.89 | 12.15 | 9.28 | 7.09 | 5.63 | 4.47 | 3.65
| 9 | 24206 | 15.04 | 11.86 | 12.13 | 9.27 | 7.09 | 5.62 | 4.48 | 3.67
| 10 | 36190 | 22.56 | 17.8 | 18.22 | 13.95 | 10.55 | 8.36 | 6.62 | 5.38
| 11 | 35982 | 22.38 | 17.59 | 18.09 | 13.88 | 10.51 | 8.37 | 6.65 | 5.42
| 12 | 35973 | 22.32 | 17.57 | 18.08 | 13.88 | 10.54 | 8.39 | 6.65 | 5.42
| 13 | 36049 | 22.17 | 17.48 | 17.96 | 13.81 | 10.47 | 8.36 | 6.63 | 5.43
Comments: Results are supposed to be reviewed by GDIT engineer.
Test Performed By: | Henry Fermin |  |  | Reviewed By:
Date: 06/17/2021 |  |  |  | Date:
Note on A9: Christopher Tomlinson: P-152, P-154, P-209, P-306, P-307, P-401, P-403, P-501

## HWD Form - LFS1S
ASTM D4694 - Heavy Weight Deflectometer (HWD)
Project: TO5 CC9 |  |  | Plate Radius (in): 5.91
Date: 06/17/2021 |  |  | Number of Sensors: 8
Technician: Henry Fermin |  |  | Radial Offset of Sensors (in): 0, -12, 12, 24, 36, 48, 60, 72
Layer Material: P-401 |  |  | Ground Temperature (°F): 69 - 71
Test Item: LFS1S |  |  | Ambient Temperature (°F): 70 - 74
Test Results
Location | Drop | Load, lbf | D0, mils | D1, mils | D2, mils | D3, mils | D4, mils | D5, mils | D6, mils | D7, mils
|  |  | 0 | -12 | 12 | 24 | 36 | 48 | 60 | 72
LFS1S (Sta. 0+15; Offset +5') | 1 | 35069 | 30.74 | 23.31 | 23.77 | 16.87 | 11.82 | 8.73 | 6.65 | 5.33
| 2 | 12551 | 9.01 | 6.73 | 6.83 | 4.87 | 3.55 | 2.74 | 2.18 | 1.83
| 3 | 12520 | 8.85 | 6.64 | 6.75 | 4.85 | 3.54 | 2.75 | 2.2 | 1.83
| 4 | 12634 | 8.76 | 6.64 | 6.73 | 4.84 | 3.53 | 2.74 | 2.19 | 1.82
| 5 | 12551 | 8.77 | 6.64 | 6.75 | 4.86 | 3.54 | 2.75 | 2.2 | 1.84
| 6 | 23968 | 17.8 | 13.47 | 13.76 | 9.82 | 7.11 | 5.46 | 4.33 | 3.58
| 7 | 24061 | 17.61 | 13.28 | 13.61 | 9.75 | 7.09 | 5.43 | 4.35 | 3.59
| 8 | 24145 | 17.57 | 13.29 | 13.62 | 9.77 | 7.1 | 5.45 | 4.33 | 3.59
| 9 | 24114 | 17.52 | 13.27 | 13.61 | 9.78 | 7.12 | 5.47 | 4.35 | 3.61
| 10 | 35777 | 26.58 | 20.16 | 20.68 | 14.91 | 10.76 | 8.2 | 6.44 | 5.28
| 11 | 35690 | 26.14 | 19.78 | 20.33 | 14.7 | 10.68 | 8.16 | 6.42 | 5.27
| 12 | 35766 | 26.06 | 19.73 | 20.28 | 14.68 | 10.69 | 8.17 | 6.44 | 5.3
| 13 | 35722 | 25.95 | 19.67 | 20.23 | 14.66 | 10.65 | 8.16 | 6.45 | 5.31
LFS1S (Sta. 0+15; Offset +15') | 1 | 34682 | 38.77 | 29.66 | 30.33 | 20.94 | 14.18 | 9.8 | 7.05 | 5.5
| 2 | 12392 | 11.15 | 8.45 | 8.53 | 5.96 | 4.16 | 3.02 | 2.3 | 1.89
| 3 | 12401 | 10.88 | 8.27 | 8.43 | 5.9 | 4.14 | 3.03 | 2.33 | 1.92
| 4 | 12593 | 10.79 | 8.19 | 8.38 | 5.87 | 4.13 | 3.03 | 2.33 | 1.92
| 5 | 12428 | 10.67 | 8.13 | 8.29 | 5.82 | 4.09 | 3.02 | 2.32 | 1.92
| 6 | 23791 | 22.11 | 16.91 | 17.46 | 12.11 | 8.46 | 6.09 | 4.61 | 3.76
| 7 | 23903 | 21.83 | 16.71 | 17.2 | 12.02 | 8.41 | 6.13 | 4.65 | 3.81
| 8 | 23874 | 21.61 | 16.57 | 17.06 | 11.93 | 8.42 | 6.11 | 4.65 | 3.8
| 9 | 24088 | 21.52 | 16.54 | 17.02 | 11.94 | 8.38 | 6.13 | 4.65 | 3.82
| 10 | 35425 | 32.77 | 25.17 | 26.02 | 18.32 | 12.88 | 9.25 | 6.95 | 5.59
| 11 | 35313 | 32.62 | 24.98 | 25.96 | 18.33 | 12.91 | 9.31 | 7 | 5.63
| 12 | 35122 | 32.34 | 24.83 | 25.82 | 18.25 | 12.88 | 9.33 | 7.02 | 5.64
| 13 | 35462 | 32.31 | 24.89 | 25.78 | 18.25 | 12.91 | 9.33 | 7.04 | 5.67
LFS1S (Sta. 0+15; Offset +25') | 1 | 35390 | 30.2 | 22.59 | 23.16 | 16.46 | 11.6 | 8.64 | 6.5 | 5.17
| 2 | 12671 | 8.93 | 6.64 | 6.77 | 4.81 | 3.51 | 2.72 | 2.15 | 1.8
| 3 | 12599 | 8.86 | 6.55 | 6.7 | 4.8 | 3.5 | 2.73 | 2.16 | 1.8
| 4 | 12564 | 8.75 | 6.53 | 6.64 | 4.77 | 3.49 | 2.72 | 2.16 | 1.79
| 5 | 12676 | 8.8 | 6.55 | 6.7 | 4.81 | 3.5 | 2.74 | 2.17 | 1.8
| 6 | 24174 | 17.69 | 13.24 | 13.56 | 9.68 | 7 | 5.46 | 4.26 | 3.49
| 7 | 24241 | 17.49 | 13.09 | 13.43 | 9.64 | 7.05 | 5.46 | 4.27 | 3.51
| 8 | 24148 | 17.41 | 13.02 | 13.4 | 9.63 | 7.01 | 5.45 | 4.27 | 3.51
| 9 | 24283 | 17.45 | 13.07 | 13.42 | 9.66 | 7.04 | 5.47 | 4.29 | 3.53
| 10 | 35707 | 26.27 | 19.74 | 20.31 | 14.64 | 10.56 | 8.14 | 6.32 | 5.12
| 11 | 35858 | 26.02 | 19.47 | 20.13 | 14.54 | 10.53 | 8.17 | 6.35 | 5.15
| 12 | 35743 | 25.9 | 19.41 | 20.1 | 14.55 | 10.54 | 8.2 | 6.37 | 5.17
| 13 | 35718 | 25.8 | 19.36 | 20.06 | 14.51 | 10.49 | 8.18 | 6.36 | 5.17
Comments: Results are supposed to be reviewed by GDIT engineer.
Test Performed By: | Henry Fermin |  |  | Reviewed By:
Date: 06/17/2021 |  |  |  | Date:
Test Results
Location | Drop | Load, lbf | D0, mils | D1, mils | D2, mils | D3, mils | D4, mils | D5, mils | D6, mils | D7, mils
|  |  | 0 | -12 | 12 | 24 | 36 | 48 | 60 | 72
LFS1S (Sta. 0+30; Offset +5') | 1 | 35235 | 30.85 | 23.76 | 24.45 | 17.6 | 12.52 | 9.18 | 6.87 | 5.43
| 2 | 12645 | 8.86 | 6.68 | 6.85 | 4.93 | 3.6 | 2.75 | 2.18 | 1.82
| 3 | 12557 | 8.63 | 6.56 | 6.72 | 4.87 | 3.58 | 2.74 | 2.18 | 1.83
| 4 | 12701 | 8.61 | 6.56 | 6.72 | 4.88 | 3.58 | 2.75 | 2.19 | 1.84
| 5 | 12604 | 8.57 | 6.54 | 6.73 | 4.87 | 3.59 | 2.75 | 2.18 | 1.84
| 6 | 24000 | 17.53 | 13.38 | 13.79 | 9.94 | 7.19 | 5.53 | 4.35 | 3.58
| 7 | 24144 | 17.34 | 13.27 | 13.65 | 9.88 | 7.19 | 5.55 | 4.36 | 3.59
| 8 | 24038 | 17.23 | 13.17 | 13.6 | 9.82 | 7.16 | 5.51 | 4.34 | 3.58
| 9 | 24032 | 17.17 | 13.14 | 13.54 | 9.8 | 7.14 | 5.52 | 4.33 | 3.57
| 10 | 35750 | 26.2 | 20.06 | 20.8 | 15.11 | 10.95 | 8.36 | 6.48 | 5.3
| 11 | 35571 | 25.86 | 19.75 | 20.5 | 14.88 | 10.8 | 8.29 | 6.47 | 5.29
| 12 | 35841 | 25.72 | 19.63 | 20.36 | 14.85 | 10.78 | 8.29 | 6.48 | 5.3
| 13 | 35754 | 25.53 | 19.51 | 20.29 | 14.77 | 10.75 | 8.26 | 6.45 | 5.29
LFS1S (Sta. 0+30; Offset +15') | 1 | 34617 | 38.53 | 29.32 | 30.58 | 21.26 | 14.62 | 9.97 | 7.17 | 5.6
| 2 | 12364 | 11.11 | 8.41 | 8.65 | 6.04 | 4.24 | 3.03 | 2.31 | 1.89
| 3 | 12405 | 10.8 | 8.21 | 8.47 | 5.92 | 4.16 | 3.01 | 2.31 | 1.9
| 4 | 12487 | 10.79 | 8.18 | 8.49 | 5.97 | 4.2 | 3.05 | 2.33 | 1.93
| 5 | 12547 | 10.67 | 8.11 | 8.4 | 5.89 | 4.17 | 3.02 | 2.31 | 1.92
| 6 | 23811 | 22.21 | 16.97 | 17.75 | 12.37 | 8.67 | 6.18 | 4.64 | 3.77
| 7 | 23718 | 21.82 | 16.67 | 17.43 | 12.17 | 8.58 | 6.14 | 4.64 | 3.77
| 8 | 23885 | 21.62 | 16.54 | 17.3 | 12.12 | 8.56 | 6.14 | 4.62 | 3.77
| 9 | 23865 | 21.57 | 16.54 | 17.26 | 12.11 | 8.58 | 6.16 | 4.66 | 3.81
| 10 | 35301 | 32.94 | 25.16 | 26.43 | 18.66 | 13.16 | 9.36 | 6.99 | 5.63
| 11 | 35163 | 32.66 | 24.96 | 26.19 | 18.52 | 13.15 | 9.37 | 7 | 5.66
| 12 | 35261 | 32.58 | 24.89 | 26.24 | 18.58 | 13.24 | 9.41 | 7.04 | 5.69
| 13 | 35171 | 32.27 | 24.75 | 26.01 | 18.46 | 13.14 | 9.36 | 7 | 5.66
LFS1S (Sta. 0+30; Offset +25') | 1 | 35215 | 28.76 | 21.83 | 22.45 | 16.16 | 11.42 | 8.52 | 6.47 | 5.08
| 2 | 12784 | 8.59 | 6.45 | 6.59 | 4.78 | 3.49 | 2.69 | 2.12 | 1.76
| 3 | 12559 | 8.35 | 6.33 | 6.49 | 4.71 | 3.46 | 2.65 | 2.11 | 1.75
| 4 | 12677 | 8.31 | 6.32 | 6.45 | 4.71 | 3.45 | 2.67 | 2.11 | 1.76
| 5 | 12740 | 8.33 | 6.34 | 6.49 | 4.74 | 3.46 | 2.67 | 2.13 | 1.76
| 6 | 24258 | 16.96 | 12.9 | 13.26 | 9.62 | 7.01 | 5.39 | 4.22 | 3.46
| 7 | 24187 | 16.8 | 12.75 | 13.17 | 9.57 | 7.04 | 5.4 | 4.25 | 3.48
| 8 | 24117 | 16.8 | 12.79 | 13.18 | 9.58 | 7 | 5.41 | 4.27 | 3.48
| 9 | 24324 | 16.73 | 12.73 | 13.12 | 9.56 | 7.01 | 5.39 | 4.23 | 3.46
| 10 | 35913 | 25.4 | 19.29 | 19.95 | 14.62 | 10.63 | 8.11 | 6.32 | 5.1
| 11 | 35820 | 25.1 | 19.05 | 19.72 | 14.46 | 10.55 | 8.09 | 6.33 | 5.1
| 12 | 35744 | 24.94 | 18.97 | 19.67 | 14.42 | 10.51 | 8.11 | 6.32 | 5.1
| 13 | 35775 | 24.88 | 18.93 | 19.67 | 14.44 | 10.53 | 8.11 | 6.35 | 5.12
Comments: Results are supposed to be reviewed by GDIT engineer.
Test Performed By: | Henry Fermin |  |  | Reviewed By:
Date: 06/17/2021 |  |  |  | Date:
Note on A9: Christopher Tomlinson: P-152, P-154, P-209, P-306, P-307, P-401, P-403, P-501

## HWD Form - LFS2N
ASTM D4694 - Heavy Weight Deflectometer (HWD)
Project: TO5 CC9 |  |  | Plate Radius (in): 5.91
Date: 06/17/2021 |  |  | Number of Sensors: 8
Technician: Henry Fermin |  |  | Radial Offset of Sensors (in): 0, -12, 12, 24, 36, 48, 60, 72
Layer Material: P-401 |  |  | Ground Temperature (°F): 66 - 69
Test Item: LFS2N |  |  | Ambient Temperature (°F): 65 - 70
Test Results
Location | Drop | Load, lbf | D0, mils | D1, mils | D2, mils | D3, mils | D4, mils | D5, mils | D6, mils | D7, mils
|  |  | 0 | -12 | 12 | 24 | 36 | 48 | 60 | 72
LFS2N (Sta. 0+75; Offset -5') | 1 | 35249 | 23.41 | 17.98 | 18.57 | 13.84 | 10.36 | 7.97 | 6.2 | 5.01
| 2 | 12606 | 7.21 | 5.49 | 5.65 | 4.22 | 3.23 | 2.54 | 2.06 | 1.72
| 3 | 12548 | 7.11 | 5.42 | 5.6 | 4.19 | 3.22 | 2.54 | 2.05 | 1.72
| 4 | 12692 | 7.1 | 5.41 | 5.6 | 4.2 | 3.22 | 2.55 | 2.07 | 1.74
| 5 | 12674 | 7.06 | 5.41 | 5.6 | 4.18 | 3.2 | 2.54 | 2.06 | 1.73
| 6 | 24349 | 14.24 | 10.91 | 11.29 | 8.44 | 6.44 | 5.07 | 4.06 | 3.35
| 7 | 24326 | 14.17 | 10.85 | 11.28 | 8.41 | 6.43 | 5.08 | 4.09 | 3.38
| 8 | 24278 | 14.08 | 10.81 | 11.22 | 8.39 | 6.4 | 5.07 | 4.08 | 3.37
| 9 | 24325 | 14.03 | 10.8 | 11.18 | 8.35 | 6.38 | 5.05 | 4.06 | 3.38
| 10 | 36331 | 21.16 | 16.25 | 16.86 | 12.7 | 9.6 | 7.58 | 6.03 | 4.97
| 11 | 35818 | 20.96 | 16.03 | 16.74 | 12.58 | 9.58 | 7.57 | 6.03 | 4.97
| 12 | 36033 | 20.83 | 15.96 | 16.64 | 12.53 | 9.54 | 7.57 | 6.04 | 4.98
| 13 | 36118 | 20.81 | 15.94 | 16.66 | 12.53 | 9.53 | 7.58 | 6.05 | 5
LFS2N (Sta. 0+75; Offset -15') | 1 | 35268 | 29.13 | 22.73 | 23.41 | 17.24 | 12.59 | 9.5 | 7.13 | 5.56
| 2 | 12517 | 8.91 | 6.89 | 7.11 | 5.22 | 3.88 | 3 | 2.32 | 1.89
| 3 | 12590 | 8.73 | 6.76 | 6.94 | 5.15 | 3.84 | 2.97 | 2.31 | 1.88
| 4 | 12568 | 8.62 | 6.72 | 6.88 | 5.12 | 3.82 | 2.96 | 2.3 | 1.9
| 5 | 12670 | 8.65 | 6.72 | 6.89 | 5.14 | 3.83 | 2.97 | 2.33 | 1.9
| 6 | 24047 | 17.38 | 13.61 | 14.08 | 10.37 | 7.71 | 5.99 | 4.62 | 3.72
| 7 | 24106 | 17.23 | 13.52 | 13.96 | 10.29 | 7.67 | 5.98 | 4.65 | 3.76
| 8 | 23983 | 17.07 | 13.41 | 13.87 | 10.24 | 7.66 | 5.99 | 4.64 | 3.75
| 9 | 24063 | 16.95 | 13.33 | 13.8 | 10.22 | 7.64 | 5.99 | 4.64 | 3.74
| 10 | 35717 | 25.59 | 20.03 | 20.69 | 15.48 | 11.51 | 8.97 | 6.95 | 5.58
| 11 | 35778 | 25.34 | 19.84 | 20.54 | 15.39 | 11.54 | 8.99 | 6.98 | 5.61
| 12 | 35941 | 25.17 | 19.72 | 20.49 | 15.35 | 11.45 | 8.98 | 6.98 | 5.6
| 13 | 35721 | 25.06 | 19.69 | 20.42 | 15.32 | 11.49 | 8.98 | 6.98 | 5.61
LFS2N (Sta. 0+75; Offset -25') | 1 | 35560 | 23.03 | 18.07 | 18.43 | 14.16 | 10.7 | 8.46 | 6.58 | 5.28
| 2 | 12638 | 7.16 | 5.54 | 5.64 | 4.35 | 3.39 | 2.7 | 2.16 | 1.78
| 3 | 12648 | 7.1 | 5.51 | 5.63 | 4.35 | 3.39 | 2.7 | 2.17 | 1.8
| 4 | 12699 | 7.05 | 5.5 | 5.59 | 4.32 | 3.37 | 2.68 | 2.15 | 1.79
| 5 | 12729 | 7.06 | 5.53 | 5.64 | 4.36 | 3.39 | 2.71 | 2.17 | 1.81
| 6 | 24411 | 14.15 | 11.07 | 11.32 | 8.71 | 6.74 | 5.39 | 4.3 | 3.53
| 7 | 24457 | 14.03 | 10.99 | 11.26 | 8.66 | 6.73 | 5.4 | 4.3 | 3.55
| 8 | 24550 | 14.09 | 11.02 | 11.3 | 8.7 | 6.76 | 5.41 | 4.33 | 3.57
| 9 | 24282 | 14.02 | 10.97 | 11.24 | 8.65 | 6.75 | 5.39 | 4.33 | 3.56
| 10 | 36263 | 20.99 | 16.42 | 16.84 | 13.08 | 10.03 | 8.07 | 6.42 | 5.25
| 11 | 35835 | 20.73 | 16.2 | 16.66 | 12.93 | 9.95 | 8.02 | 6.4 | 5.24
| 12 | 36157 | 20.72 | 16.17 | 16.67 | 12.97 | 9.98 | 8.06 | 6.45 | 5.28
| 13 | 36138 | 20.69 | 16.17 | 16.66 | 12.95 | 9.99 | 8.07 | 6.45 | 5.29
Comments: Results are supposed to be reviewed by GDIT engineer.
Test Performed By: | Henry Fermin |  |  | Reviewed By:
Date: 06/17/2021 |  |  |  | Date:
Test Results
Location | Drop | Load, lbf | D0, mils | D1, mils | D2, mils | D3, mils | D4, mils | D5, mils | D6, mils | D7, mils
|  |  | 0 | -12 | 12 | 24 | 36 | 48 | 60 | 72
LFS2N (Sta. 0+90; Offset -5') | 1 | 35501 | 21.58 | 17.01 | 17.3 | 13.31 | 10.1 | 7.91 | 6.22 | 5.02
| 2 | 12512 | 6.81 | 5.29 | 5.41 | 4.15 | 3.19 | 2.57 | 2.1 | 1.75
| 3 | 12544 | 6.72 | 5.22 | 5.31 | 4.13 | 3.19 | 2.57 | 2.1 | 1.76
| 4 | 12654 | 6.69 | 5.22 | 5.31 | 4.13 | 3.18 | 2.57 | 2.08 | 1.75
| 5 | 12401 | 6.67 | 5.2 | 5.31 | 4.1 | 3.18 | 2.56 | 2.07 | 1.75
| 6 | 24387 | 13.32 | 10.46 | 10.67 | 8.2 | 6.36 | 5.06 | 4.1 | 3.39
| 7 | 24231 | 13.23 | 10.41 | 10.64 | 8.18 | 6.36 | 5.08 | 4.12 | 3.39
| 8 | 24391 | 13.2 | 10.37 | 10.59 | 8.19 | 6.35 | 5.07 | 4.1 | 3.4
| 9 | 24398 | 13.19 | 10.41 | 10.64 | 8.2 | 6.37 | 5.08 | 4.12 | 3.41
| 10 | 36113 | 19.74 | 15.51 | 15.89 | 12.31 | 9.45 | 7.57 | 6.06 | 4.98
| 11 | 35765 | 19.59 | 15.36 | 15.79 | 12.23 | 9.43 | 7.56 | 6.08 | 5
| 12 | 36009 | 19.5 | 15.28 | 15.75 | 12.2 | 9.42 | 7.56 | 6.08 | 5.01
| 13 | 36144 | 19.51 | 15.34 | 15.8 | 12.24 | 9.44 | 7.6 | 6.11 | 5.04
LFS2N (Sta. 0+90; Offset -15') | 1 | 35449 | 27.64 | 21.63 | 22.45 | 16.97 | 12.56 | 9.65 | 7.2 | 5.65
| 2 | 12512 | 8.53 | 6.66 | 6.86 | 5.18 | 3.89 | 3.02 | 2.33 | 1.9
| 3 | 12657 | 8.37 | 6.55 | 6.72 | 5.11 | 3.85 | 3 | 2.34 | 1.9
| 4 | 12679 | 8.32 | 6.51 | 6.71 | 5.08 | 3.83 | 3 | 2.33 | 1.91
| 5 | 12613 | 8.24 | 6.48 | 6.66 | 5.05 | 3.8 | 2.99 | 2.32 | 1.91
| 6 | 24087 | 16.69 | 13.15 | 13.65 | 10.27 | 7.69 | 6.06 | 4.65 | 3.75
| 7 | 24245 | 16.64 | 13.12 | 13.61 | 10.29 | 7.72 | 6.1 | 4.71 | 3.82
| 8 | 24318 | 16.47 | 13.04 | 13.5 | 10.23 | 7.68 | 6.07 | 4.67 | 3.79
| 9 | 24097 | 16.37 | 12.96 | 13.44 | 10.17 | 7.66 | 6.04 | 4.67 | 3.78
| 10 | 35657 | 24.57 | 19.37 | 20.1 | 15.35 | 11.54 | 9.06 | 6.95 | 5.59
| 11 | 35928 | 24.46 | 19.29 | 20.06 | 15.33 | 11.52 | 9.1 | 7 | 5.63
| 12 | 35874 | 24.25 | 19.16 | 19.94 | 15.24 | 11.46 | 9.06 | 6.97 | 5.61
| 13 | 35789 | 24.16 | 19.13 | 19.9 | 15.24 | 11.46 | 9.07 | 6.99 | 5.62
LFS2N (Sta. 0+90; Offset -25') | 1 | 35662 | 21.97 | 17.37 | 17.7 | 13.68 | 10.44 | 8.25 | 6.47 | 5.25
| 2 | 12491 | 6.85 | 5.35 | 5.46 | 4.21 | 3.31 | 2.62 | 2.12 | 1.77
| 3 | 12742 | 6.83 | 5.35 | 5.46 | 4.26 | 3.33 | 2.65 | 2.15 | 1.79
| 4 | 12687 | 6.8 | 5.34 | 5.46 | 4.25 | 3.33 | 2.66 | 2.14 | 1.79
| 5 | 12707 | 6.78 | 5.32 | 5.44 | 4.25 | 3.33 | 2.66 | 2.14 | 1.79
| 6 | 24339 | 13.56 | 10.67 | 10.92 | 8.44 | 6.59 | 5.28 | 4.23 | 3.49
| 7 | 24364 | 13.45 | 10.59 | 10.84 | 8.39 | 6.57 | 5.28 | 4.26 | 3.5
| 8 | 24614 | 13.48 | 10.6 | 10.87 | 8.42 | 6.61 | 5.28 | 4.25 | 3.51
| 9 | 24845 | 13.41 | 10.58 | 10.83 | 8.41 | 6.62 | 5.3 | 4.26 | 3.52
| 10 | 35995 | 20.12 | 15.84 | 16.26 | 12.69 | 9.81 | 7.9 | 6.32 | 5.17
| 11 | 36117 | 19.9 | 15.68 | 16.09 | 12.56 | 9.74 | 7.87 | 6.31 | 5.19
| 12 | 36112 | 19.77 | 15.56 | 15.98 | 12.51 | 9.71 | 7.85 | 6.31 | 5.18
| 13 | 36055 | 19.78 | 15.58 | 16.03 | 12.53 | 9.73 | 7.88 | 6.32 | 5.2
Comments: Results are supposed to be reviewed by GDIT engineer.
Test Performed By: | Henry Fermin |  |  | Reviewed By:
Date: 06/17/2021 |  |  |  | Date:
Note on A9: Christopher Tomlinson: P-152, P-154, P-209, P-306, P-307, P-401, P-403, P-501

## HWD Form - LFS2S
ASTM D4694 - Heavy Weight Deflectometer (HWD)
Project: TO5 CC9 |  |  | Plate Radius (in): 5.91
Date: 06/17/2021 |  |  | Number of Sensors: 8
Technician: Henry Fermin |  |  | Radial Offset of Sensors (in): 0, -12, 12, 24, 36, 48, 60, 72
Layer Material: P-401 |  |  | Ground Temperature (°F): 69 - 71
Test Item: LFS2S |  |  | Ambient Temperature (°F): 70 - 74
Test Results
Location | Drop | Load, lbf | D0, mils | D1, mils | D2, mils | D3, mils | D4, mils | D5, mils | D6, mils | D7, mils
|  |  | 0 | -12 | 12 | 24 | 36 | 48 | 60 | 72
LFS2S (Sta. 0+75; Offset +5') | 1 | 35228 | 29.9 | 22.46 | 22.96 | 16.16 | 11.45 | 8.54 | 6.52 | 5.24
| 2 | 12628 | 8.79 | 6.56 | 6.71 | 4.74 | 3.46 | 2.71 | 2.16 | 1.8
| 3 | 12543 | 8.67 | 6.47 | 6.59 | 4.72 | 3.45 | 2.7 | 2.16 | 1.82
| 4 | 12715 | 8.57 | 6.42 | 6.54 | 4.68 | 3.43 | 2.68 | 2.15 | 1.81
| 5 | 12647 | 8.52 | 6.42 | 6.55 | 4.68 | 3.44 | 2.69 | 2.16 | 1.82
| 6 | 24214 | 17.43 | 13.13 | 13.44 | 9.56 | 6.96 | 5.41 | 4.3 | 3.58
| 7 | 23898 | 17.23 | 12.97 | 13.34 | 9.49 | 6.94 | 5.41 | 4.3 | 3.58
| 8 | 24026 | 17.2 | 12.98 | 13.33 | 9.5 | 6.96 | 5.43 | 4.32 | 3.59
| 9 | 24083 | 17.17 | 12.96 | 13.32 | 9.51 | 6.96 | 5.43 | 4.32 | 3.58
| 10 | 35685 | 26.07 | 19.61 | 20.17 | 14.51 | 10.47 | 8.11 | 6.41 | 5.25
| 11 | 35774 | 25.67 | 19.25 | 19.94 | 14.34 | 10.39 | 8.08 | 6.4 | 5.24
| 12 | 35824 | 25.57 | 19.21 | 19.88 | 14.34 | 10.42 | 8.09 | 6.41 | 5.25
| 13 | 35661 | 25.41 | 19.15 | 19.86 | 14.32 | 10.38 | 8.08 | 6.39 | 5.24
LFS2S (Sta. 0+75; Offset +15') | 1 | 34654 | 37.33 | 28.77 | 29.56 | 20.98 | 14.54 | 10.21 | 7.43 | 5.79
| 2 | 12383 | 10.86 | 8.28 | 8.47 | 6.02 | 4.25 | 3.14 | 2.4 | 1.95
| 3 | 12425 | 10.57 | 8.08 | 8.27 | 5.89 | 4.2 | 3.11 | 2.4 | 1.95
| 4 | 12415 | 10.43 | 8 | 8.16 | 5.84 | 4.17 | 3.09 | 2.38 | 1.95
| 5 | 12515 | 10.36 | 7.95 | 8.13 | 5.82 | 4.17 | 3.1 | 2.38 | 1.99
| 6 | 23930 | 21.43 | 16.55 | 17.03 | 12.14 | 8.66 | 6.35 | 4.83 | 3.91
| 7 | 23843 | 21.04 | 16.3 | 16.78 | 11.98 | 8.55 | 6.35 | 4.82 | 3.93
| 8 | 24037 | 20.9 | 16.23 | 16.72 | 11.94 | 8.55 | 6.34 | 4.84 | 3.94
| 9 | 23999 | 20.77 | 16.13 | 16.62 | 11.94 | 8.54 | 6.35 | 4.86 | 3.95
| 10 | 35536 | 31.54 | 24.42 | 25.26 | 18.23 | 13.02 | 9.6 | 7.27 | 5.86
| 11 | 35538 | 31.25 | 24.23 | 25.16 | 18.18 | 13.07 | 9.63 | 7.33 | 5.92
| 12 | 35287 | 30.94 | 24.04 | 24.94 | 18.04 | 12.97 | 9.61 | 7.32 | 5.9
| 13 | 35624 | 30.98 | 24.1 | 25.03 | 18.12 | 13.03 | 9.66 | 7.37 | 5.95
LFS2S (Sta. 0+75; Offset +25') | 1 | 35210 | 30.33 | 23.23 | 23.72 | 16.82 | 11.91 | 8.72 | 6.62 | 5.28
| 2 | 12657 | 8.97 | 6.78 | 6.9 | 4.93 | 3.6 | 2.75 | 2.19 | 1.8
| 3 | 12655 | 8.81 | 6.69 | 6.82 | 4.9 | 3.6 | 2.76 | 2.2 | 1.82
| 4 | 12616 | 8.77 | 6.67 | 6.82 | 4.89 | 3.59 | 2.75 | 2.19 | 1.82
| 5 | 12686 | 8.74 | 6.64 | 6.8 | 4.9 | 3.59 | 2.75 | 2.21 | 1.81
| 6 | 24184 | 17.81 | 13.61 | 13.96 | 9.99 | 7.27 | 5.56 | 4.4 | 3.61
| 7 | 24139 | 17.59 | 13.46 | 13.81 | 9.9 | 7.24 | 5.53 | 4.39 | 3.6
| 8 | 24126 | 17.55 | 13.44 | 13.79 | 9.91 | 7.26 | 5.57 | 4.42 | 3.62
| 9 | 24115 | 17.53 | 13.46 | 13.81 | 9.93 | 7.27 | 5.56 | 4.41 | 3.62
| 10 | 35518 | 26.46 | 20.24 | 20.8 | 15.04 | 10.96 | 8.29 | 6.51 | 5.29
| 11 | 35760 | 26.08 | 19.9 | 20.54 | 14.85 | 10.79 | 8.26 | 6.51 | 5.29
| 12 | 35751 | 26.04 | 19.88 | 20.57 | 14.93 | 10.88 | 8.33 | 6.55 | 5.33
| 13 | 35832 | 25.91 | 19.83 | 20.56 | 14.92 | 10.87 | 8.34 | 6.56 | 5.34
Comments: Results are supposed to be reviewed by GDIT engineer.
Test Performed By: | Henry Fermin |  |  | Reviewed By:
Date: 06/17/2021 |  |  |  | Date:
Test Results
Location | Drop | Load, lbf | D0, mils | D1, mils | D2, mils | D3, mils | D4, mils | D5, mils | D6, mils | D7, mils
|  |  | 0 | -12 | 12 | 24 | 36 | 48 | 60 | 72
LFS2S (Sta. 0+90; Offset +5') | 1 | 35307 | 28.13 | 21.5 | 22.13 | 15.88 | 11.33 | 8.5 | 6.52 | 5.22
| 2 | 12586 | 8.4 | 6.37 | 6.51 | 4.71 | 3.46 | 2.68 | 2.16 | 1.8
| 3 | 12576 | 8.22 | 6.26 | 6.41 | 4.65 | 3.43 | 2.67 | 2.14 | 1.79
| 4 | 12627 | 8.2 | 6.27 | 6.42 | 4.66 | 3.46 | 2.68 | 2.15 | 1.81
| 5 | 12586 | 8.15 | 6.27 | 6.4 | 4.66 | 3.45 | 2.69 | 2.15 | 1.81
| 6 | 24129 | 16.58 | 12.7 | 13.09 | 9.46 | 6.94 | 5.39 | 4.28 | 3.54
| 7 | 24133 | 16.41 | 12.58 | 12.97 | 9.37 | 6.9 | 5.36 | 4.27 | 3.54
| 8 | 24217 | 16.43 | 12.64 | 13.01 | 9.41 | 6.94 | 5.42 | 4.3 | 3.57
| 9 | 24060 | 16.32 | 12.56 | 12.91 | 9.38 | 6.91 | 5.38 | 4.28 | 3.56
| 10 | 35889 | 24.7 | 18.92 | 19.51 | 14.22 | 10.34 | 8.03 | 6.33 | 5.19
| 11 | 35837 | 24.44 | 18.7 | 19.36 | 14.14 | 10.33 | 8.05 | 6.36 | 5.21
| 12 | 35840 | 24.25 | 18.57 | 19.25 | 14.08 | 10.33 | 8.03 | 6.34 | 5.19
| 13 | 35973 | 24.31 | 18.61 | 19.33 | 14.15 | 10.37 | 8.08 | 6.39 | 5.24
LFS2S (Sta. 0+90; Offset +15') | 1 | 34717 | 35.37 | 27.68 | 28.59 | 20.45 | 14.19 | 10.28 | 7.48 | 5.79
| 2 | 12414 | 10.36 | 8.08 | 8.22 | 5.9 | 4.22 | 3.17 | 2.43 | 1.97
| 3 | 12418 | 10.04 | 7.82 | 8.01 | 5.76 | 4.14 | 3.12 | 2.39 | 1.95
| 4 | 12556 | 9.96 | 7.76 | 7.95 | 5.74 | 4.13 | 3.12 | 2.41 | 1.96
| 5 | 12475 | 9.89 | 7.74 | 7.91 | 5.74 | 4.12 | 3.12 | 2.41 | 1.97
| 6 | 23747 | 20.47 | 16.06 | 16.6 | 11.92 | 8.48 | 6.4 | 4.87 | 3.89
| 7 | 23959 | 20.15 | 15.85 | 16.36 | 11.79 | 8.43 | 6.39 | 4.86 | 3.92
| 8 | 24067 | 19.96 | 15.72 | 16.27 | 11.73 | 8.42 | 6.38 | 4.87 | 3.92
| 9 | 24001 | 19.93 | 15.74 | 16.25 | 11.77 | 8.45 | 6.41 | 4.89 | 3.94
| 10 | 35588 | 30.34 | 23.9 | 24.8 | 18.06 | 12.88 | 9.71 | 7.35 | 5.85
| 11 | 35229 | 29.96 | 23.59 | 24.53 | 17.9 | 12.83 | 9.7 | 7.37 | 5.88
| 12 | 35452 | 29.79 | 23.45 | 24.42 | 17.86 | 12.82 | 9.73 | 7.39 | 5.87
| 13 | 35517 | 29.74 | 23.47 | 24.45 | 17.88 | 12.93 | 9.75 | 7.42 | 5.9
LFS2S (Sta. 0+90; Offset +25') | 1 | 35176 | 28.74 | 22.1 | 22.56 | 16.24 | 11.6 | 8.65 | 6.61 | 5.24
| 2 | 12528 | 8.53 | 6.45 | 6.56 | 4.75 | 3.53 | 2.72 | 2.16 | 1.78
| 3 | 12542 | 8.39 | 6.42 | 6.52 | 4.76 | 3.54 | 2.75 | 2.19 | 1.82
| 4 | 12602 | 8.4 | 6.42 | 6.53 | 4.78 | 3.55 | 2.77 | 2.2 | 1.83
| 5 | 12590 | 8.35 | 6.4 | 6.51 | 4.76 | 3.54 | 2.76 | 2.19 | 1.83
| 6 | 24091 | 16.9 | 12.98 | 13.28 | 9.65 | 7.12 | 5.49 | 4.36 | 3.57
| 7 | 24021 | 16.73 | 12.85 | 13.2 | 9.57 | 7.12 | 5.49 | 4.34 | 3.58
| 8 | 24314 | 16.75 | 12.89 | 13.21 | 9.62 | 7.14 | 5.54 | 4.38 | 3.61
| 9 | 24056 | 16.65 | 12.84 | 13.15 | 9.6 | 7.13 | 5.52 | 4.37 | 3.6
| 10 | 35839 | 25.11 | 19.33 | 19.83 | 14.53 | 10.72 | 8.21 | 6.47 | 5.24
| 11 | 35716 | 24.89 | 19.14 | 19.71 | 14.45 | 10.65 | 8.25 | 6.48 | 5.28
| 12 | 35803 | 24.77 | 19.08 | 19.65 | 14.43 | 10.7 | 8.26 | 6.51 | 5.29
| 13 | 35696 | 24.59 | 18.96 | 19.56 | 14.36 | 10.63 | 8.24 | 6.49 | 5.28
Comments: Results are supposed to be reviewed by GDIT engineer.
Test Performed By: | Henry Fermin |  |  | Reviewed By:
Date: 06/17/2021 |  |  |  | Date:
Note on A9: Christopher Tomlinson: P-152, P-154, P-209, P-306, P-307, P-401, P-403, P-501

## HWD Form - LFC3N
ASTM D4694 - Heavy Weight Deflectometer (HWD)
Project: TO5 CC9 |  |  | Plate Radius (in): 5.91
Date: 06/17/2021 |  |  | Number of Sensors: 8
Technician: Henry Fermin |  |  | Radial Offset of Sensors (in): 0, -12, 12, 24, 36, 48, 60, 72
Layer Material: P-401 |  |  | Ground Temperature (°F): 66 - 69
Test Item: LFC3N |  |  | Ambient Temperature (°F): 65 - 70
Test Results
Location | Drop | Load, lbf | D0, mils | D1, mils | D2, mils | D3, mils | D4, mils | D5, mils | D6, mils | D7, mils
|  |  | 0 | -12 | 12 | 24 | 36 | 48 | 60 | 72
LFC3N (Sta. 1+35; Offset -5') | 1 | 33791 | 61.22 | 43.13 | 45.51 | 27.77 | 16.94 | 11.07 | 7.86 | 6.12
| 2 | 12271 | 15.98 | 10.94 | 11.5 | 6.88 | 4.35 | 3.11 | 2.41 | 2.02
| 3 | 12223 | 15.08 | 10.45 | 10.94 | 6.64 | 4.25 | 3.06 | 2.38 | 1.99
| 4 | 12263 | 14.89 | 10.35 | 10.85 | 6.64 | 4.27 | 3.07 | 2.39 | 2
| 5 | 12352 | 14.76 | 10.32 | 10.77 | 6.63 | 4.26 | 3.08 | 2.41 | 2.02
| 6 | 23606 | 31.29 | 21.99 | 23.21 | 14.39 | 9.17 | 6.51 | 4.96 | 4.06
| 7 | 23511 | 30.7 | 21.63 | 22.84 | 14.24 | 9.23 | 6.51 | 4.97 | 4.06
| 8 | 23679 | 30.31 | 21.41 | 22.65 | 14.17 | 9.21 | 6.51 | 4.97 | 4.07
| 9 | 23677 | 30.18 | 21.41 | 22.6 | 14.16 | 9.22 | 6.53 | 4.98 | 4.08
| 10 | 34890 | 45.54 | 32.4 | 34.23 | 21.72 | 14.13 | 9.93 | 7.52 | 6.1
| 11 | 34946 | 44.9 | 31.94 | 33.89 | 21.62 | 14.06 | 9.96 | 7.55 | 6.14
| 12 | 34849 | 44.68 | 31.89 | 33.83 | 21.62 | 14.09 | 10 | 7.57 | 6.15
| 13 | 34941 | 44.46 | 31.78 | 33.73 | 21.6 | 14.11 | 10.02 | 7.6 | 6.19
LFC3N (Sta. 1+35; Offset -15') | 1 | 31147 | 121.05 | 80.04 | 86.29 | 48.93 | 26.27 | 14.7 | 9.11 | 6.76
| 2 | 11864 | 27.05 | 17.67 | 18.87 | 10.73 | 6.23 | 4.09 | 2.96 | 2.4
| 3 | 11957 | 24.06 | 16 | 16.98 | 9.89 | 5.92 | 4 | 2.95 | 2.41
| 4 | 11997 | 23.26 | 15.58 | 16.54 | 9.74 | 5.89 | 3.99 | 2.94 | 2.39
| 5 | 11956 | 22.73 | 15.37 | 16.18 | 9.61 | 5.83 | 3.97 | 2.93 | 2.39
| 6 | 22717 | 51.19 | 35.12 | 37.43 | 22.3 | 13.33 | 8.63 | 6.09 | 4.82
| 7 | 22998 | 49.72 | 34.49 | 36.63 | 22.14 | 13.4 | 8.8 | 6.26 | 4.94
| 8 | 22949 | 48.47 | 33.88 | 36 | 21.88 | 13.34 | 8.78 | 6.24 | 4.91
| 9 | 22921 | 47.98 | 33.7 | 35.73 | 21.85 | 13.37 | 8.82 | 6.28 | 4.94
| 10 | 33740 | 74.05 | 52.57 | 55.76 | 34.53 | 21.06 | 13.63 | 9.48 | 7.39
| 11 | 33323 | 73.57 | 52.57 | 55.96 | 34.85 | 21.4 | 13.83 | 9.6 | 7.43
| 12 | 33707 | 73.14 | 52.6 | 55.72 | 34.88 | 21.52 | 13.91 | 9.65 | 7.46
| 13 | 33698 | 72.58 | 52.31 | 55.58 | 34.85 | 21.48 | 13.93 | 9.65 | 7.48
LFC3N (Sta. 1+35; Offset -25') | 1 | 34009 | 61.51 | 43.5 | 46.57 | 28.26 | 17.22 | 11.02 | 7.87 | 6.12
| 2 | 12664 | 16.06 | 11.03 | 11.81 | 7.01 | 4.49 | 3.18 | 2.49 | 2.08
| 3 | 12203 | 15.34 | 10.67 | 11.29 | 6.87 | 4.44 | 3.18 | 2.5 | 2.08
| 4 | 12417 | 15.12 | 10.59 | 11.2 | 6.85 | 4.42 | 3.17 | 2.49 | 2.07
| 5 | 12258 | 15.03 | 10.55 | 11.22 | 6.87 | 4.45 | 3.19 | 2.51 | 2.08
| 6 | 23716 | 31.53 | 22.36 | 23.81 | 14.66 | 9.43 | 6.63 | 5.1 | 4.18
| 7 | 23932 | 30.83 | 21.96 | 23.36 | 14.49 | 9.42 | 6.62 | 5.11 | 4.18
| 8 | 23787 | 30.64 | 21.88 | 23.25 | 14.5 | 9.46 | 6.67 | 5.12 | 4.2
| 9 | 24714 | 30.46 | 21.82 | 23.17 | 14.48 | 9.46 | 6.65 | 5.14 | 4.2
| 10 | 34075 | 45.63 | 32.64 | 34.75 | 21.99 | 14.3 | 9.99 | 7.64 | 6.22
| 11 | 35048 | 45.25 | 32.38 | 34.6 | 21.97 | 14.31 | 10.04 | 7.66 | 6.24
| 12 | 34818 | 44.73 | 32.17 | 34.33 | 21.87 | 14.3 | 10.01 | 7.65 | 6.23
| 13 | 34788 | 44.6 | 32.16 | 34.27 | 21.86 | 14.28 | 10.03 | 7.67 | 6.23
Comments: Results are supposed to be reviewed by GDIT engineer.
Test Performed By: | Henry Fermin |  |  | Reviewed By:
Date: 06/17/2021 |  |  |  | Date:
Test Results
Location | Drop | Load, lbf | D0, mils | D1, mils | D2, mils | D3, mils | D4, mils | D5, mils | D6, mils | D7, mils
|  |  | 0 | -12 | 12 | 24 | 36 | 48 | 60 | 72
LFC3N (Sta. 1+50; Offset -5') | 1 | 34003 | 57.82 | 41.27 | 42.63 | 26.11 | 15.93 | 10.3 | 7.35 | 5.8
| 2 | 12260 | 15.31 | 10.59 | 10.97 | 6.58 | 4.13 | 2.94 | 2.29 | 1.93
| 3 | 12239 | 14.57 | 10.21 | 10.49 | 6.43 | 4.09 | 2.93 | 2.31 | 1.93
| 4 | 12313 | 14.42 | 10.17 | 10.45 | 6.46 | 4.12 | 2.97 | 2.34 | 1.97
| 5 | 12404 | 14.18 | 10.05 | 10.31 | 6.37 | 4.07 | 2.92 | 2.3 | 1.95
| 6 | 23576 | 29.9 | 21.28 | 22.09 | 13.71 | 8.75 | 6.16 | 4.72 | 3.93
| 7 | 23531 | 29.28 | 20.86 | 21.7 | 13.54 | 8.73 | 6.15 | 4.71 | 3.93
| 8 | 23631 | 28.91 | 20.68 | 21.47 | 13.46 | 8.72 | 6.15 | 4.74 | 3.91
| 9 | 23596 | 28.9 | 20.72 | 21.51 | 13.52 | 8.76 | 6.2 | 4.78 | 3.95
| 10 | 35131 | 43.47 | 31.16 | 32.49 | 20.65 | 13.39 | 9.37 | 7.14 | 5.87
| 11 | 34984 | 42.83 | 30.7 | 32.05 | 20.44 | 13.3 | 9.35 | 7.14 | 5.87
| 12 | 34925 | 42.62 | 30.57 | 31.99 | 20.46 | 13.32 | 9.4 | 7.18 | 5.9
| 13 | 34741 | 42.24 | 30.38 | 31.82 | 20.4 | 13.3 | 9.39 | 7.18 | 5.91
LFC3N (Sta. 1+50; Offset -15') | 1 | 31458 | 110.51 | 73.13 | 77.39 | 44.22 | 24.66 | 14.16 | 8.85 | 6.63
| 2 | 11957 | 24.76 | 16.19 | 16.96 | 9.72 | 5.79 | 3.87 | 2.8 | 2.29
| 3 | 12013 | 22.23 | 14.74 | 15.4 | 9.06 | 5.57 | 3.81 | 2.78 | 2.27
| 4 | 11961 | 21.48 | 14.36 | 14.98 | 8.91 | 5.51 | 3.79 | 2.78 | 2.27
| 5 | 12027 | 21.16 | 14.25 | 14.82 | 8.86 | 5.51 | 3.78 | 2.78 | 2.28
| 6 | 22830 | 47.11 | 32.17 | 33.88 | 20.28 | 12.38 | 8.14 | 5.77 | 4.61
| 7 | 22797 | 45.48 | 31.42 | 32.95 | 20.02 | 12.41 | 8.25 | 5.88 | 4.71
| 8 | 22870 | 44.61 | 31.02 | 32.57 | 19.91 | 12.42 | 8.26 | 5.89 | 4.69
| 9 | 22914 | 44.17 | 30.89 | 32.36 | 19.88 | 12.43 | 8.3 | 5.92 | 4.71
| 10 | 33887 | 68.11 | 48.3 | 50.67 | 31.49 | 19.6 | 12.82 | 8.92 | 7.05
| 11 | 33804 | 67.69 | 48.3 | 50.77 | 31.7 | 19.82 | 13 | 9.03 | 7.09
| 12 | 33711 | 67.13 | 48.29 | 50.38 | 31.6 | 19.81 | 13.02 | 9.04 | 7.09
| 13 | 33600 | 66.74 | 48.02 | 50.46 | 31.74 | 19.95 | 13.09 | 9.08 | 7.12
LFC3N (Sta. 1+50; Offset -25') | 1 | 33845 | 62.78 | 44.64 | 46.04 | 28.37 | 17.38 | 11.41 | 8.13 | 6.34
| 2 | 12331 | 16.53 | 11.48 | 11.85 | 7.17 | 4.58 | 3.26 | 2.53 | 2.09
| 3 | 12240 | 15.74 | 11.01 | 11.39 | 7.02 | 4.53 | 3.26 | 2.53 | 2.09
| 4 | 12219 | 15.52 | 10.91 | 11.29 | 6.98 | 4.53 | 3.24 | 2.53 | 2.08
| 5 | 12261 | 15.34 | 10.85 | 11.18 | 6.95 | 4.5 | 3.23 | 2.51 | 2.07
| 6 | 23649 | 32.29 | 22.98 | 23.84 | 14.86 | 9.51 | 6.78 | 5.14 | 4.21
| 7 | 23619 | 31.72 | 22.64 | 23.46 | 14.74 | 9.48 | 6.81 | 5.18 | 4.24
| 8 | 23667 | 31.46 | 22.5 | 23.34 | 14.72 | 9.5 | 6.81 | 5.17 | 4.24
| 9 | 23679 | 31.32 | 22.48 | 23.32 | 14.73 | 9.52 | 6.83 | 5.2 | 4.25
| 10 | 34996 | 46.87 | 33.72 | 35 | 22.41 | 14.56 | 10.31 | 7.82 | 6.36
| 11 | 34710 | 46.26 | 33.22 | 34.73 | 22.32 | 14.56 | 10.31 | 7.82 | 6.34
| 12 | 34968 | 46 | 33.1 | 34.69 | 22.35 | 14.67 | 10.36 | 7.85 | 6.37
| 13 | 34855 | 45.76 | 33 | 34.57 | 22.31 | 14.57 | 10.35 | 7.84 | 6.36
Comments: Results are supposed to be reviewed by GDIT engineer.
Test Performed By: | Henry Fermin |  |  | Reviewed By:
Date: 06/17/2021 |  |  |  | Date:
Note on A9: Christopher Tomlinson: P-152, P-154, P-209, P-306, P-307, P-401, P-403, P-501

## HWD Form - LFC3S
ASTM D4694 - Heavy Weight Deflectometer (HWD)
Project: TO5 CC9 |  |  | Plate Radius (in): 5.91
Date: 06/17/2021 |  |  | Number of Sensors: 8
Technician: Henry Fermin |  |  | Radial Offset of Sensors (in): 0, -12, 12, 24, 36, 48, 60, 72
Layer Material: P-401 |  |  | Ground Temperature (°F): 69 - 71
Test Item: LFC3S |  |  | Ambient Temperature (°F): 70 - 74
Test Results
Location | Drop | Load, lbf | D0, mils | D1, mils | D2, mils | D3, mils | D4, mils | D5, mils | D6, mils | D7, mils
|  |  | 0 | -12 | 12 | 24 | 36 | 48 | 60 | 72
LFC3S (Sta. 1+35; Offset +5') | 1 | 33396 | 64.53 | 44.46 | 45.37 | 26.87 | 16.18 | 10.62 | 7.72 | 6.04
| 2 | 12301 | 16.51 | 10.95 | 11.33 | 6.57 | 4.12 | 3.02 | 2.39 | 2.01
| 3 | 12309 | 15.59 | 10.46 | 10.8 | 6.39 | 4.05 | 2.99 | 2.37 | 2
| 4 | 12274 | 15.36 | 10.38 | 10.74 | 6.38 | 4.07 | 2.99 | 2.37 | 2
| 5 | 12276 | 15.13 | 10.29 | 10.55 | 6.34 | 4.05 | 2.99 | 2.37 | 1.99
| 6 | 23590 | 32.18 | 22.06 | 22.86 | 13.77 | 8.79 | 6.26 | 4.86 | 4.01
| 7 | 23625 | 31.47 | 21.68 | 22.46 | 13.65 | 8.76 | 6.3 | 4.89 | 4.03
| 8 | 23554 | 31.2 | 21.6 | 22.33 | 13.64 | 8.77 | 6.31 | 4.88 | 4.04
| 9 | 23526 | 30.87 | 21.42 | 22.14 | 13.55 | 8.73 | 6.27 | 4.88 | 4.01
| 10 | 34605 | 46.84 | 32.61 | 33.89 | 20.98 | 13.51 | 9.59 | 7.39 | 6
| 11 | 34791 | 46.37 | 32.36 | 33.56 | 20.91 | 13.51 | 9.63 | 7.44 | 6.05
| 12 | 34776 | 46.08 | 32.2 | 33.52 | 20.93 | 13.48 | 9.67 | 7.46 | 6.05
| 13 | 34738 | 45.71 | 32.04 | 33.34 | 20.84 | 13.46 | 9.63 | 7.42 | 6.03
LFC3S (Sta. 1+35; Offset +15') | 1 | 32217 | 95.67 | 60.32 | 64.73 | 36.63 | 20.3 | 11.41 | 7.51 | 5.8
| 2 | 12114 | 22.13 | 13.88 | 14.72 | 8.43 | 4.96 | 3.36 | 2.53 | 2.07
| 3 | 12322 | 20.09 | 12.77 | 13.49 | 7.93 | 4.79 | 3.3 | 2.53 | 2.07
| 4 | 12168 | 19.37 | 12.45 | 13.1 | 7.78 | 4.76 | 3.3 | 2.51 | 2.08
| 5 | 12142 | 19.13 | 12.39 | 13.02 | 7.76 | 4.77 | 3.31 | 2.52 | 2.07
| 6 | 23053 | 42.42 | 27.77 | 29.7 | 17.65 | 10.62 | 7.05 | 5.18 | 4.2
| 7 | 23280 | 41.05 | 27.2 | 28.99 | 17.47 | 10.63 | 7.13 | 5.27 | 4.25
| 8 | 23140 | 40.25 | 26.86 | 28.66 | 17.36 | 10.64 | 7.16 | 5.29 | 4.26
| 9 | 23492 | 39.74 | 26.66 | 28.34 | 17.3 | 10.63 | 7.19 | 5.31 | 4.28
| 10 | 34230 | 60.89 | 41.18 | 44.17 | 27.23 | 16.63 | 10.93 | 7.97 | 6.36
| 11 | 34215 | 60.1 | 40.75 | 44.02 | 27.36 | 16.85 | 11.1 | 8.09 | 6.46
| 12 | 33913 | 59.26 | 40.45 | 43.57 | 27.23 | 16.84 | 11.13 | 8.1 | 6.46
| 13 | 34344 | 58.79 | 40.2 | 43.44 | 27.21 | 16.85 | 11.15 | 8.13 | 6.49
LFC3S (Sta. 1+35; Offset +25') | 1 | 33785 | 63.21 | 43.44 | 45.26 | 26.72 | 15.62 | 10.18 | 7.16 | 5.56
| 2 | 12147 | 16.56 | 11.01 | 11.45 | 6.63 | 4.03 | 2.87 | 2.23 | 1.87
| 3 | 12328 | 15.84 | 10.62 | 11.06 | 6.51 | 4.01 | 2.9 | 2.26 | 1.87
| 4 | 12189 | 15.65 | 10.55 | 11.01 | 6.5 | 4.02 | 2.91 | 2.25 | 1.88
| 5 | 12336 | 15.48 | 10.5 | 10.92 | 6.48 | 4.02 | 2.9 | 2.25 | 1.86
| 6 | 23452 | 32.29 | 22.04 | 23.19 | 13.85 | 8.54 | 6.04 | 4.6 | 3.74
| 7 | 23741 | 31.66 | 21.73 | 22.8 | 13.74 | 8.51 | 6.05 | 4.62 | 3.78
| 8 | 23325 | 31.25 | 21.53 | 22.54 | 13.64 | 8.49 | 6.03 | 4.6 | 3.76
| 9 | 23616 | 31.25 | 21.59 | 22.59 | 13.71 | 8.52 | 6.08 | 4.64 | 3.79
| 10 | 34677 | 46.92 | 32.48 | 34.09 | 20.91 | 13.07 | 9.21 | 6.95 | 5.64
| 11 | 34601 | 46.24 | 32.05 | 33.69 | 20.78 | 13.03 | 9.21 | 6.96 | 5.64
| 12 | 34926 | 45.9 | 31.84 | 33.59 | 20.74 | 13.03 | 9.21 | 6.95 | 5.63
| 13 | 34837 | 45.73 | 31.78 | 33.51 | 20.72 | 13.03 | 9.21 | 6.96 | 5.63
Comments: Results are supposed to be reviewed by GDIT engineer.
Test Performed By: | Henry Fermin |  |  | Reviewed By:
Date: 06/17/2021 |  |  |  | Date:
Test Results
Location | Drop | Load, lbf | D0, mils | D1, mils | D2, mils | D3, mils | D4, mils | D5, mils | D6, mils | D7, mils
|  |  | 0 | -12 | 12 | 24 | 36 | 48 | 60 | 72
LFC3S (Sta. 1+50; Offset +5') | 1 | 33495 | 60.65 | 42.48 | 44.27 | 26.75 | 16.1 | 10.52 | 7.41 | 5.83
| 2 | 12354 | 15.44 | 10.47 | 10.96 | 6.5 | 4.05 | 2.92 | 2.27 | 1.93
| 3 | 12203 | 14.68 | 10.06 | 10.45 | 6.33 | 4 | 2.9 | 2.25 | 1.91
| 4 | 12262 | 14.4 | 9.94 | 10.32 | 6.28 | 3.99 | 2.9 | 2.26 | 1.91
| 5 | 12424 | 14.33 | 9.94 | 10.31 | 6.3 | 4 | 2.91 | 2.26 | 1.93
| 6 | 23540 | 30.4 | 21.31 | 22.26 | 13.65 | 8.64 | 6.11 | 4.66 | 3.88
| 7 | 23735 | 29.83 | 21 | 21.97 | 13.54 | 8.68 | 6.15 | 4.69 | 3.9
| 8 | 23560 | 29.53 | 20.84 | 21.79 | 13.5 | 8.67 | 6.15 | 4.69 | 3.9
| 9 | 23668 | 29.36 | 20.78 | 21.72 | 13.47 | 8.66 | 6.13 | 4.68 | 3.89
| 10 | 34827 | 44.53 | 31.57 | 33.12 | 20.8 | 13.38 | 9.41 | 7.12 | 5.85
| 11 | 34913 | 43.88 | 31.17 | 32.69 | 20.63 | 13.25 | 9.41 | 7.12 | 5.83
| 12 | 34643 | 43.39 | 30.85 | 32.51 | 20.53 | 13.21 | 9.38 | 7.11 | 5.84
| 13 | 34692 | 43.05 | 30.7 | 32.29 | 20.42 | 13.15 | 9.33 | 7.05 | 5.81
LFC3S (Sta. 1+50; Offset +15') | 1 | 31943 | 95.24 | 60.33 | 64.55 | 35.46 | 18.51 | 10.55 | 6.85 | 5.37
| 2 | 12064 | 21.68 | 13.59 | 14.39 | 7.97 | 4.68 | 3.23 | 2.44 | 2.04
| 3 | 12111 | 19.67 | 12.52 | 13.21 | 7.55 | 4.59 | 3.22 | 2.47 | 2.05
| 4 | 12322 | 19.03 | 12.19 | 12.88 | 7.43 | 4.55 | 3.2 | 2.44 | 2.03
| 5 | 12245 | 18.64 | 12.04 | 12.69 | 7.38 | 4.54 | 3.2 | 2.45 | 2.02
| 6 | 23129 | 41.74 | 27.37 | 29.24 | 16.96 | 10.01 | 6.78 | 5.01 | 4.11
| 7 | 23064 | 40.2 | 26.58 | 28.43 | 16.71 | 10.07 | 6.87 | 5.08 | 4.16
| 8 | 23316 | 39.29 | 26.13 | 27.97 | 16.61 | 10.05 | 6.89 | 5.1 | 4.18
| 9 | 23207 | 38.75 | 25.95 | 27.65 | 16.53 | 10.06 | 6.9 | 5.1 | 4.18
| 10 | 33889 | 59.65 | 40.33 | 43.26 | 26.15 | 15.83 | 10.59 | 7.67 | 6.21
| 11 | 34042 | 58.9 | 40.01 | 43.24 | 26.39 | 16.08 | 10.8 | 7.81 | 6.28
| 12 | 34278 | 58.4 | 40.02 | 42.77 | 26.23 | 16.07 | 10.84 | 7.85 | 6.32
| 13 | 34348 | 57.78 | 39.64 | 42.52 | 26.19 | 16.11 | 10.85 | 7.88 | 6.33
LFC3S (Sta. 1+50; Offset +25') | 1 | 33631 | 58.4 | 40.97 | 42.42 | 25.49 | 15.35 | 9.91 | 6.98 | 5.43
| 2 | 12365 | 15.29 | 10.42 | 10.72 | 6.38 | 3.97 | 2.85 | 2.23 | 1.85
| 3 | 12279 | 14.5 | 9.96 | 10.3 | 6.21 | 3.94 | 2.83 | 2.22 | 1.85
| 4 | 12409 | 14.19 | 9.85 | 10.13 | 6.16 | 3.91 | 2.82 | 2.21 | 1.87
| 5 | 12330 | 14.13 | 9.84 | 10.13 | 6.16 | 3.91 | 2.82 | 2.21 | 1.85
| 6 | 23606 | 29.72 | 20.81 | 21.64 | 13.25 | 8.42 | 5.91 | 4.53 | 3.74
| 7 | 23779 | 29.06 | 20.43 | 21.23 | 13.06 | 8.29 | 5.9 | 4.53 | 3.74
| 8 | 23698 | 28.78 | 20.28 | 21.13 | 13.05 | 8.34 | 5.94 | 4.57 | 3.78
| 9 | 23492 | 28.54 | 20.17 | 21.02 | 12.99 | 8.27 | 5.92 | 4.55 | 3.75
| 10 | 35122 | 43.23 | 30.58 | 31.95 | 19.93 | 12.74 | 8.98 | 6.82 | 5.55
| 11 | 34958 | 42.61 | 30.09 | 31.67 | 19.86 | 12.76 | 9.03 | 6.87 | 5.61
| 12 | 35124 | 42.22 | 29.92 | 31.48 | 19.77 | 12.74 | 9.01 | 6.84 | 5.6
| 13 | 35304 | 41.99 | 29.8 | 31.35 | 19.73 | 12.72 | 9.02 | 6.87 | 5.61
Comments: Results are supposed to be reviewed by GDIT engineer.
Test Performed By: | Henry Fermin |  |  | Reviewed By:
Date: 06/17/2021 |  |  |  | Date:
Note on A9: Christopher Tomlinson: P-152, P-154, P-209, P-306, P-307, P-401, P-403, P-501

## HWD Form - LFS4N
ASTM D4694 - Heavy Weight Deflectometer (HWD)
Project: TO5 CC9 |  |  | Plate Radius (in): 5.91
Date: 06/17/2021 |  |  | Number of Sensors: 8
Technician: Henry Fermin |  |  | Radial Offset of Sensors (in): 0, -12, 12, 24, 36, 48, 60, 72
Layer Material: P-401 |  |  | Ground Temperature (°F): 66 - 69
Test Item: LFS4N |  |  | Ambient Temperature (°F): 65 - 70
Test Results
Location | Drop | Load, lbf | D0, mils | D1, mils | D2, mils | D3, mils | D4, mils | D5, mils | D6, mils | D7, mils
|  |  | 0 | -12 | 12 | 24 | 36 | 48 | 60 | 72
LFS4N (Sta. 1+95; Offset -5') | 1 | 35433 | 21.26 | 17.33 | 17.9 | 14.42 | 11.53 | 9.1 | 7.17 | 5.59
| 2 | 12723 | 6.25 | 5.1 | 5.23 | 4.21 | 3.4 | 2.72 | 2.19 | 1.81
| 3 | 12549 | 6.2 | 5.06 | 5.18 | 4.17 | 3.37 | 2.7 | 2.2 | 1.8
| 4 | 12624 | 6.19 | 5.03 | 5.19 | 4.17 | 3.36 | 2.7 | 2.19 | 1.8
| 5 | 12611 | 6.21 | 5.05 | 5.19 | 4.19 | 3.38 | 2.7 | 2.21 | 1.82
| 6 | 24302 | 12.96 | 10.54 | 10.92 | 8.69 | 6.97 | 5.56 | 4.47 | 3.6
| 7 | 24475 | 12.96 | 10.54 | 10.92 | 8.7 | 6.98 | 5.58 | 4.49 | 3.63
| 8 | 24310 | 12.93 | 10.5 | 10.91 | 8.67 | 6.96 | 5.57 | 4.49 | 3.62
| 9 | 24253 | 12.99 | 10.58 | 10.94 | 8.71 | 6.97 | 5.58 | 4.5 | 3.63
| 10 | 35907 | 19.68 | 15.91 | 16.56 | 13.25 | 10.58 | 8.47 | 6.78 | 5.42
| 11 | 36134 | 19.64 | 15.86 | 16.52 | 13.23 | 10.53 | 8.45 | 6.76 | 5.4
| 12 | 36083 | 19.65 | 15.89 | 16.57 | 13.24 | 10.53 | 8.44 | 6.76 | 5.4
| 13 | 36033 | 19.68 | 15.88 | 16.57 | 13.25 | 10.49 | 8.44 | 6.75 | 5.39
LFS4N (Sta. 1+95; Offset -15') | 1 | 33056 | 73.59 | 52.33 | 55.83 | 34.04 | 20.06 | 12.2 | 8.09 | 6.16
| 2 | 12204 | 18.12 | 12.84 | 13.36 | 8.11 | 4.99 | 3.44 | 2.53 | 2.06
| 3 | 12153 | 16.81 | 12.09 | 12.55 | 7.75 | 4.88 | 3.4 | 2.51 | 2.04
| 4 | 12179 | 16.49 | 11.91 | 12.39 | 7.72 | 4.87 | 3.41 | 2.53 | 2.03
| 5 | 12212 | 16.24 | 11.79 | 12.22 | 7.65 | 4.84 | 3.39 | 2.52 | 2.04
| 6 | 23338 | 35.34 | 25.93 | 27.26 | 17.12 | 10.74 | 7.25 | 5.21 | 4.16
| 7 | 23495 | 34.78 | 25.65 | 27.03 | 17.11 | 10.85 | 7.34 | 5.3 | 4.22
| 8 | 23285 | 34.31 | 25.47 | 26.74 | 17 | 10.84 | 7.34 | 5.3 | 4.21
| 9 | 23278 | 34 | 25.31 | 26.59 | 16.99 | 10.82 | 7.34 | 5.29 | 4.23
| 10 | 34549 | 52.31 | 39.06 | 41.4 | 26.75 | 17.03 | 11.34 | 8.09 | 6.43
| 11 | 34522 | 52.19 | 39.09 | 41.56 | 26.97 | 17.17 | 11.48 | 8.19 | 6.5
| 12 | 34524 | 52 | 39.12 | 41.52 | 27.05 | 17.23 | 11.57 | 8.26 | 6.53
| 13 | 34388 | 51.62 | 38.86 | 41.3 | 26.94 | 17.18 | 11.52 | 8.22 | 6.5
LFS4N (Sta. 1+95; Offset -25') | 1 | 35475 | 24.48 | 19.88 | 19.94 | 15.8 | 12.19 | 9.37 | 7.09 | 5.48
| 2 | 12512 | 6.93 | 5.6 | 5.65 | 4.52 | 3.56 | 2.8 | 2.21 | 1.78
| 3 | 12611 | 6.91 | 5.55 | 5.61 | 4.49 | 3.56 | 2.81 | 2.22 | 1.78
| 4 | 12560 | 6.87 | 5.54 | 5.62 | 4.48 | 3.54 | 2.8 | 2.22 | 1.78
| 5 | 12459 | 6.86 | 5.52 | 5.6 | 4.46 | 3.54 | 2.79 | 2.21 | 1.78
| 6 | 24076 | 14.67 | 11.82 | 11.96 | 9.38 | 7.31 | 5.76 | 4.48 | 3.58
| 7 | 24257 | 14.66 | 11.82 | 11.97 | 9.38 | 7.31 | 5.77 | 4.51 | 3.62
| 8 | 24158 | 14.65 | 11.8 | 11.91 | 9.35 | 7.3 | 5.77 | 4.5 | 3.6
| 9 | 24134 | 14.63 | 11.79 | 11.92 | 9.34 | 7.3 | 5.78 | 4.5 | 3.6
| 10 | 35829 | 22.25 | 17.89 | 18.03 | 14.24 | 10.99 | 8.66 | 6.75 | 5.34
| 11 | 35988 | 22.32 | 17.88 | 18.09 | 14.25 | 10.98 | 8.68 | 6.76 | 5.36
| 12 | 36032 | 22.32 | 17.89 | 18.1 | 14.24 | 10.99 | 8.67 | 6.75 | 5.35
| 13 | 35909 | 22.34 | 17.88 | 18.11 | 14.24 | 10.98 | 8.68 | 6.76 | 5.36
Comments: Results are supposed to be reviewed by GDIT engineer.
Test Performed By: | Henry Fermin |  |  | Reviewed By:
Date: 06/17/2021 |  |  |  | Date:
Test Results
Location | Drop | Load, lbf | D0, mils | D1, mils | D2, mils | D3, mils | D4, mils | D5, mils | D6, mils | D7, mils
|  |  | 0 | -12 | 12 | 24 | 36 | 48 | 60 | 72
LFS4N (Sta. 2+10; Offset -5') | 1 | 35315 | 24.72 | 19.6 | 19.76 | 14.88 | 11.1 | 8.8 | 6.83 | 5.42
| 2 | 12621 | 7.17 | 5.67 | 5.7 | 4.33 | 3.35 | 2.69 | 2.19 | 1.81
| 3 | 12718 | 7.03 | 5.58 | 5.61 | 4.26 | 3.29 | 2.67 | 2.15 | 1.79
| 4 | 12748 | 7.03 | 5.6 | 5.62 | 4.27 | 3.31 | 2.67 | 2.16 | 1.81
| 5 | 12562 | 6.97 | 5.55 | 5.56 | 4.25 | 3.28 | 2.66 | 2.15 | 1.79
| 6 | 24064 | 14.75 | 11.73 | 11.81 | 8.85 | 6.73 | 5.41 | 4.32 | 3.53
| 7 | 24178 | 14.69 | 11.69 | 11.78 | 8.86 | 6.73 | 5.43 | 4.33 | 3.55
| 8 | 24269 | 14.74 | 11.76 | 11.84 | 8.9 | 6.76 | 5.44 | 4.36 | 3.57
| 9 | 24274 | 14.73 | 11.75 | 11.82 | 8.91 | 6.79 | 5.46 | 4.38 | 3.58
| 10 | 36093 | 22.44 | 17.87 | 18.02 | 13.6 | 10.28 | 8.25 | 6.54 | 5.32
| 11 | 36037 | 22.4 | 17.79 | 18.01 | 13.55 | 10.19 | 8.23 | 6.53 | 5.3
| 12 | 36021 | 22.47 | 17.83 | 18.12 | 13.58 | 10.22 | 8.23 | 6.54 | 5.31
| 13 | 36015 | 22.49 | 17.86 | 18.13 | 13.59 | 10.21 | 8.22 | 6.54 | 5.31
LFS4N (Sta. 2+10; Offset -15') | 1 | 33346 | 68.16 | 49.45 | 52.19 | 32.1 | 18.98 | 11.76 | 7.98 | 6.24
| 2 | 12205 | 16.77 | 12.1 | 12.58 | 7.64 | 4.68 | 3.2 | 2.37 | 1.94
| 3 | 12298 | 15.74 | 11.54 | 11.9 | 7.36 | 4.59 | 3.19 | 2.39 | 1.96
| 4 | 12267 | 15.35 | 11.32 | 11.65 | 7.29 | 4.56 | 3.19 | 2.38 | 1.96
| 5 | 12465 | 15.14 | 11.22 | 11.54 | 7.24 | 4.53 | 3.17 | 2.36 | 1.96
| 6 | 23253 | 32.64 | 24.34 | 25.37 | 16.05 | 10.05 | 6.83 | 4.98 | 4.07
| 7 | 23363 | 31.96 | 23.99 | 24.97 | 15.95 | 10 | 6.87 | 5.02 | 4.1
| 8 | 23382 | 31.66 | 23.86 | 24.8 | 15.93 | 10.07 | 6.9 | 5.05 | 4.11
| 9 | 23498 | 31.56 | 23.85 | 24.84 | 15.96 | 10.07 | 6.92 | 5.05 | 4.12
| 10 | 34752 | 48.23 | 36.51 | 38.28 | 24.98 | 15.79 | 10.69 | 7.77 | 6.31
| 11 | 34658 | 48.04 | 36.45 | 38.38 | 25.19 | 15.95 | 10.82 | 7.87 | 6.37
| 12 | 34470 | 47.65 | 36.32 | 38.2 | 25.14 | 15.96 | 10.83 | 7.87 | 6.36
| 13 | 34419 | 47.34 | 36.18 | 38.12 | 25.11 | 15.94 | 10.83 | 7.86 | 6.37
LFS4N (Sta. 2+10; Offset -25') | 1 | 34717 | 21.78 | 17.85 | 17.69 | 14.29 | 11.19 | 8.87 | 6.87 | 5.32
| 2 | 12634 | 6.42 | 5.23 | 5.23 | 4.2 | 3.36 | 2.7 | 2.16 | 1.74
| 3 | 12622 | 6.43 | 5.23 | 5.23 | 4.22 | 3.38 | 2.71 | 2.18 | 1.76
| 4 | 12608 | 6.39 | 5.2 | 5.23 | 4.21 | 3.36 | 2.71 | 2.17 | 1.75
| 5 | 12760 | 6.38 | 5.21 | 5.22 | 4.19 | 3.35 | 2.71 | 2.16 | 1.76
| 6 | 24463 | 13.5 | 11.01 | 10.98 | 8.76 | 6.94 | 5.58 | 4.42 | 3.53
| 7 | 24472 | 13.43 | 10.94 | 10.91 | 8.69 | 6.89 | 5.54 | 4.39 | 3.51
| 8 | 24389 | 13.5 | 10.98 | 10.97 | 8.77 | 6.94 | 5.58 | 4.43 | 3.55
| 9 | 24581 | 13.48 | 10.99 | 10.96 | 8.73 | 6.91 | 5.56 | 4.41 | 3.53
| 10 | 36054 | 20.35 | 16.57 | 16.51 | 13.26 | 10.41 | 8.39 | 6.63 | 5.28
| 11 | 36372 | 20.38 | 16.53 | 16.5 | 13.22 | 10.39 | 8.37 | 6.62 | 5.27
| 12 | 36184 | 20.35 | 16.5 | 16.51 | 13.2 | 10.36 | 8.35 | 6.59 | 5.26
| 13 | 35877 | 20.36 | 16.51 | 16.55 | 13.21 | 10.38 | 8.35 | 6.61 | 5.27
Comments: Results are supposed to be reviewed by GDIT engineer.
Test Performed By: | Henry Fermin |  |  | Reviewed By:
Date: 06/17/2021 |  |  |  | Date:
Note on A9: Christopher Tomlinson: P-152, P-154, P-209, P-306, P-307, P-401, P-403, P-501

## HWD Form - LFC4S
ASTM D4694 - Heavy Weight Deflectometer (HWD)
Project: TO5 CC9 |  |  | Plate Radius (in): 5.91
Date: 06/17/2021 |  |  | Number of Sensors: 8
Technician: Henry Fermin |  |  | Radial Offset of Sensors (in): 0, -12, 12, 24, 36, 48, 60, 72
Layer Material: P-401 |  |  | Ground Temperature (°F): 69 - 71
Test Item: LFC4S |  |  | Ambient Temperature (°F): 70 - 74
Test Results
Location | Drop | Load, lbf | D0, mils | D1, mils | D2, mils | D3, mils | D4, mils | D5, mils | D6, mils | D7, mils
|  |  | 0 | -12 | 12 | 24 | 36 | 48 | 60 | 72
LFC4S (Sta. 1+95; Offset +5') | 1 | 33953 | 56.92 | 40.23 | 41.14 | 24.87 | 15.16 | 10.24 | 7.47 | 5.91
| 2 | 12442 | 14.8 | 10.14 | 10.43 | 6.19 | 3.98 | 2.92 | 2.33 | 1.96
| 3 | 12309 | 14.08 | 9.83 | 9.99 | 6.1 | 3.96 | 2.93 | 2.33 | 1.97
| 4 | 12369 | 13.83 | 9.7 | 9.88 | 6.05 | 3.95 | 2.93 | 2.33 | 1.97
| 5 | 12359 | 13.74 | 9.65 | 9.84 | 6.05 | 3.93 | 2.92 | 2.33 | 1.97
| 6 | 23720 | 28.85 | 20.41 | 20.98 | 12.92 | 8.28 | 6.05 | 4.73 | 3.94
| 7 | 23628 | 28.2 | 19.99 | 20.59 | 12.74 | 8.32 | 6.05 | 4.74 | 3.93
| 8 | 23730 | 27.96 | 19.91 | 20.48 | 12.72 | 8.33 | 6.05 | 4.73 | 3.94
| 9 | 23625 | 27.73 | 19.77 | 20.38 | 12.66 | 8.31 | 6.04 | 4.74 | 3.94
| 10 | 34832 | 41.81 | 29.86 | 30.81 | 19.44 | 12.71 | 9.18 | 7.12 | 5.86
| 11 | 34949 | 41.42 | 29.52 | 30.66 | 19.43 | 12.67 | 9.24 | 7.17 | 5.91
| 12 | 34979 | 41 | 29.25 | 30.53 | 19.39 | 12.69 | 9.24 | 7.15 | 5.91
| 13 | 35070 | 40.76 | 29.13 | 30.33 | 19.32 | 12.63 | 9.22 | 7.16 | 5.91
LFC4S (Sta. 1+95; Offset +15') | 1 | 32543 | 84.82 | 58.5 | 61.55 | 36.48 | 20.78 | 12.15 | 7.89 | 5.96
| 2 | 12151 | 20.06 | 13.67 | 14.23 | 8.3 | 5 | 3.41 | 2.54 | 2.07
| 3 | 12068 | 18.29 | 12.57 | 13.03 | 7.76 | 4.81 | 3.33 | 2.51 | 2.05
| 4 | 12281 | 17.75 | 12.3 | 12.72 | 7.65 | 4.76 | 3.33 | 2.51 | 2.06
| 5 | 12314 | 17.44 | 12.15 | 12.58 | 7.62 | 4.79 | 3.33 | 2.53 | 2.07
| 6 | 23270 | 38.78 | 27.16 | 28.6 | 17.35 | 10.72 | 7.1 | 5.22 | 4.2
| 7 | 23263 | 37.4 | 26.37 | 27.72 | 16.99 | 10.64 | 7.18 | 5.28 | 4.24
| 8 | 23228 | 36.54 | 25.96 | 27.25 | 16.82 | 10.58 | 7.16 | 5.28 | 4.24
| 9 | 23219 | 36.11 | 25.73 | 27.02 | 16.76 | 10.55 | 7.16 | 5.27 | 4.23
| 10 | 34398 | 55.9 | 40.08 | 42.33 | 26.57 | 16.57 | 11.04 | 7.96 | 6.36
| 11 | 34393 | 55.36 | 39.85 | 42.21 | 26.65 | 16.8 | 11.22 | 8.11 | 6.46
| 12 | 34391 | 54.77 | 39.62 | 41.91 | 26.59 | 16.79 | 11.29 | 8.18 | 6.5
| 13 | 34386 | 54.21 | 39.35 | 41.5 | 26.39 | 16.76 | 11.26 | 8.15 | 6.49
LFC4S (Sta. 1+95; Offset +25') | 1 | 34195 | 54.64 | 39.2 | 40.57 | 24.78 | 14.96 | 9.82 | 6.99 | 5.44
| 2 | 12258 | 14.46 | 10.07 | 10.42 | 6.25 | 3.94 | 2.86 | 2.22 | 1.85
| 3 | 12445 | 13.8 | 9.7 | 9.99 | 6.12 | 3.93 | 2.85 | 2.22 | 1.85
| 4 | 12522 | 13.63 | 9.65 | 9.93 | 6.12 | 3.92 | 2.85 | 2.23 | 1.86
| 5 | 12423 | 13.51 | 9.59 | 9.86 | 6.1 | 3.94 | 2.85 | 2.22 | 1.85
| 6 | 23705 | 28.34 | 20.26 | 21.04 | 13.07 | 8.28 | 5.9 | 4.51 | 3.68
| 7 | 23707 | 27.74 | 19.9 | 20.67 | 12.9 | 8.25 | 5.92 | 4.52 | 3.7
| 8 | 23633 | 27.43 | 19.73 | 20.51 | 12.85 | 8.28 | 5.93 | 4.55 | 3.72
| 9 | 23796 | 27.24 | 19.62 | 20.38 | 12.81 | 8.26 | 5.93 | 4.52 | 3.7
| 10 | 35336 | 41.25 | 29.82 | 31.03 | 19.71 | 12.67 | 8.99 | 6.81 | 5.51
| 11 | 35000 | 40.68 | 29.37 | 30.72 | 19.57 | 12.58 | 9 | 6.82 | 5.53
| 12 | 35081 | 40.33 | 29.16 | 30.6 | 19.52 | 12.58 | 9.01 | 6.82 | 5.52
| 13 | 35037 | 40.08 | 29.04 | 30.44 | 19.48 | 12.57 | 9 | 6.82 | 5.55
Comments: Results are supposed to be reviewed by GDIT engineer.
Test Performed By: | Henry Fermin |  |  | Reviewed By:
Date: 06/17/2021 |  |  |  | Date:
Test Results
Location | Drop | Load, lbf | D0, mils | D1, mils | D2, mils | D3, mils | D4, mils | D5, mils | D6, mils | D7, mils
|  |  | 0 | -12 | 12 | 24 | 36 | 48 | 60 | 72
LFC4S (Sta. 2+10; Offset +5') | 1 | 33798 | 55.8 | 38.82 | 39.97 | 23.99 | 14.55 | 9.84 | 7.17 | 5.67
| 2 | 12448 | 14.65 | 9.91 | 10.25 | 6.11 | 3.91 | 2.88 | 2.28 | 1.91
| 3 | 12294 | 13.89 | 9.53 | 9.81 | 5.94 | 3.86 | 2.87 | 2.27 | 1.91
| 4 | 12431 | 13.8 | 9.51 | 9.84 | 6.01 | 3.9 | 2.9 | 2.3 | 1.92
| 5 | 12322 | 13.61 | 9.46 | 9.73 | 5.97 | 3.87 | 2.89 | 2.28 | 1.92
| 6 | 23676 | 28.55 | 19.91 | 20.61 | 12.71 | 8.13 | 5.96 | 4.64 | 3.83
| 7 | 23753 | 28.03 | 19.67 | 20.4 | 12.61 | 8.15 | 6 | 4.67 | 3.87
| 8 | 23796 | 27.78 | 19.54 | 20.28 | 12.61 | 8.17 | 6.01 | 4.67 | 3.87
| 9 | 23612 | 27.56 | 19.42 | 20.2 | 12.58 | 8.18 | 5.98 | 4.64 | 3.85
| 10 | 34870 | 41.47 | 29.32 | 30.49 | 19.23 | 12.55 | 9.1 | 7.02 | 5.73
| 11 | 34882 | 41.07 | 29.01 | 30.36 | 19.2 | 12.51 | 9.14 | 7.06 | 5.78
| 12 | 34967 | 40.9 | 28.92 | 30.37 | 19.25 | 12.55 | 9.18 | 7.08 | 5.8
| 13 | 35010 | 40.78 | 28.91 | 30.28 | 19.25 | 12.55 | 9.19 | 7.08 | 5.79
LFC4S (Sta. 2+10; Offset +15') | 1 | 32172 | 85.97 | 56.39 | 59.81 | 35.09 | 19.89 | 11.67 | 7.69 | 5.88
| 2 | 12183 | 20.36 | 13.32 | 13.92 | 8.05 | 4.86 | 3.31 | 2.49 | 2.05
| 3 | 12293 | 18.57 | 12.23 | 12.77 | 7.52 | 4.62 | 3.23 | 2.47 | 2.03
| 4 | 12217 | 18 | 11.92 | 12.41 | 7.39 | 4.57 | 3.2 | 2.46 | 2.02
| 5 | 12269 | 17.72 | 11.78 | 12.28 | 7.35 | 4.55 | 3.2 | 2.45 | 2.02
| 6 | 23274 | 38.8 | 26.22 | 27.43 | 16.5 | 10.14 | 6.84 | 5.05 | 4.09
| 7 | 23375 | 37.4 | 25.45 | 26.65 | 16.19 | 10.08 | 6.87 | 5.12 | 4.11
| 8 | 23249 | 36.61 | 25.08 | 26.23 | 16.07 | 10.06 | 6.9 | 5.12 | 4.12
| 9 | 23403 | 36.26 | 24.88 | 26.15 | 16.07 | 10.1 | 6.93 | 5.17 | 4.15
| 10 | 34389 | 55.42 | 38.29 | 40.39 | 25.14 | 15.8 | 10.55 | 7.72 | 6.19
| 11 | 34350 | 54.71 | 37.92 | 40.26 | 25.26 | 15.93 | 10.71 | 7.84 | 6.26
| 12 | 34229 | 54.09 | 37.73 | 39.86 | 25.07 | 15.94 | 10.76 | 7.88 | 6.29
| 13 | 34343 | 53.6 | 37.38 | 39.59 | 25.01 | 15.93 | 10.77 | 7.88 | 6.3
LFC4S (Sta. 2+10; Offset +25') | 1 | 33845 | 55.96 | 38.47 | 40.46 | 24.27 | 14.54 | 9.75 | 7.02 | 5.52
| 2 | 12303 | 14.68 | 9.79 | 10.3 | 6.07 | 3.85 | 2.83 | 2.24 | 1.86
| 3 | 12393 | 13.96 | 9.4 | 9.88 | 5.92 | 3.8 | 2.8 | 2.2 | 1.84
| 4 | 12601 | 13.81 | 9.32 | 9.79 | 5.93 | 3.79 | 2.8 | 2.22 | 1.85
| 5 | 12295 | 13.59 | 9.25 | 9.68 | 5.88 | 3.79 | 2.79 | 2.2 | 1.83
| 6 | 23694 | 28.65 | 19.65 | 20.8 | 12.67 | 8.03 | 5.84 | 4.5 | 3.72
| 7 | 23794 | 28.17 | 19.4 | 20.52 | 12.61 | 8.08 | 5.89 | 4.55 | 3.75
| 8 | 23650 | 27.73 | 19.16 | 20.25 | 12.47 | 8.01 | 5.85 | 4.52 | 3.73
| 9 | 23820 | 27.59 | 19.13 | 20.23 | 12.48 | 7.99 | 5.86 | 4.52 | 3.72
| 10 | 35189 | 41.86 | 29 | 30.84 | 19.22 | 12.34 | 8.9 | 6.83 | 5.59
| 11 | 35307 | 41.28 | 28.71 | 30.45 | 19.07 | 12.29 | 8.89 | 6.84 | 5.59
| 12 | 35064 | 40.99 | 28.53 | 30.36 | 19.07 | 12.29 | 8.91 | 6.85 | 5.6
| 13 | 35018 | 40.6 | 28.35 | 30.16 | 18.94 | 12.22 | 8.85 | 6.81 | 5.57
Comments: Results are supposed to be reviewed by GDIT engineer.
Test Performed By: | Henry Fermin |  |  | Reviewed By:
Date: 06/17/2021 |  |  |  | Date:
Note on A9: Christopher Tomlinson: P-152, P-154, P-209, P-306, P-307, P-401, P-403, P-501

## CC9 HWD 6-17-2021 SECTION 1-4
IKUAB | FWD | FILE | : | CC9 | HWD | 6-17-2021 | SECTION | 1-4.fwd
HSite | : | CC9
HOperator | : | FERMIN
HRoad | :
IDate | Created | : | 6/17/2021
IVersion | : | 2.2.21
ILoad | Mode | : | 1 | (18 | + | 18 | buffers)
IPlate | Radius | : | 5.91 | (in)
IExtra | Field | Set | : | FAA
IDrop | Sequence | : | 3123
INo | of | drops | : | 1444
IRecord | Drop? | : | HHHH
IDrop | Height | : | 1 | 2 | 3 | 4
IImpact | Load | : | 12000 | 24000 | 36000 | 50000 | lbf
ISensor | Number | : | 0 | 1 | 2 | 3 | 4 | 5 | 6 | 7
ISensor | Distance | : | 0 | 12 | 12 | 24 | 36 | 48 | 60 | 72 | (in)
ISensor | Position | : | CENTER | FRONT | BEHIND | BEHIND | BEHIND | BEHIND | BEHIND | BEHIND
IReference | Offset | : | 0 | ft
ITestpoint | spacing: | 0 | ft
JDistance |  | Imp | Load | D0 | D1 | D2 | D3 | D4 | D5 | D6 | D7 | Air | Pave | Station | Time
J | ft | Num | lbf | mils | mils | mils | mils | mils | mils | mils | mils | °F | °F
J-------- | --- | ----- | ------ | ------ | ------ | ------ | ------ | ------ | ------ | ------ | ---- | ---- | ------- | --------
D | -7623 | 1 | 34717 | 21.78 | 17.85 | 17.69 | 14.29 | 11.19 | 8.87 | 6.87 | 5.32 | 65 | 66 | 2 | 8:46
D | -7623 | 2 | 12634 | 6.42 | 5.23 | 5.23 | 4.2 | 3.36 | 2.7 | 2.16 | 1.74 | 65 | 66 | 2 | 8:47
D | -7623 | 3 | 12622 | 6.43 | 5.23 | 5.23 | 4.22 | 3.38 | 2.71 | 2.18 | 1.76 | 65 | 66 | 2 | 8:47
D | -7623 | 4 | 12608 | 6.39 | 5.2 | 5.23 | 4.21 | 3.36 | 2.71 | 2.17 | 1.75 | 65 | 66 | 2 | 8:47
D | -7623 | 5 | 12760 | 6.38 | 5.21 | 5.22 | 4.19 | 3.35 | 2.71 | 2.16 | 1.76 | 65 | 66 | 2 | 8:47
D | -7623 | 6 | 24463 | 13.5 | 11.01 | 10.98 | 8.76 | 6.94 | 5.58 | 4.42 | 3.53 | 65 | 66 | 2 | 8:47
D | -7623 | 7 | 24472 | 13.43 | 10.94 | 10.91 | 8.69 | 6.89 | 5.54 | 4.39 | 3.51 | 65 | 66 | 2 | 8:48
D | -7623 | 8 | 24389 | 13.5 | 10.98 | 10.97 | 8.77 | 6.94 | 5.58 | 4.43 | 3.55 | 65 | 66 | 2 | 8:48
D | -7623 | 9 | 24581 | 13.48 | 10.99 | 10.96 | 8.73 | 6.91 | 5.56 | 4.41 | 3.53 | 65 | 66 | 2 | 8:48
D | -7623 | 10 | 36054 | 20.35 | 16.57 | 16.51 | 13.26 | 10.41 | 8.39 | 6.63 | 5.28 | 65 | 66 | 2 | 8:48
D | -7623 | 11 | 36372 | 20.38 | 16.53 | 16.5 | 13.22 | 10.39 | 8.37 | 6.62 | 5.27 | 65 | 66 | 2 | 8:48
D | -7623 | 12 | 36184 | 20.35 | 16.5 | 16.51 | 13.2 | 10.36 | 8.35 | 6.59 | 5.26 | 65 | 66 | 2 | 8:49
D | -7623 | 13 | 35877 | 20.36 | 16.51 | 16.55 | 13.21 | 10.38 | 8.35 | 6.61 | 5.27 | 65 | 66 | 2 | 8:49
C | Comment | at | -7623 | ft | Time: | 8:50 | :STA: | 2+10 | -25N
D | -7776 | 1 | 35475 | 24.48 | 19.88 | 19.94 | 15.8 | 12.19 | 9.37 | 7.09 | 5.48 | 65 | 66 | 3 | 8:51
D | -7776 | 2 | 12512 | 6.93 | 5.6 | 5.65 | 4.52 | 3.56 | 2.8 | 2.21 | 1.78 | 65 | 66 | 3 | 8:52
D | -7776 | 3 | 12611 | 6.91 | 5.55 | 5.61 | 4.49 | 3.56 | 2.81 | 2.22 | 1.78 | 65 | 66 | 3 | 8:52
D | -7776 | 4 | 12560 | 6.87 | 5.54 | 5.62 | 4.48 | 3.54 | 2.8 | 2.22 | 1.78 | 65 | 66 | 3 | 8:52
D | -7776 | 5 | 12459 | 6.86 | 5.52 | 5.6 | 4.46 | 3.54 | 2.79 | 2.21 | 1.78 | 65 | 66 | 3 | 8:52
D | -7776 | 6 | 24076 | 14.67 | 11.82 | 11.96 | 9.38 | 7.31 | 5.76 | 4.48 | 3.58 | 65 | 66 | 3 | 8:52
D | -7776 | 7 | 24257 | 14.66 | 11.82 | 11.97 | 9.38 | 7.31 | 5.77 | 4.51 | 3.62 | 65 | 66 | 3 | 8:53
D | -7776 | 8 | 24158 | 14.65 | 11.8 | 11.91 | 9.35 | 7.3 | 5.77 | 4.5 | 3.6 | 65 | 66 | 3 | 8:53
D | -7776 | 9 | 24134 | 14.63 | 11.79 | 11.92 | 9.34 | 7.3 | 5.78 | 4.5 | 3.6 | 65 | 66 | 3 | 8:53
D | -7776 | 10 | 35829 | 22.25 | 17.89 | 18.03 | 14.24 | 10.99 | 8.66 | 6.75 | 5.34 | 65 | 66 | 3 | 8:53
D | -7776 | 11 | 35988 | 22.32 | 17.88 | 18.09 | 14.25 | 10.98 | 8.68 | 6.76 | 5.36 | 65 | 66 | 3 | 8:53
D | -7776 | 12 | 36032 | 22.32 | 17.89 | 18.1 | 14.24 | 10.99 | 8.67 | 6.75 | 5.35 | 65 | 66 | 3 | 8:54
D | -7776 | 13 | 35909 | 22.34 | 17.88 | 18.11 | 14.24 | 10.98 | 8.68 | 6.76 | 5.36 | 65 | 66 | 3 | 8:54
C | Comment | at | -7776 | ft | Time: | 8:55 | :STA: | 1+95 | -25N
D | -8229 | 1 | 33845 | 62.78 | 44.64 | 46.04 | 28.37 | 17.38 | 11.41 | 8.13 | 6.34 | 65 | 66 | 4 | 8:57
D | -8229 | 2 | 12331 | 16.53 | 11.48 | 11.85 | 7.17 | 4.58 | 3.26 | 2.53 | 2.09 | 65 | 66 | 4 | 8:57
D | -8229 | 3 | 12240 | 15.74 | 11.01 | 11.39 | 7.02 | 4.53 | 3.26 | 2.53 | 2.09 | 65 | 66 | 4 | 8:57
D | -8229 | 4 | 12219 | 15.52 | 10.91 | 11.29 | 6.98 | 4.53 | 3.24 | 2.53 | 2.08 | 65 | 66 | 4 | 8:57
D | -8229 | 5 | 12261 | 15.34 | 10.85 | 11.18 | 6.95 | 4.5 | 3.23 | 2.51 | 2.07 | 65 | 66 | 4 | 8:58
D | -8229 | 6 | 23649 | 32.29 | 22.98 | 23.84 | 14.86 | 9.51 | 6.78 | 5.14 | 4.21 | 65 | 66 | 4 | 8:58
D | -8229 | 7 | 23619 | 31.72 | 22.64 | 23.46 | 14.74 | 9.48 | 6.81 | 5.18 | 4.24 | 65 | 66 | 4 | 8:58
D | -8229 | 8 | 23667 | 31.46 | 22.5 | 23.34 | 14.72 | 9.5 | 6.81 | 5.17 | 4.24 | 65 | 66 | 4 | 8:58
D | -8229 | 9 | 23679 | 31.32 | 22.48 | 23.32 | 14.73 | 9.52 | 6.83 | 5.2 | 4.25 | 65 | 66 | 4 | 8:58
D | -8229 | 10 | 34996 | 46.87 | 33.72 | 35 | 22.41 | 14.56 | 10.31 | 7.82 | 6.36 | 65 | 66 | 4 | 8:58
D | -8229 | 11 | 34710 | 46.26 | 33.22 | 34.73 | 22.32 | 14.56 | 10.31 | 7.82 | 6.34 | 65 | 66 | 4 | 8:59
D | -8229 | 12 | 34968 | 46 | 33.1 | 34.69 | 22.35 | 14.67 | 10.36 | 7.85 | 6.37 | 65 | 66 | 4 | 8:59
D | -8229 | 13 | 34855 | 45.76 | 33 | 34.57 | 22.31 | 14.57 | 10.35 | 7.84 | 6.36 | 65 | 66 | 4 | 8:59
C | Comment | at | -8229 | ft | Time: | 9:00 | :STA: | 1+50 | -25N
D | -8382 | 1 | 34009 | 61.51 | 43.5 | 46.57 | 28.26 | 17.22 | 11.02 | 7.87 | 6.12 | 65 | 66 | 5 | 9:01
D | -8382 | 2 | 12664 | 16.06 | 11.03 | 11.81 | 7.01 | 4.49 | 3.18 | 2.49 | 2.08 | 65 | 66 | 5 | 9:02
D | -8382 | 3 | 12203 | 15.34 | 10.67 | 11.29 | 6.87 | 4.44 | 3.18 | 2.5 | 2.08 | 65 | 66 | 5 | 9:02
D | -8382 | 4 | 12417 | 15.12 | 10.59 | 11.2 | 6.85 | 4.42 | 3.17 | 2.49 | 2.07 | 65 | 66 | 5 | 9:02
D | -8382 | 5 | 12258 | 15.03 | 10.55 | 11.22 | 6.87 | 4.45 | 3.19 | 2.51 | 2.08 | 65 | 66 | 5 | 9:02
D | -8382 | 6 | 23716 | 31.53 | 22.36 | 23.81 | 14.66 | 9.43 | 6.63 | 5.1 | 4.18 | 65 | 66 | 5 | 9:02
D | -8382 | 7 | 23932 | 30.83 | 21.96 | 23.36 | 14.49 | 9.42 | 6.62 | 5.11 | 4.18 | 65 | 66 | 5 | 9:02
D | -8382 | 8 | 23787 | 30.64 | 21.88 | 23.25 | 14.5 | 9.46 | 6.67 | 5.12 | 4.2 | 65 | 66 | 5 | 9:03
D | -8382 | 9 | 24714 | 30.46 | 21.82 | 23.17 | 14.48 | 9.46 | 6.65 | 5.14 | 4.2 | 65 | 66 | 5 | 9:03
D | -8382 | 10 | 34075 | 45.63 | 32.64 | 34.75 | 21.99 | 14.3 | 9.99 | 7.64 | 6.22 | 65 | 66 | 5 | 9:03
D | -8382 | 11 | 35048 | 45.25 | 32.38 | 34.6 | 21.97 | 14.31 | 10.04 | 7.66 | 6.24 | 65 | 66 | 5 | 9:03
D | -8382 | 12 | 34818 | 44.73 | 32.17 | 34.33 | 21.87 | 14.3 | 10.01 | 7.65 | 6.23 | 65 | 66 | 5 | 9:03
D | -8382 | 13 | 34788 | 44.6 | 32.16 | 34.27 | 21.86 | 14.28 | 10.03 | 7.67 | 6.23 | 65 | 66 | 5 | 9:04
C | Comment | at | -8382 | ft | Time: | 9:04 | :STA: | 1+35 | -25N
D | -8837 | 1 | 35662 | 21.97 | 17.37 | 17.7 | 13.68 | 10.44 | 8.25 | 6.47 | 5.25 | 66 | 67 | 6 | 9:06
D | -8837 | 2 | 12491 | 6.85 | 5.35 | 5.46 | 4.21 | 3.31 | 2.62 | 2.12 | 1.77 | 66 | 67 | 6 | 9:06
D | -8837 | 3 | 12742 | 6.83 | 5.35 | 5.46 | 4.26 | 3.33 | 2.65 | 2.15 | 1.79 | 66 | 67 | 6 | 9:06
D | -8837 | 4 | 12687 | 6.8 | 5.34 | 5.46 | 4.25 | 3.33 | 2.66 | 2.14 | 1.79 | 66 | 67 | 6 | 9:06
D | -8837 | 5 | 12707 | 6.78 | 5.32 | 5.44 | 4.25 | 3.33 | 2.66 | 2.14 | 1.79 | 66 | 67 | 6 | 9:06
D | -8837 | 6 | 24339 | 13.56 | 10.67 | 10.92 | 8.44 | 6.59 | 5.28 | 4.23 | 3.49 | 66 | 67 | 6 | 9:06
D | -8837 | 7 | 24364 | 13.45 | 10.59 | 10.84 | 8.39 | 6.57 | 5.28 | 4.26 | 3.5 | 66 | 67 | 6 | 9:07
D | -8837 | 8 | 24614 | 13.48 | 10.6 | 10.87 | 8.42 | 6.61 | 5.28 | 4.25 | 3.51 | 66 | 67 | 6 | 9:07
D | -8837 | 9 | 24845 | 13.41 | 10.58 | 10.83 | 8.41 | 6.62 | 5.3 | 4.26 | 3.52 | 66 | 67 | 6 | 9:07
D | -8837 | 10 | 35995 | 20.12 | 15.84 | 16.26 | 12.69 | 9.81 | 7.9 | 6.32 | 5.17 | 66 | 67 | 6 | 9:07
D | -8837 | 11 | 36117 | 19.9 | 15.68 | 16.09 | 12.56 | 9.74 | 7.87 | 6.31 | 5.19 | 66 | 67 | 6 | 9:07
D | -8837 | 12 | 36112 | 19.77 | 15.56 | 15.98 | 12.51 | 9.71 | 7.85 | 6.31 | 5.18 | 66 | 67 | 6 | 9:08
D | -8837 | 13 | 36055 | 19.78 | 15.58 | 16.03 | 12.53 | 9.73 | 7.88 | 6.32 | 5.2 | 66 | 67 | 6 | 9:08
C | Comment | at | -8837 | ft | Time: | 9:08 | :STA: | 0+90 | -25N
D | -8988 | 1 | 35560 | 23.03 | 18.07 | 18.43 | 14.16 | 10.7 | 8.46 | 6.58 | 5.28 | 66 | 67 | 7 | 9:09
D | -8988 | 2 | 12638 | 7.16 | 5.54 | 5.64 | 4.35 | 3.39 | 2.7 | 2.16 | 1.78 | 66 | 67 | 7 | 9:10
D | -8988 | 3 | 12648 | 7.1 | 5.51 | 5.63 | 4.35 | 3.39 | 2.7 | 2.17 | 1.8 | 66 | 67 | 7 | 9:10
D | -8988 | 4 | 12699 | 7.05 | 5.5 | 5.59 | 4.32 | 3.37 | 2.68 | 2.15 | 1.79 | 66 | 67 | 7 | 9:10
D | -8988 | 5 | 12729 | 7.06 | 5.53 | 5.64 | 4.36 | 3.39 | 2.71 | 2.17 | 1.81 | 66 | 67 | 7 | 9:10
D | -8988 | 6 | 24411 | 14.15 | 11.07 | 11.32 | 8.71 | 6.74 | 5.39 | 4.3 | 3.53 | 66 | 67 | 7 | 9:10
D | -8988 | 7 | 24457 | 14.03 | 10.99 | 11.26 | 8.66 | 6.73 | 5.4 | 4.3 | 3.55 | 66 | 67 | 7 | 9:10
D | -8988 | 8 | 24550 | 14.09 | 11.02 | 11.3 | 8.7 | 6.76 | 5.41 | 4.33 | 3.57 | 66 | 67 | 7 | 9:10
D | -8988 | 9 | 24282 | 14.02 | 10.97 | 11.24 | 8.65 | 6.75 | 5.39 | 4.33 | 3.56 | 66 | 67 | 7 | 9:10
D | -8988 | 10 | 36263 | 20.99 | 16.42 | 16.84 | 13.08 | 10.03 | 8.07 | 6.42 | 5.25 | 66 | 67 | 7 | 9:11
D | -8988 | 11 | 35835 | 20.73 | 16.2 | 16.66 | 12.93 | 9.95 | 8.02 | 6.4 | 5.24 | 66 | 67 | 7 | 9:11
D | -8988 | 12 | 36157 | 20.72 | 16.17 | 16.67 | 12.97 | 9.98 | 8.06 | 6.45 | 5.28 | 66 | 67 | 7 | 9:11
D | -8988 | 13 | 36138 | 20.69 | 16.17 | 16.66 | 12.95 | 9.99 | 8.07 | 6.45 | 5.29 | 66 | 67 | 7 | 9:11
C | Comment | at | -8988 | ft | Time: | 9:12 | :STA: | 0+75 | -25N
D | -9445 | 1 | 35525 | 25.04 | 19.77 | 20.15 | 15.26 | 11.43 | 8.83 | 6.84 | 5.44 | 66 | 67 | 8 | 9:13
D | -9445 | 2 | 12666 | 7.78 | 6.07 | 6.22 | 4.71 | 3.59 | 2.84 | 2.27 | 1.85 | 66 | 67 | 8 | 9:13
D | -9445 | 3 | 12619 | 7.62 | 5.95 | 6.09 | 4.65 | 3.55 | 2.81 | 2.24 | 1.84 | 66 | 67 | 8 | 9:14
D | -9445 | 4 | 12549 | 7.6 | 5.94 | 6.09 | 4.65 | 3.55 | 2.81 | 2.25 | 1.86 | 66 | 67 | 8 | 9:14
D | -9445 | 5 | 12699 | 7.61 | 5.97 | 6.11 | 4.67 | 3.57 | 2.82 | 2.25 | 1.86 | 66 | 67 | 8 | 9:14
D | -9445 | 6 | 24174 | 15.2 | 11.96 | 12.25 | 9.3 | 7.07 | 5.61 | 4.47 | 3.64 | 66 | 67 | 8 | 9:14
D | -9445 | 7 | 24203 | 15.13 | 11.9 | 12.2 | 9.29 | 7.08 | 5.63 | 4.49 | 3.65 | 66 | 67 | 8 | 9:14
D | -9445 | 8 | 24349 | 15.11 | 11.89 | 12.15 | 9.28 | 7.09 | 5.63 | 4.47 | 3.65 | 66 | 67 | 8 | 9:14
D | -9445 | 9 | 24206 | 15.04 | 11.86 | 12.13 | 9.27 | 7.09 | 5.62 | 4.48 | 3.67 | 66 | 67 | 8 | 9:14
D | -9445 | 10 | 36190 | 22.56 | 17.8 | 18.22 | 13.95 | 10.55 | 8.36 | 6.62 | 5.38 | 66 | 67 | 8 | 9:15
D | -9445 | 11 | 35982 | 22.38 | 17.59 | 18.09 | 13.88 | 10.51 | 8.37 | 6.65 | 5.42 | 66 | 67 | 8 | 9:15
D | -9445 | 12 | 35973 | 22.32 | 17.57 | 18.08 | 13.88 | 10.54 | 8.39 | 6.65 | 5.42 | 66 | 67 | 8 | 9:15
D | -9445 | 13 | 36049 | 22.17 | 17.48 | 17.96 | 13.81 | 10.47 | 8.36 | 6.63 | 5.43 | 66 | 67 | 8 | 9:15
C | Comment | at | -9445 | ft | Time: | 9:16 | :STA: | 0+30 | -25N
D | -9596 | 1 | 35665 | 23.52 | 18.36 | 18.89 | 14.47 | 11.01 | 8.51 | 6.64 | 5.3 | 66 | 67 | 9 | 9:17
D | -9596 | 2 | 12672 | 7.38 | 5.7 | 5.85 | 4.48 | 3.48 | 2.75 | 2.22 | 1.8 | 66 | 67 | 9 | 9:17
D | -9596 | 3 | 12705 | 7.26 | 5.62 | 5.81 | 4.45 | 3.45 | 2.74 | 2.19 | 1.81 | 66 | 67 | 9 | 9:17
D | -9596 | 4 | 12534 | 7.22 | 5.61 | 5.78 | 4.43 | 3.45 | 2.74 | 2.21 | 1.82 | 66 | 67 | 9 | 9:17
D | -9596 | 5 | 12577 | 7.19 | 5.6 | 5.77 | 4.42 | 3.44 | 2.71 | 2.19 | 1.8 | 66 | 67 | 9 | 9:17
D | -9596 | 6 | 24211 | 14.42 | 11.19 | 11.54 | 8.84 | 6.82 | 5.41 | 4.32 | 3.53 | 66 | 67 | 9 | 9:17
D | -9596 | 7 | 24238 | 14.31 | 11.1 | 11.48 | 8.8 | 6.8 | 5.41 | 4.34 | 3.52 | 66 | 67 | 9 | 9:17
D | -9596 | 8 | 24215 | 14.28 | 11.1 | 11.46 | 8.79 | 6.82 | 5.42 | 4.34 | 3.54 | 66 | 67 | 9 | 9:17
D | -9596 | 9 | 24370 | 14.22 | 11.06 | 11.42 | 8.79 | 6.8 | 5.41 | 4.33 | 3.53 | 66 | 67 | 9 | 9:18
D | -9596 | 10 | 36187 | 21.4 | 16.7 | 17.24 | 13.33 | 10.19 | 8.1 | 6.45 | 5.23 | 66 | 67 | 9 | 9:18
D | -9596 | 11 | 35966 | 21.17 | 16.52 | 17.11 | 13.21 | 10.11 | 8.06 | 6.45 | 5.23 | 66 | 67 | 9 | 9:18
D | -9596 | 12 | 36172 | 21.05 | 16.4 | 17.04 | 13.16 | 10.09 | 8.05 | 6.46 | 5.23 | 66 | 67 | 9 | 9:18
D | -9596 | 13 | 35944 | 21.02 | 16.39 | 17 | 13.14 | 10.11 | 8.05 | 6.45 | 5.23 | 66 | 67 | 9 | 9:18
C | Comment | at | -9596 | ft | Time: | 9:19 | :STA: | 0+15 | -25N
D | -14048 | 1 | 33346 | 68.16 | 49.45 | 52.19 | 32.1 | 18.98 | 11.76 | 7.98 | 6.24 | 67 | 67 | 10 | 9:22
D | -14048 | 2 | 12205 | 16.77 | 12.1 | 12.58 | 7.64 | 4.68 | 3.2 | 2.37 | 1.94 | 67 | 67 | 10 | 9:22
D | -14048 | 3 | 12298 | 15.74 | 11.54 | 11.9 | 7.36 | 4.59 | 3.19 | 2.39 | 1.96 | 67 | 67 | 10 | 9:22
D | -14048 | 4 | 12267 | 15.35 | 11.32 | 11.65 | 7.29 | 4.56 | 3.19 | 2.38 | 1.96 | 67 | 67 | 10 | 9:22
D | -14048 | 5 | 12465 | 15.14 | 11.22 | 11.54 | 7.24 | 4.53 | 3.17 | 2.36 | 1.96 | 67 | 67 | 10 | 9:23
D | -14048 | 6 | 23253 | 32.64 | 24.34 | 25.37 | 16.05 | 10.05 | 6.83 | 4.98 | 4.07 | 67 | 67 | 10 | 9:23
D | -14048 | 7 | 23363 | 31.96 | 23.99 | 24.97 | 15.95 | 10 | 6.87 | 5.02 | 4.1 | 67 | 67 | 10 | 9:23
D | -14048 | 8 | 23382 | 31.66 | 23.86 | 24.8 | 15.93 | 10.07 | 6.9 | 5.05 | 4.11 | 67 | 67 | 10 | 9:23
D | -14048 | 9 | 23498 | 31.56 | 23.85 | 24.84 | 15.96 | 10.07 | 6.92 | 5.05 | 4.12 | 67 | 67 | 10 | 9:23
D | -14048 | 10 | 34752 | 48.23 | 36.51 | 38.28 | 24.98 | 15.79 | 10.69 | 7.77 | 6.31 | 67 | 67 | 10 | 9:23
D | -14048 | 11 | 34658 | 48.04 | 36.45 | 38.38 | 25.19 | 15.95 | 10.82 | 7.87 | 6.37 | 67 | 67 | 10 | 9:23
D | -14048 | 12 | 34470 | 47.65 | 36.32 | 38.2 | 25.14 | 15.96 | 10.83 | 7.87 | 6.36 | 67 | 67 | 10 | 9:24
D | -14048 | 13 | 34419 | 47.34 | 36.18 | 38.12 | 25.11 | 15.94 | 10.83 | 7.86 | 6.37 | 67 | 67 | 10 | 9:24
C | Comment | at | -14048 | ft | Time: | 9:25 | :STA: | 2+10 | -15N
D | -14202 | 1 | 33056 | 73.59 | 52.33 | 55.83 | 34.04 | 20.06 | 12.2 | 8.09 | 6.16 | 67 | 67 | 11 | 9:26
D | -14202 | 2 | 12204 | 18.12 | 12.84 | 13.36 | 8.11 | 4.99 | 3.44 | 2.53 | 2.06 | 67 | 67 | 11 | 9:26
D | -14202 | 3 | 12153 | 16.81 | 12.09 | 12.55 | 7.75 | 4.88 | 3.4 | 2.51 | 2.04 | 67 | 67 | 11 | 9:26
D | -14202 | 4 | 12179 | 16.49 | 11.91 | 12.39 | 7.72 | 4.87 | 3.41 | 2.53 | 2.03 | 67 | 67 | 11 | 9:27
D | -14202 | 5 | 12212 | 16.24 | 11.79 | 12.22 | 7.65 | 4.84 | 3.39 | 2.52 | 2.04 | 67 | 67 | 11 | 9:27
D | -14202 | 6 | 23338 | 35.34 | 25.93 | 27.26 | 17.12 | 10.74 | 7.25 | 5.21 | 4.16 | 67 | 67 | 11 | 9:27
D | -14202 | 7 | 23495 | 34.78 | 25.65 | 27.03 | 17.11 | 10.85 | 7.34 | 5.3 | 4.22 | 67 | 67 | 11 | 9:27
D | -14202 | 8 | 23285 | 34.31 | 25.47 | 26.74 | 17 | 10.84 | 7.34 | 5.3 | 4.21 | 67 | 67 | 11 | 9:27
D | -14202 | 9 | 23278 | 34 | 25.31 | 26.59 | 16.99 | 10.82 | 7.34 | 5.29 | 4.23 | 67 | 67 | 11 | 9:27
D | -14202 | 10 | 34549 | 52.31 | 39.06 | 41.4 | 26.75 | 17.03 | 11.34 | 8.09 | 6.43 | 67 | 67 | 11 | 9:27
D | -14202 | 11 | 34522 | 52.19 | 39.09 | 41.56 | 26.97 | 17.17 | 11.48 | 8.19 | 6.5 | 67 | 67 | 11 | 9:28
D | -14202 | 12 | 34524 | 52 | 39.12 | 41.52 | 27.05 | 17.23 | 11.57 | 8.26 | 6.53 | 67 | 67 | 11 | 9:28
D | -14202 | 13 | 34388 | 51.62 | 38.86 | 41.3 | 26.94 | 17.18 | 11.52 | 8.22 | 6.5 | 67 | 67 | 11 | 9:28
C | Comment | at | -14202 | ft | Time: | 9:29 | :STA: | 1+95 | -15N
D | -14654 | 1 | 31458 | 110.51 | 73.13 | 77.39 | 44.22 | 24.66 | 14.16 | 8.85 | 6.63 | 67 | 67 | 12 | 9:30
D | -14654 | 2 | 11957 | 24.76 | 16.19 | 16.96 | 9.72 | 5.79 | 3.87 | 2.8 | 2.29 | 67 | 67 | 12 | 9:30
D | -14654 | 3 | 12013 | 22.23 | 14.74 | 15.4 | 9.06 | 5.57 | 3.81 | 2.78 | 2.27 | 67 | 67 | 12 | 9:30
D | -14654 | 4 | 11961 | 21.48 | 14.36 | 14.98 | 8.91 | 5.51 | 3.79 | 2.78 | 2.27 | 67 | 67 | 12 | 9:30
D | -14654 | 5 | 12027 | 21.16 | 14.25 | 14.82 | 8.86 | 5.51 | 3.78 | 2.78 | 2.28 | 67 | 67 | 12 | 9:31
D | -14654 | 6 | 22830 | 47.11 | 32.17 | 33.88 | 20.28 | 12.38 | 8.14 | 5.77 | 4.61 | 67 | 67 | 12 | 9:31
D | -14654 | 7 | 22797 | 45.48 | 31.42 | 32.95 | 20.02 | 12.41 | 8.25 | 5.88 | 4.71 | 67 | 67 | 12 | 9:31
D | -14654 | 8 | 22870 | 44.61 | 31.02 | 32.57 | 19.91 | 12.42 | 8.26 | 5.89 | 4.69 | 67 | 67 | 12 | 9:31
D | -14654 | 9 | 22914 | 44.17 | 30.89 | 32.36 | 19.88 | 12.43 | 8.3 | 5.92 | 4.71 | 67 | 67 | 12 | 9:31
D | -14654 | 10 | 33887 | 68.11 | 48.3 | 50.67 | 31.49 | 19.6 | 12.82 | 8.92 | 7.05 | 67 | 67 | 12 | 9:31
D | -14654 | 11 | 33804 | 67.69 | 48.3 | 50.77 | 31.7 | 19.82 | 13 | 9.03 | 7.09 | 67 | 67 | 12 | 9:32
D | -14654 | 12 | 33711 | 67.13 | 48.29 | 50.38 | 31.6 | 19.81 | 13.02 | 9.04 | 7.09 | 67 | 67 | 12 | 9:32
D | -14654 | 13 | 33600 | 66.74 | 48.02 | 50.46 | 31.74 | 19.95 | 13.09 | 9.08 | 7.12 | 67 | 67 | 12 | 9:32
C | Comment | at | -14654 | ft | Time: | 9:33 | :STA: | 1+50 | -15N
D | -14805 | 1 | 31147 | 121.05 | 80.04 | 86.29 | 48.93 | 26.27 | 14.7 | 9.11 | 6.76 | 67 | 68 | 13 | 9:34
D | -14805 | 2 | 11864 | 27.05 | 17.67 | 18.87 | 10.73 | 6.23 | 4.09 | 2.96 | 2.4 | 67 | 68 | 13 | 9:34
D | -14805 | 3 | 11957 | 24.06 | 16 | 16.98 | 9.89 | 5.92 | 4 | 2.95 | 2.41 | 67 | 68 | 13 | 9:34
D | -14805 | 4 | 11997 | 23.26 | 15.58 | 16.54 | 9.74 | 5.89 | 3.99 | 2.94 | 2.39 | 67 | 68 | 13 | 9:34
D | -14805 | 5 | 11956 | 22.73 | 15.37 | 16.18 | 9.61 | 5.83 | 3.97 | 2.93 | 2.39 | 67 | 68 | 13 | 9:34
D | -14805 | 6 | 22717 | 51.19 | 35.12 | 37.43 | 22.3 | 13.33 | 8.63 | 6.09 | 4.82 | 67 | 68 | 13 | 9:34
D | -14805 | 7 | 22998 | 49.72 | 34.49 | 36.63 | 22.14 | 13.4 | 8.8 | 6.26 | 4.94 | 67 | 68 | 13 | 9:34
D | -14805 | 8 | 22949 | 48.47 | 33.88 | 36 | 21.88 | 13.34 | 8.78 | 6.24 | 4.91 | 67 | 68 | 13 | 9:34
D | -14805 | 9 | 22921 | 47.98 | 33.7 | 35.73 | 21.85 | 13.37 | 8.82 | 6.28 | 4.94 | 67 | 68 | 13 | 9:35
D | -14805 | 10 | 33740 | 74.05 | 52.57 | 55.76 | 34.53 | 21.06 | 13.63 | 9.48 | 7.39 | 67 | 68 | 13 | 9:35
D | -14805 | 11 | 33323 | 73.57 | 52.57 | 55.96 | 34.85 | 21.4 | 13.83 | 9.6 | 7.43 | 67 | 68 | 13 | 9:35
D | -14805 | 12 | 33707 | 73.14 | 52.6 | 55.72 | 34.88 | 21.52 | 13.91 | 9.65 | 7.46 | 67 | 68 | 13 | 9:35
D | -14805 | 13 | 33698 | 72.58 | 52.31 | 55.58 | 34.85 | 21.48 | 13.93 | 9.65 | 7.48 | 67 | 68 | 13 | 9:35
C | Comment | at | -14805 | ft | Time: | 9:37 | :STA: | 1+35 | -15N
D | -15258 | 1 | 35449 | 27.64 | 21.63 | 22.45 | 16.97 | 12.56 | 9.65 | 7.2 | 5.65 | 68 | 68 | 14 | 9:38
D | -15258 | 2 | 12512 | 8.53 | 6.66 | 6.86 | 5.18 | 3.89 | 3.02 | 2.33 | 1.9 | 68 | 68 | 14 | 9:38
D | -15258 | 3 | 12657 | 8.37 | 6.55 | 6.72 | 5.11 | 3.85 | 3 | 2.34 | 1.9 | 68 | 68 | 14 | 9:38
D | -15258 | 4 | 12679 | 8.32 | 6.51 | 6.71 | 5.08 | 3.83 | 3 | 2.33 | 1.91 | 68 | 68 | 14 | 9:38
D | -15258 | 5 | 12613 | 8.24 | 6.48 | 6.66 | 5.05 | 3.8 | 2.99 | 2.32 | 1.91 | 68 | 68 | 14 | 9:39
D | -15258 | 6 | 24087 | 16.69 | 13.15 | 13.65 | 10.27 | 7.69 | 6.06 | 4.65 | 3.75 | 68 | 68 | 14 | 9:39
D | -15258 | 7 | 24245 | 16.64 | 13.12 | 13.61 | 10.29 | 7.72 | 6.1 | 4.71 | 3.82 | 68 | 68 | 14 | 9:39
D | -15258 | 8 | 24318 | 16.47 | 13.04 | 13.5 | 10.23 | 7.68 | 6.07 | 4.67 | 3.79 | 68 | 68 | 14 | 9:39
D | -15258 | 9 | 24097 | 16.37 | 12.96 | 13.44 | 10.17 | 7.66 | 6.04 | 4.67 | 3.78 | 68 | 68 | 14 | 9:39
D | -15258 | 10 | 35657 | 24.57 | 19.37 | 20.1 | 15.35 | 11.54 | 9.06 | 6.95 | 5.59 | 68 | 68 | 14 | 9:39
D | -15258 | 11 | 35928 | 24.46 | 19.29 | 20.06 | 15.33 | 11.52 | 9.1 | 7 | 5.63 | 68 | 68 | 14 | 9:39
D | -15258 | 12 | 35874 | 24.25 | 19.16 | 19.94 | 15.24 | 11.46 | 9.06 | 6.97 | 5.61 | 68 | 68 | 14 | 9:40
D | -15258 | 13 | 35789 | 24.16 | 19.13 | 19.9 | 15.24 | 11.46 | 9.07 | 6.99 | 5.62 | 68 | 68 | 14 | 9:40
C | Comment | at | -15258 | ft | Time: | 9:41 | :STA: | 0+90 | -15N
D | -15411 | 1 | 35268 | 29.13 | 22.73 | 23.41 | 17.24 | 12.59 | 9.5 | 7.13 | 5.56 | 68 | 68 | 15 | 9:42
D | -15411 | 2 | 12517 | 8.91 | 6.89 | 7.11 | 5.22 | 3.88 | 3 | 2.32 | 1.89 | 68 | 68 | 15 | 9:42
D | -15411 | 3 | 12590 | 8.73 | 6.76 | 6.94 | 5.15 | 3.84 | 2.97 | 2.31 | 1.88 | 68 | 68 | 15 | 9:43
D | -15411 | 4 | 12568 | 8.62 | 6.72 | 6.88 | 5.12 | 3.82 | 2.96 | 2.3 | 1.9 | 68 | 68 | 15 | 9:43
D | -15411 | 5 | 12670 | 8.65 | 6.72 | 6.89 | 5.14 | 3.83 | 2.97 | 2.33 | 1.9 | 68 | 68 | 15 | 9:43
D | -15411 | 6 | 24047 | 17.38 | 13.61 | 14.08 | 10.37 | 7.71 | 5.99 | 4.62 | 3.72 | 68 | 68 | 15 | 9:43
D | -15411 | 7 | 24106 | 17.23 | 13.52 | 13.96 | 10.29 | 7.67 | 5.98 | 4.65 | 3.76 | 68 | 68 | 15 | 9:43
D | -15411 | 8 | 23983 | 17.07 | 13.41 | 13.87 | 10.24 | 7.66 | 5.99 | 4.64 | 3.75 | 68 | 68 | 15 | 9:43
D | -15411 | 9 | 24063 | 16.95 | 13.33 | 13.8 | 10.22 | 7.64 | 5.99 | 4.64 | 3.74 | 68 | 68 | 15 | 9:43
D | -15411 | 10 | 35717 | 25.59 | 20.03 | 20.69 | 15.48 | 11.51 | 8.97 | 6.95 | 5.58 | 68 | 68 | 15 | 9:44
D | -15411 | 11 | 35778 | 25.34 | 19.84 | 20.54 | 15.39 | 11.54 | 8.99 | 6.98 | 5.61 | 68 | 68 | 15 | 9:44
D | -15411 | 12 | 35941 | 25.17 | 19.72 | 20.49 | 15.35 | 11.45 | 8.98 | 6.98 | 5.6 | 68 | 68 | 15 | 9:44
D | -15411 | 13 | 35721 | 25.06 | 19.69 | 20.42 | 15.32 | 11.49 | 8.98 | 6.98 | 5.61 | 68 | 68 | 15 | 9:44
C | Comment | at | -15411 | ft | Time: | 9:45 | :STA: | 0+75 | -15N
D | -15866 | 1 | 35198 | 28.85 | 22.59 | 23.42 | 17.53 | 12.86 | 9.71 | 7.2 | 5.6 | 68 | 68 | 16 | 9:46
D | -15866 | 2 | 12570 | 8.97 | 7.01 | 7.23 | 5.44 | 4.02 | 3.11 | 2.39 | 1.93 | 68 | 68 | 16 | 9:46
D | -15866 | 3 | 12491 | 8.79 | 6.88 | 7.12 | 5.36 | 3.96 | 3.08 | 2.38 | 1.93 | 68 | 68 | 16 | 9:46
D | -15866 | 4 | 12486 | 8.72 | 6.85 | 7.07 | 5.33 | 3.97 | 3.07 | 2.37 | 1.92 | 68 | 68 | 16 | 9:47
D | -15866 | 5 | 12602 | 8.69 | 6.81 | 7.04 | 5.3 | 3.94 | 3.07 | 2.38 | 1.92 | 68 | 68 | 16 | 9:47
D | -15866 | 6 | 24098 | 17.57 | 13.85 | 14.35 | 10.75 | 7.96 | 6.18 | 4.71 | 3.75 | 68 | 68 | 16 | 9:47
D | -15866 | 7 | 23987 | 17.33 | 13.67 | 14.17 | 10.61 | 7.88 | 6.14 | 4.69 | 3.74 | 68 | 68 | 16 | 9:47
D | -15866 | 8 | 24088 | 17.25 | 13.6 | 14.12 | 10.6 | 7.88 | 6.14 | 4.7 | 3.75 | 68 | 68 | 16 | 9:47
D | -15866 | 9 | 23942 | 17.17 | 13.58 | 14.08 | 10.59 | 7.88 | 6.15 | 4.71 | 3.76 | 68 | 68 | 16 | 9:47
D | -15866 | 10 | 35645 | 25.81 | 20.27 | 21.1 | 15.99 | 11.87 | 9.19 | 7 | 5.58 | 68 | 68 | 16 | 9:47
D | -15866 | 11 | 35888 | 25.7 | 20.19 | 21.1 | 15.97 | 11.85 | 9.23 | 7.04 | 5.6 | 68 | 68 | 16 | 9:48
D | -15866 | 12 | 35597 | 25.57 | 20.12 | 21.07 | 15.94 | 11.84 | 9.21 | 7.05 | 5.61 | 68 | 68 | 16 | 9:48
D | -15866 | 13 | 35897 | 25.53 | 20.11 | 21.05 | 15.96 | 11.87 | 9.24 | 7.06 | 5.62 | 68 | 68 | 16 | 9:48
C | Comment | at | -15866 | ft | Time: | 9:49 | :STA: | 0+30 | -15N
D | -16016 | 1 | 35332 | 28.61 | 22.29 | 23.13 | 17.2 | 12.68 | 9.42 | 6.98 | 5.43 | 68 | 68 | 17 | 9:50
D | -16016 | 2 | 12546 | 8.91 | 6.92 | 7.16 | 5.31 | 3.95 | 3.01 | 2.32 | 1.88 | 68 | 68 | 17 | 9:50
D | -16016 | 3 | 12490 | 8.65 | 6.76 | 6.96 | 5.2 | 3.87 | 2.98 | 2.29 | 1.86 | 68 | 68 | 17 | 9:50
D | -16016 | 4 | 12579 | 8.62 | 6.74 | 6.91 | 5.21 | 3.89 | 2.98 | 2.31 | 1.87 | 68 | 68 | 17 | 9:50
D | -16016 | 5 | 12584 | 8.52 | 6.69 | 6.87 | 5.17 | 3.86 | 2.96 | 2.28 | 1.86 | 68 | 68 | 17 | 9:50
D | -16016 | 6 | 23973 | 17.27 | 13.53 | 13.99 | 10.43 | 7.72 | 5.92 | 4.52 | 3.62 | 68 | 68 | 17 | 9:50
D | -16016 | 7 | 24212 | 17.11 | 13.44 | 13.9 | 10.37 | 7.73 | 5.93 | 4.56 | 3.64 | 68 | 68 | 17 | 9:50
D | -16016 | 8 | 24166 | 16.97 | 13.34 | 13.79 | 10.31 | 7.7 | 5.93 | 4.54 | 3.65 | 68 | 68 | 17 | 9:51
D | -16016 | 9 | 24005 | 16.9 | 13.29 | 13.78 | 10.29 | 7.68 | 5.92 | 4.54 | 3.64 | 68 | 68 | 17 | 9:51
D | -16016 | 10 | 35806 | 25.48 | 19.96 | 20.76 | 15.56 | 11.62 | 8.89 | 6.79 | 5.39 | 68 | 68 | 17 | 9:51
D | -16016 | 11 | 35898 | 25.34 | 19.83 | 20.69 | 15.53 | 11.64 | 8.93 | 6.82 | 5.42 | 68 | 68 | 17 | 9:51
D | -16016 | 12 | 35916 | 25.12 | 19.71 | 20.54 | 15.43 | 11.59 | 8.88 | 6.8 | 5.42 | 68 | 68 | 17 | 9:51
D | -16016 | 13 | 35818 | 25.13 | 19.78 | 20.6 | 15.47 | 11.59 | 8.91 | 6.83 | 5.44 | 68 | 68 | 17 | 9:51
C | Comment | at | -16016 | ft | Time: | 9:53 | :STA: | 0+15 | -15N
D | -14037 | 1 | 35315 | 24.72 | 19.6 | 19.76 | 14.88 | 11.1 | 8.8 | 6.83 | 5.42 | 69 | 68 | 18 | 9:57
D | -14037 | 2 | 12621 | 7.17 | 5.67 | 5.7 | 4.33 | 3.35 | 2.69 | 2.19 | 1.81 | 69 | 68 | 18 | 9:58
D | -14037 | 3 | 12718 | 7.03 | 5.58 | 5.61 | 4.26 | 3.29 | 2.67 | 2.15 | 1.79 | 69 | 68 | 18 | 9:58
D | -14037 | 4 | 12748 | 7.03 | 5.6 | 5.62 | 4.27 | 3.31 | 2.67 | 2.16 | 1.81 | 69 | 68 | 18 | 9:58
D | -14037 | 5 | 12562 | 6.97 | 5.55 | 5.56 | 4.25 | 3.28 | 2.66 | 2.15 | 1.79 | 69 | 68 | 18 | 9:58
D | -14037 | 6 | 24064 | 14.75 | 11.73 | 11.81 | 8.85 | 6.73 | 5.41 | 4.32 | 3.53 | 69 | 68 | 18 | 9:58
D | -14037 | 7 | 24178 | 14.69 | 11.69 | 11.78 | 8.86 | 6.73 | 5.43 | 4.33 | 3.55 | 69 | 68 | 18 | 9:58
D | -14037 | 8 | 24269 | 14.74 | 11.76 | 11.84 | 8.9 | 6.76 | 5.44 | 4.36 | 3.57 | 69 | 68 | 18 | 9:58
D | -14037 | 9 | 24274 | 14.73 | 11.75 | 11.82 | 8.91 | 6.79 | 5.46 | 4.38 | 3.58 | 69 | 68 | 18 | 9:58
D | -14037 | 10 | 36093 | 22.44 | 17.87 | 18.02 | 13.6 | 10.28 | 8.25 | 6.54 | 5.32 | 69 | 68 | 18 | 9:59
D | -14037 | 11 | 36037 | 22.4 | 17.79 | 18.01 | 13.55 | 10.19 | 8.23 | 6.53 | 5.3 | 69 | 68 | 18 | 9:59
D | -14037 | 12 | 36021 | 22.47 | 17.83 | 18.12 | 13.58 | 10.22 | 8.23 | 6.54 | 5.31 | 69 | 68 | 18 | 9:59
D | -14037 | 13 | 36015 | 22.49 | 17.86 | 18.13 | 13.59 | 10.21 | 8.22 | 6.54 | 5.31 | 69 | 68 | 18 | 9:59
C | Comment | at | -14037 | ft | Time: | 10:01 | :STA: | 2+10 | -5N
D | -14188 | 1 | 35433 | 21.26 | 17.33 | 17.9 | 14.42 | 11.53 | 9.1 | 7.17 | 5.59 | 69 | 68 | 19 | 10:02
D | -14188 | 2 | 12723 | 6.25 | 5.1 | 5.23 | 4.21 | 3.4 | 2.72 | 2.19 | 1.81 | 69 | 68 | 19 | 10:02
D | -14188 | 3 | 12549 | 6.2 | 5.06 | 5.18 | 4.17 | 3.37 | 2.7 | 2.2 | 1.8 | 69 | 68 | 19 | 10:02
D | -14188 | 4 | 12624 | 6.19 | 5.03 | 5.19 | 4.17 | 3.36 | 2.7 | 2.19 | 1.8 | 69 | 68 | 19 | 10:02
D | -14188 | 5 | 12611 | 6.21 | 5.05 | 5.19 | 4.19 | 3.38 | 2.7 | 2.21 | 1.82 | 69 | 68 | 19 | 10:02
D | -14188 | 6 | 24302 | 12.96 | 10.54 | 10.92 | 8.69 | 6.97 | 5.56 | 4.47 | 3.6 | 69 | 68 | 19 | 10:03
D | -14188 | 7 | 24475 | 12.96 | 10.54 | 10.92 | 8.7 | 6.98 | 5.58 | 4.49 | 3.63 | 69 | 68 | 19 | 10:03
D | -14188 | 8 | 24310 | 12.93 | 10.5 | 10.91 | 8.67 | 6.96 | 5.57 | 4.49 | 3.62 | 69 | 68 | 19 | 10:03
D | -14188 | 9 | 24253 | 12.99 | 10.58 | 10.94 | 8.71 | 6.97 | 5.58 | 4.5 | 3.63 | 69 | 68 | 19 | 10:03
D | -14188 | 10 | 35907 | 19.68 | 15.91 | 16.56 | 13.25 | 10.58 | 8.47 | 6.78 | 5.42 | 69 | 68 | 19 | 10:03
D | -14188 | 11 | 36134 | 19.64 | 15.86 | 16.52 | 13.23 | 10.53 | 8.45 | 6.76 | 5.4 | 69 | 68 | 19 | 10:03
D | -14188 | 12 | 36083 | 19.65 | 15.89 | 16.57 | 13.24 | 10.53 | 8.44 | 6.76 | 5.4 | 69 | 68 | 19 | 10:04
D | -14188 | 13 | 36033 | 19.68 | 15.88 | 16.57 | 13.25 | 10.49 | 8.44 | 6.75 | 5.39 | 69 | 68 | 19 | 10:04
C | Comment | at | -14188 | ft | Time: | 10:05 | :STA: | 1+95 | -5N
D | -14645 | 1 | 34003 | 57.82 | 41.27 | 42.63 | 26.11 | 15.93 | 10.3 | 7.35 | 5.8 | 69 | 68 | 20 | 10:06
D | -14645 | 2 | 12260 | 15.31 | 10.59 | 10.97 | 6.58 | 4.13 | 2.94 | 2.29 | 1.93 | 69 | 68 | 20 | 10:06
D | -14645 | 3 | 12239 | 14.57 | 10.21 | 10.49 | 6.43 | 4.09 | 2.93 | 2.31 | 1.93 | 69 | 68 | 20 | 10:06
D | -14645 | 4 | 12313 | 14.42 | 10.17 | 10.45 | 6.46 | 4.12 | 2.97 | 2.34 | 1.97 | 69 | 68 | 20 | 10:06
D | -14645 | 5 | 12404 | 14.18 | 10.05 | 10.31 | 6.37 | 4.07 | 2.92 | 2.3 | 1.95 | 69 | 68 | 20 | 10:06
D | -14645 | 6 | 23576 | 29.9 | 21.28 | 22.09 | 13.71 | 8.75 | 6.16 | 4.72 | 3.93 | 69 | 68 | 20 | 10:06
D | -14645 | 7 | 23531 | 29.28 | 20.86 | 21.7 | 13.54 | 8.73 | 6.15 | 4.71 | 3.93 | 69 | 68 | 20 | 10:07
D | -14645 | 8 | 23631 | 28.91 | 20.68 | 21.47 | 13.46 | 8.72 | 6.15 | 4.74 | 3.91 | 69 | 68 | 20 | 10:07
D | -14645 | 9 | 23596 | 28.9 | 20.72 | 21.51 | 13.52 | 8.76 | 6.2 | 4.78 | 3.95 | 69 | 68 | 20 | 10:07
D | -14645 | 10 | 35131 | 43.47 | 31.16 | 32.49 | 20.65 | 13.39 | 9.37 | 7.14 | 5.87 | 69 | 68 | 20 | 10:07
D | -14645 | 11 | 34984 | 42.83 | 30.7 | 32.05 | 20.44 | 13.3 | 9.35 | 7.14 | 5.87 | 69 | 68 | 20 | 10:07
D | -14645 | 12 | 34925 | 42.62 | 30.57 | 31.99 | 20.46 | 13.32 | 9.4 | 7.18 | 5.9 | 69 | 68 | 20 | 10:07
D | -14645 | 13 | 34741 | 42.24 | 30.38 | 31.82 | 20.4 | 13.3 | 9.39 | 7.18 | 5.91 | 69 | 68 | 20 | 10:08
C | Comment | at | -14645 | ft | Time: | 10:08 | :STA: | 1+50 | -5N
D | -14796 | 1 | 33791 | 61.22 | 43.13 | 45.51 | 27.77 | 16.94 | 11.07 | 7.86 | 6.12 | 69 | 68 | 21 | 10:09
D | -14796 | 2 | 12271 | 15.98 | 10.94 | 11.5 | 6.88 | 4.35 | 3.11 | 2.41 | 2.02 | 69 | 68 | 21 | 10:09
D | -14796 | 3 | 12223 | 15.08 | 10.45 | 10.94 | 6.64 | 4.25 | 3.06 | 2.38 | 1.99 | 69 | 68 | 21 | 10:10
D | -14796 | 4 | 12263 | 14.89 | 10.35 | 10.85 | 6.64 | 4.27 | 3.07 | 2.39 | 2 | 69 | 68 | 21 | 10:10
D | -14796 | 5 | 12352 | 14.76 | 10.32 | 10.77 | 6.63 | 4.26 | 3.08 | 2.41 | 2.02 | 69 | 68 | 21 | 10:10
D | -14796 | 6 | 23606 | 31.29 | 21.99 | 23.21 | 14.39 | 9.17 | 6.51 | 4.96 | 4.06 | 69 | 68 | 21 | 10:10
D | -14796 | 7 | 23511 | 30.7 | 21.63 | 22.84 | 14.24 | 9.23 | 6.51 | 4.97 | 4.06 | 69 | 68 | 21 | 10:10
D | -14796 | 8 | 23679 | 30.31 | 21.41 | 22.65 | 14.17 | 9.21 | 6.51 | 4.97 | 4.07 | 69 | 68 | 21 | 10:10
D | -14796 | 9 | 23677 | 30.18 | 21.41 | 22.6 | 14.16 | 9.22 | 6.53 | 4.98 | 4.08 | 69 | 68 | 21 | 10:10
D | -14796 | 10 | 34890 | 45.54 | 32.4 | 34.23 | 21.72 | 14.13 | 9.93 | 7.52 | 6.1 | 69 | 68 | 21 | 10:10
D | -14796 | 11 | 34946 | 44.9 | 31.94 | 33.89 | 21.62 | 14.06 | 9.96 | 7.55 | 6.14 | 69 | 68 | 21 | 10:11
D | -14796 | 12 | 34849 | 44.68 | 31.89 | 33.83 | 21.62 | 14.09 | 10 | 7.57 | 6.15 | 69 | 68 | 21 | 10:11
D | -14796 | 13 | 34941 | 44.46 | 31.78 | 33.73 | 21.6 | 14.11 | 10.02 | 7.6 | 6.19 | 69 | 68 | 21 | 10:11
C | Comment | at | -14796 | ft | Time: | 10:12 | :STA: | 1+35 | -5N
CComment: | Testing | in | this | file | was | continued | again | on | 6/17/2021 | at | 10:13 | AM
D | -15253 | 1 | 35501 | 21.58 | 17.01 | 17.3 | 13.31 | 10.1 | 7.91 | 6.22 | 5.02 | 69 | 68 | 1 | 10:15
D | -15253 | 2 | 12512 | 6.81 | 5.29 | 5.41 | 4.15 | 3.19 | 2.57 | 2.1 | 1.75 | 69 | 68 | 1 | 10:15
D | -15253 | 3 | 12544 | 6.72 | 5.22 | 5.31 | 4.13 | 3.19 | 2.57 | 2.1 | 1.76 | 69 | 68 | 1 | 10:15
D | -15253 | 4 | 12654 | 6.69 | 5.22 | 5.31 | 4.13 | 3.18 | 2.57 | 2.08 | 1.75 | 69 | 68 | 1 | 10:15
D | -15253 | 5 | 12401 | 6.67 | 5.2 | 5.31 | 4.1 | 3.18 | 2.56 | 2.07 | 1.75 | 69 | 68 | 1 | 10:15
D | -15253 | 6 | 24387 | 13.32 | 10.46 | 10.67 | 8.2 | 6.36 | 5.06 | 4.1 | 3.39 | 69 | 68 | 1 | 10:15
D | -15253 | 7 | 24231 | 13.23 | 10.41 | 10.64 | 8.18 | 6.36 | 5.08 | 4.12 | 3.39 | 69 | 68 | 1 | 10:15
D | -15253 | 8 | 24391 | 13.2 | 10.37 | 10.59 | 8.19 | 6.35 | 5.07 | 4.1 | 3.4 | 69 | 68 | 1 | 10:16
D | -15253 | 9 | 24398 | 13.19 | 10.41 | 10.64 | 8.2 | 6.37 | 5.08 | 4.12 | 3.41 | 69 | 68 | 1 | 10:16
D | -15253 | 10 | 36113 | 19.74 | 15.51 | 15.89 | 12.31 | 9.45 | 7.57 | 6.06 | 4.98 | 69 | 68 | 1 | 10:16
D | -15253 | 11 | 35765 | 19.59 | 15.36 | 15.79 | 12.23 | 9.43 | 7.56 | 6.08 | 5 | 69 | 68 | 1 | 10:16
D | -15253 | 12 | 36009 | 19.5 | 15.28 | 15.75 | 12.2 | 9.42 | 7.56 | 6.08 | 5.01 | 69 | 68 | 1 | 10:16
D | -15253 | 13 | 36144 | 19.51 | 15.34 | 15.8 | 12.24 | 9.44 | 7.6 | 6.11 | 5.04 | 69 | 68 | 1 | 10:16
C | Comment | at | -15253 | ft | Time: | 10:18 | :STA: | 0+90 | -5N
D | -15404 | 1 | 35249 | 23.41 | 17.98 | 18.57 | 13.84 | 10.36 | 7.97 | 6.2 | 5.01 | 69 | 69 | 2 | 10:19
D | -15404 | 2 | 12606 | 7.21 | 5.49 | 5.65 | 4.22 | 3.23 | 2.54 | 2.06 | 1.72 | 69 | 69 | 2 | 10:19
D | -15404 | 3 | 12548 | 7.11 | 5.42 | 5.6 | 4.19 | 3.22 | 2.54 | 2.05 | 1.72 | 69 | 69 | 2 | 10:19
D | -15404 | 4 | 12692 | 7.1 | 5.41 | 5.6 | 4.2 | 3.22 | 2.55 | 2.07 | 1.74 | 69 | 69 | 2 | 10:19
D | -15404 | 5 | 12674 | 7.06 | 5.41 | 5.6 | 4.18 | 3.2 | 2.54 | 2.06 | 1.73 | 69 | 69 | 2 | 10:19
D | -15404 | 6 | 24349 | 14.24 | 10.91 | 11.29 | 8.44 | 6.44 | 5.07 | 4.06 | 3.35 | 69 | 69 | 2 | 10:19
D | -15404 | 7 | 24326 | 14.17 | 10.85 | 11.28 | 8.41 | 6.43 | 5.08 | 4.09 | 3.38 | 69 | 69 | 2 | 10:19
D | -15404 | 8 | 24278 | 14.08 | 10.81 | 11.22 | 8.39 | 6.4 | 5.07 | 4.08 | 3.37 | 69 | 69 | 2 | 10:20
D | -15404 | 9 | 24325 | 14.03 | 10.8 | 11.18 | 8.35 | 6.38 | 5.05 | 4.06 | 3.38 | 69 | 69 | 2 | 10:20
D | -15404 | 10 | 36331 | 21.16 | 16.25 | 16.86 | 12.7 | 9.6 | 7.58 | 6.03 | 4.97 | 69 | 69 | 2 | 10:20
D | -15404 | 11 | 35818 | 20.96 | 16.03 | 16.74 | 12.58 | 9.58 | 7.57 | 6.03 | 4.97 | 69 | 69 | 2 | 10:20
D | -15404 | 12 | 36033 | 20.83 | 15.96 | 16.64 | 12.53 | 9.54 | 7.57 | 6.04 | 4.98 | 69 | 69 | 2 | 10:20
D | -15404 | 13 | 36118 | 20.81 | 15.94 | 16.66 | 12.53 | 9.53 | 7.58 | 6.05 | 5 | 69 | 69 | 2 | 10:20
C | Comment | at | -15404 | ft | Time: | 10:22 | :STA: | 0+75 | -5N
D | -15857 | 1 | 35527 | 22.8 | 18 | 18.39 | 13.99 | 10.39 | 8.13 | 6.3 | 5.07 | 70 | 69 | 3 | 10:23
D | -15857 | 2 | 12669 | 7.12 | 5.54 | 5.67 | 4.33 | 3.31 | 2.64 | 2.12 | 1.77 | 70 | 69 | 3 | 10:23
D | -15857 | 3 | 12622 | 6.99 | 5.45 | 5.56 | 4.28 | 3.26 | 2.61 | 2.1 | 1.75 | 70 | 69 | 3 | 10:23
D | -15857 | 4 | 12641 | 6.93 | 5.42 | 5.54 | 4.25 | 3.26 | 2.6 | 2.1 | 1.75 | 70 | 69 | 3 | 10:23
D | -15857 | 5 | 12475 | 6.9 | 5.44 | 5.53 | 4.27 | 3.27 | 2.61 | 2.1 | 1.76 | 70 | 69 | 3 | 10:23
D | -15857 | 6 | 24243 | 13.92 | 10.97 | 11.26 | 8.56 | 6.53 | 5.19 | 4.1 | 3.39 | 70 | 69 | 3 | 10:23
D | -15857 | 7 | 24275 | 13.83 | 10.88 | 11.16 | 8.51 | 6.51 | 5.17 | 4.1 | 3.4 | 70 | 69 | 3 | 10:24
D | -15857 | 8 | 24362 | 13.83 | 10.92 | 11.2 | 8.57 | 6.53 | 5.21 | 4.14 | 3.43 | 70 | 69 | 3 | 10:24
D | -15857 | 9 | 24217 | 13.76 | 10.85 | 11.18 | 8.53 | 6.53 | 5.19 | 4.12 | 3.4 | 70 | 69 | 3 | 10:24
D | -15857 | 10 | 36080 | 20.74 | 16.29 | 16.8 | 12.86 | 9.71 | 7.74 | 6.12 | 5.04 | 70 | 69 | 3 | 10:24
D | -15857 | 11 | 36113 | 20.53 | 16.12 | 16.65 | 12.76 | 9.7 | 7.73 | 6.12 | 5.05 | 70 | 69 | 3 | 10:24
D | -15857 | 12 | 36155 | 20.37 | 15.99 | 16.52 | 12.69 | 9.65 | 7.69 | 6.11 | 5.04 | 70 | 69 | 3 | 10:24
D | -15857 | 13 | 35923 | 20.38 | 16.03 | 16.57 | 12.7 | 9.7 | 7.72 | 6.13 | 5.05 | 70 | 69 | 3 | 10:25
C | Comment | at | -15857 | ft | Time: | 10:25 | :STA: | 0+30 | -5N
D | -16010 | 1 | 35812 | 22.88 | 18.03 | 18.45 | 14.04 | 10.54 | 8.17 | 6.33 | 5.06 | 70 | 69 | 4 | 10:26
D | -16010 | 2 | 12640 | 7.14 | 5.59 | 5.72 | 4.35 | 3.34 | 2.64 | 2.12 | 1.75 | 70 | 69 | 4 | 10:26
D | -16010 | 3 | 12676 | 7.06 | 5.52 | 5.64 | 4.32 | 3.3 | 2.62 | 2.12 | 1.77 | 70 | 69 | 4 | 10:27
D | -16010 | 4 | 12734 | 7 | 5.48 | 5.62 | 4.28 | 3.27 | 2.61 | 2.09 | 1.74 | 70 | 69 | 4 | 10:27
D | -16010 | 5 | 12781 | 6.97 | 5.46 | 5.61 | 4.29 | 3.28 | 2.61 | 2.1 | 1.75 | 70 | 69 | 4 | 10:27
D | -16010 | 6 | 24188 | 14.05 | 11.01 | 11.35 | 8.6 | 6.55 | 5.2 | 4.13 | 3.4 | 70 | 69 | 4 | 10:27
D | -16010 | 7 | 24410 | 13.93 | 10.91 | 11.27 | 8.54 | 6.55 | 5.19 | 4.12 | 3.39 | 70 | 69 | 4 | 10:27
D | -16010 | 8 | 24326 | 13.86 | 10.86 | 11.22 | 8.52 | 6.53 | 5.19 | 4.12 | 3.4 | 70 | 69 | 4 | 10:27
D | -16010 | 9 | 24225 | 13.86 | 10.88 | 11.21 | 8.53 | 6.56 | 5.18 | 4.12 | 3.39 | 70 | 69 | 4 | 10:27
D | -16010 | 10 | 36213 | 20.82 | 16.38 | 16.86 | 12.88 | 9.79 | 7.75 | 6.12 | 4.98 | 70 | 69 | 4 | 10:28
D | -16010 | 11 | 36241 | 20.63 | 16.18 | 16.68 | 12.75 | 9.72 | 7.72 | 6.12 | 4.99 | 70 | 69 | 4 | 10:28
D | -16010 | 12 | 35912 | 20.51 | 16.07 | 16.57 | 12.68 | 9.67 | 7.7 | 6.11 | 4.98 | 70 | 69 | 4 | 10:28
D | -16010 | 13 | 36164 | 20.49 | 16.06 | 16.61 | 12.7 | 9.69 | 7.71 | 6.13 | 5.01 | 70 | 69 | 4 | 10:28
C | Comment | at | -16010 | ft | Time: | 10:29 | :STA: | 0+15 | -5N
D | -14004 | 1 | 33845 | 55.96 | 38.47 | 40.46 | 24.27 | 14.54 | 9.75 | 7.02 | 5.52 | 70 | 69 | 5 | 10:32
D | -14004 | 2 | 12303 | 14.68 | 9.79 | 10.3 | 6.07 | 3.85 | 2.83 | 2.24 | 1.86 | 70 | 69 | 5 | 10:32
D | -14004 | 3 | 12393 | 13.96 | 9.4 | 9.88 | 5.92 | 3.8 | 2.8 | 2.2 | 1.84 | 70 | 69 | 5 | 10:33
D | -14004 | 4 | 12601 | 13.81 | 9.32 | 9.79 | 5.93 | 3.79 | 2.8 | 2.22 | 1.85 | 70 | 69 | 5 | 10:33
D | -14004 | 5 | 12295 | 13.59 | 9.25 | 9.68 | 5.88 | 3.79 | 2.79 | 2.2 | 1.83 | 70 | 69 | 5 | 10:33
D | -14004 | 6 | 23694 | 28.65 | 19.65 | 20.8 | 12.67 | 8.03 | 5.84 | 4.5 | 3.72 | 70 | 69 | 5 | 10:33
D | -14004 | 7 | 23794 | 28.17 | 19.4 | 20.52 | 12.61 | 8.08 | 5.89 | 4.55 | 3.75 | 70 | 69 | 5 | 10:33
D | -14004 | 8 | 23650 | 27.73 | 19.16 | 20.25 | 12.47 | 8.01 | 5.85 | 4.52 | 3.73 | 70 | 69 | 5 | 10:33
D | -14004 | 9 | 23820 | 27.59 | 19.13 | 20.23 | 12.48 | 7.99 | 5.86 | 4.52 | 3.72 | 70 | 69 | 5 | 10:33
D | -14004 | 10 | 35189 | 41.86 | 29 | 30.84 | 19.22 | 12.34 | 8.9 | 6.83 | 5.59 | 70 | 69 | 5 | 10:34
D | -14004 | 11 | 35307 | 41.28 | 28.71 | 30.45 | 19.07 | 12.29 | 8.89 | 6.84 | 5.59 | 70 | 69 | 5 | 10:34
D | -14004 | 12 | 35064 | 40.99 | 28.53 | 30.36 | 19.07 | 12.29 | 8.91 | 6.85 | 5.6 | 70 | 69 | 5 | 10:34
D | -14004 | 13 | 35018 | 40.6 | 28.35 | 30.16 | 18.94 | 12.22 | 8.85 | 6.81 | 5.57 | 70 | 69 | 5 | 10:34
C | Comment | at | -14004 | ft | Time: | 10:35 | :STA: | 2+10 | 25S
D | -14155 | 1 | 34195 | 54.64 | 39.2 | 40.57 | 24.78 | 14.96 | 9.82 | 6.99 | 5.44 | 70 | 69 | 6 | 10:36
D | -14155 | 2 | 12258 | 14.46 | 10.07 | 10.42 | 6.25 | 3.94 | 2.86 | 2.22 | 1.85 | 70 | 69 | 6 | 10:36
D | -14155 | 3 | 12445 | 13.8 | 9.7 | 9.99 | 6.12 | 3.93 | 2.85 | 2.22 | 1.85 | 70 | 69 | 6 | 10:36
D | -14155 | 4 | 12522 | 13.63 | 9.65 | 9.93 | 6.12 | 3.92 | 2.85 | 2.23 | 1.86 | 70 | 69 | 6 | 10:37
D | -14155 | 5 | 12423 | 13.51 | 9.59 | 9.86 | 6.1 | 3.94 | 2.85 | 2.22 | 1.85 | 70 | 69 | 6 | 10:37
D | -14155 | 6 | 23705 | 28.34 | 20.26 | 21.04 | 13.07 | 8.28 | 5.9 | 4.51 | 3.68 | 70 | 69 | 6 | 10:37
D | -14155 | 7 | 23707 | 27.74 | 19.9 | 20.67 | 12.9 | 8.25 | 5.92 | 4.52 | 3.7 | 70 | 69 | 6 | 10:37
D | -14155 | 8 | 23633 | 27.43 | 19.73 | 20.51 | 12.85 | 8.28 | 5.93 | 4.55 | 3.72 | 70 | 69 | 6 | 10:37
D | -14155 | 9 | 23796 | 27.24 | 19.62 | 20.38 | 12.81 | 8.26 | 5.93 | 4.52 | 3.7 | 70 | 69 | 6 | 10:37
D | -14155 | 10 | 35336 | 41.25 | 29.82 | 31.03 | 19.71 | 12.67 | 8.99 | 6.81 | 5.51 | 70 | 69 | 6 | 10:37
D | -14155 | 11 | 35000 | 40.68 | 29.37 | 30.72 | 19.57 | 12.58 | 9 | 6.82 | 5.53 | 70 | 69 | 6 | 10:38
D | -14155 | 12 | 35081 | 40.33 | 29.16 | 30.6 | 19.52 | 12.58 | 9.01 | 6.82 | 5.52 | 70 | 69 | 6 | 10:38
D | -14155 | 13 | 35037 | 40.08 | 29.04 | 30.44 | 19.48 | 12.57 | 9 | 6.82 | 5.55 | 70 | 69 | 6 | 10:38
C | Comment | at | -14155 | ft | Time: | 10:39 | :STA: | 1+95 | 25S
D | -14610 | 1 | 33631 | 58.4 | 40.97 | 42.42 | 25.49 | 15.35 | 9.91 | 6.98 | 5.43 | 70 | 69 | 7 | 10:40
D | -14610 | 2 | 12365 | 15.29 | 10.42 | 10.72 | 6.38 | 3.97 | 2.85 | 2.23 | 1.85 | 70 | 69 | 7 | 10:40
D | -14610 | 3 | 12279 | 14.5 | 9.96 | 10.3 | 6.21 | 3.94 | 2.83 | 2.22 | 1.85 | 70 | 69 | 7 | 10:41
D | -14610 | 4 | 12409 | 14.19 | 9.85 | 10.13 | 6.16 | 3.91 | 2.82 | 2.21 | 1.87 | 70 | 69 | 7 | 10:41
D | -14610 | 5 | 12330 | 14.13 | 9.84 | 10.13 | 6.16 | 3.91 | 2.82 | 2.21 | 1.85 | 70 | 69 | 7 | 10:41
D | -14610 | 6 | 23606 | 29.72 | 20.81 | 21.64 | 13.25 | 8.42 | 5.91 | 4.53 | 3.74 | 70 | 69 | 7 | 10:41
D | -14610 | 7 | 23779 | 29.06 | 20.43 | 21.23 | 13.06 | 8.29 | 5.9 | 4.53 | 3.74 | 70 | 69 | 7 | 10:41
D | -14610 | 8 | 23698 | 28.78 | 20.28 | 21.13 | 13.05 | 8.34 | 5.94 | 4.57 | 3.78 | 70 | 69 | 7 | 10:41
D | -14610 | 9 | 23492 | 28.54 | 20.17 | 21.02 | 12.99 | 8.27 | 5.92 | 4.55 | 3.75 | 70 | 69 | 7 | 10:41
D | -14610 | 10 | 35122 | 43.23 | 30.58 | 31.95 | 19.93 | 12.74 | 8.98 | 6.82 | 5.55 | 70 | 69 | 7 | 10:42
D | -14610 | 11 | 34958 | 42.61 | 30.09 | 31.67 | 19.86 | 12.76 | 9.03 | 6.87 | 5.61 | 70 | 69 | 7 | 10:42
D | -14610 | 12 | 35124 | 42.22 | 29.92 | 31.48 | 19.77 | 12.74 | 9.01 | 6.84 | 5.6 | 70 | 69 | 7 | 10:42
D | -14610 | 13 | 35304 | 41.99 | 29.8 | 31.35 | 19.73 | 12.72 | 9.02 | 6.87 | 5.61 | 70 | 69 | 7 | 10:42
C | Comment | at | -14610 | ft | Time: | 10:43 | :STA: | 1+50 | 25S
D | -14761 | 1 | 33785 | 63.21 | 43.44 | 45.26 | 26.72 | 15.62 | 10.18 | 7.16 | 5.56 | 67 | 69 | 8 | 10:44
D | -14761 | 2 | 12147 | 16.56 | 11.01 | 11.45 | 6.63 | 4.03 | 2.87 | 2.23 | 1.87 | 67 | 69 | 8 | 10:44
D | -14761 | 3 | 12328 | 15.84 | 10.62 | 11.06 | 6.51 | 4.01 | 2.9 | 2.26 | 1.87 | 67 | 69 | 8 | 10:44
D | -14761 | 4 | 12189 | 15.65 | 10.55 | 11.01 | 6.5 | 4.02 | 2.91 | 2.25 | 1.88 | 67 | 69 | 8 | 10:44
D | -14761 | 5 | 12336 | 15.48 | 10.5 | 10.92 | 6.48 | 4.02 | 2.9 | 2.25 | 1.86 | 67 | 69 | 8 | 10:45
D | -14761 | 6 | 23452 | 32.29 | 22.04 | 23.19 | 13.85 | 8.54 | 6.04 | 4.6 | 3.74 | 67 | 69 | 8 | 10:45
D | -14761 | 7 | 23741 | 31.66 | 21.73 | 22.8 | 13.74 | 8.51 | 6.05 | 4.62 | 3.78 | 67 | 69 | 8 | 10:45
D | -14761 | 8 | 23325 | 31.25 | 21.53 | 22.54 | 13.64 | 8.49 | 6.03 | 4.6 | 3.76 | 67 | 69 | 8 | 10:45
D | -14761 | 9 | 23616 | 31.25 | 21.59 | 22.59 | 13.71 | 8.52 | 6.08 | 4.64 | 3.79 | 67 | 69 | 8 | 10:45
D | -14761 | 10 | 34677 | 46.92 | 32.48 | 34.09 | 20.91 | 13.07 | 9.21 | 6.95 | 5.64 | 67 | 69 | 8 | 10:45
D | -14761 | 11 | 34601 | 46.24 | 32.05 | 33.69 | 20.78 | 13.03 | 9.21 | 6.96 | 5.64 | 67 | 69 | 8 | 10:46
D | -14761 | 12 | 34926 | 45.9 | 31.84 | 33.59 | 20.74 | 13.03 | 9.21 | 6.95 | 5.63 | 67 | 69 | 8 | 10:46
D | -14761 | 13 | 34837 | 45.73 | 31.78 | 33.51 | 20.72 | 13.03 | 9.21 | 6.96 | 5.63 | 67 | 69 | 8 | 10:46
C | Comment | at | -14761 | ft | Time: | 10:47 | :STA: | 1+35 | 25S
D | -15215 | 1 | 35176 | 28.74 | 22.1 | 22.56 | 16.24 | 11.6 | 8.65 | 6.61 | 5.24 | 71 | 70 | 9 | 10:48
D | -15215 | 2 | 12528 | 8.53 | 6.45 | 6.56 | 4.75 | 3.53 | 2.72 | 2.16 | 1.78 | 71 | 70 | 9 | 10:48
D | -15215 | 3 | 12542 | 8.39 | 6.42 | 6.52 | 4.76 | 3.54 | 2.75 | 2.19 | 1.82 | 71 | 70 | 9 | 10:48
D | -15215 | 4 | 12602 | 8.4 | 6.42 | 6.53 | 4.78 | 3.55 | 2.77 | 2.2 | 1.83 | 71 | 70 | 9 | 10:48
D | -15215 | 5 | 12590 | 8.35 | 6.4 | 6.51 | 4.76 | 3.54 | 2.76 | 2.19 | 1.83 | 71 | 70 | 9 | 10:48
D | -15215 | 6 | 24091 | 16.9 | 12.98 | 13.28 | 9.65 | 7.12 | 5.49 | 4.36 | 3.57 | 71 | 70 | 9 | 10:49
D | -15215 | 7 | 24021 | 16.73 | 12.85 | 13.2 | 9.57 | 7.12 | 5.49 | 4.34 | 3.58 | 71 | 70 | 9 | 10:49
D | -15215 | 8 | 24314 | 16.75 | 12.89 | 13.21 | 9.62 | 7.14 | 5.54 | 4.38 | 3.61 | 71 | 70 | 9 | 10:49
D | -15215 | 9 | 24056 | 16.65 | 12.84 | 13.15 | 9.6 | 7.13 | 5.52 | 4.37 | 3.6 | 71 | 70 | 9 | 10:49
D | -15215 | 10 | 35839 | 25.11 | 19.33 | 19.83 | 14.53 | 10.72 | 8.21 | 6.47 | 5.24 | 71 | 70 | 9 | 10:49
D | -15215 | 11 | 35716 | 24.89 | 19.14 | 19.71 | 14.45 | 10.65 | 8.25 | 6.48 | 5.28 | 71 | 70 | 9 | 10:49
D | -15215 | 12 | 35803 | 24.77 | 19.08 | 19.65 | 14.43 | 10.7 | 8.26 | 6.51 | 5.29 | 71 | 70 | 9 | 10:50
D | -15215 | 13 | 35696 | 24.59 | 18.96 | 19.56 | 14.36 | 10.63 | 8.24 | 6.49 | 5.28 | 71 | 70 | 9 | 10:50
C | Comment | at | -15215 | ft | Time: | 10:51 | :STA: | 0+90 | 25S
D | -15369 | 1 | 35210 | 30.33 | 23.23 | 23.72 | 16.82 | 11.91 | 8.72 | 6.62 | 5.28 | 71 | 70 | 10 | 10:52
D | -15369 | 2 | 12657 | 8.97 | 6.78 | 6.9 | 4.93 | 3.6 | 2.75 | 2.19 | 1.8 | 71 | 70 | 10 | 10:52
D | -15369 | 3 | 12655 | 8.81 | 6.69 | 6.82 | 4.9 | 3.6 | 2.76 | 2.2 | 1.82 | 71 | 70 | 10 | 10:52
D | -15369 | 4 | 12616 | 8.77 | 6.67 | 6.82 | 4.89 | 3.59 | 2.75 | 2.19 | 1.82 | 71 | 70 | 10 | 10:52
D | -15369 | 5 | 12686 | 8.74 | 6.64 | 6.8 | 4.9 | 3.59 | 2.75 | 2.21 | 1.81 | 71 | 70 | 10 | 10:52
D | -15369 | 6 | 24184 | 17.81 | 13.61 | 13.96 | 9.99 | 7.27 | 5.56 | 4.4 | 3.61 | 71 | 70 | 10 | 10:52
D | -15369 | 7 | 24139 | 17.59 | 13.46 | 13.81 | 9.9 | 7.24 | 5.53 | 4.39 | 3.6 | 71 | 70 | 10 | 10:52
D | -15369 | 8 | 24126 | 17.55 | 13.44 | 13.79 | 9.91 | 7.26 | 5.57 | 4.42 | 3.62 | 71 | 70 | 10 | 10:52
D | -15369 | 9 | 24115 | 17.53 | 13.46 | 13.81 | 9.93 | 7.27 | 5.56 | 4.41 | 3.62 | 71 | 70 | 10 | 10:53
D | -15369 | 10 | 35518 | 26.46 | 20.24 | 20.8 | 15.04 | 10.96 | 8.29 | 6.51 | 5.29 | 71 | 70 | 10 | 10:53
D | -15369 | 11 | 35760 | 26.08 | 19.9 | 20.54 | 14.85 | 10.79 | 8.26 | 6.51 | 5.29 | 71 | 70 | 10 | 10:53
D | -15369 | 12 | 35751 | 26.04 | 19.88 | 20.57 | 14.93 | 10.88 | 8.33 | 6.55 | 5.33 | 71 | 70 | 10 | 10:53
D | -15369 | 13 | 35832 | 25.91 | 19.83 | 20.56 | 14.92 | 10.87 | 8.34 | 6.56 | 5.34 | 71 | 70 | 10 | 10:53
C | Comment | at | -15369 | ft | Time: | 10:55 | :STA: | 0+75 | 25S
D | -15821 | 1 | 35215 | 28.76 | 21.83 | 22.45 | 16.16 | 11.42 | 8.52 | 6.47 | 5.08 | 71 | 69 | 11 | 10:56
D | -15821 | 2 | 12784 | 8.59 | 6.45 | 6.59 | 4.78 | 3.49 | 2.69 | 2.12 | 1.76 | 71 | 69 | 11 | 10:56
D | -15821 | 3 | 12559 | 8.35 | 6.33 | 6.49 | 4.71 | 3.46 | 2.65 | 2.11 | 1.75 | 71 | 69 | 11 | 10:56
D | -15821 | 4 | 12677 | 8.31 | 6.32 | 6.45 | 4.71 | 3.45 | 2.67 | 2.11 | 1.76 | 71 | 69 | 11 | 10:56
D | -15821 | 5 | 12740 | 8.33 | 6.34 | 6.49 | 4.74 | 3.46 | 2.67 | 2.13 | 1.76 | 71 | 69 | 11 | 10:56
D | -15821 | 6 | 24258 | 16.96 | 12.9 | 13.26 | 9.62 | 7.01 | 5.39 | 4.22 | 3.46 | 71 | 69 | 11 | 10:56
D | -15821 | 7 | 24187 | 16.8 | 12.75 | 13.17 | 9.57 | 7.04 | 5.4 | 4.25 | 3.48 | 71 | 69 | 11 | 10:57
D | -15821 | 8 | 24117 | 16.8 | 12.79 | 13.18 | 9.58 | 7 | 5.41 | 4.27 | 3.48 | 71 | 69 | 11 | 10:57
D | -15821 | 9 | 24324 | 16.73 | 12.73 | 13.12 | 9.56 | 7.01 | 5.39 | 4.23 | 3.46 | 71 | 69 | 11 | 10:57
D | -15821 | 10 | 35913 | 25.4 | 19.29 | 19.95 | 14.62 | 10.63 | 8.11 | 6.32 | 5.1 | 71 | 69 | 11 | 10:57
D | -15821 | 11 | 35820 | 25.1 | 19.05 | 19.72 | 14.46 | 10.55 | 8.09 | 6.33 | 5.1 | 71 | 69 | 11 | 10:57
D | -15821 | 12 | 35744 | 24.94 | 18.97 | 19.67 | 14.42 | 10.51 | 8.11 | 6.32 | 5.1 | 71 | 69 | 11 | 10:57
D | -15821 | 13 | 35775 | 24.88 | 18.93 | 19.67 | 14.44 | 10.53 | 8.11 | 6.35 | 5.12 | 71 | 69 | 11 | 10:58
C | Comment | at | -15819 | ft | Time: | 10:58 | :STA: | 0+30 | 25S
D | -15970 | 1 | 35390 | 30.2 | 22.59 | 23.16 | 16.46 | 11.6 | 8.64 | 6.5 | 5.17 | 71 | 69 | 12 | 10:59
D | -15970 | 2 | 12671 | 8.93 | 6.64 | 6.77 | 4.81 | 3.51 | 2.72 | 2.15 | 1.8 | 71 | 69 | 12 | 10:59
D | -15970 | 3 | 12599 | 8.86 | 6.55 | 6.7 | 4.8 | 3.5 | 2.73 | 2.16 | 1.8 | 71 | 69 | 12 | 11:00
D | -15970 | 4 | 12564 | 8.75 | 6.53 | 6.64 | 4.77 | 3.49 | 2.72 | 2.16 | 1.79 | 71 | 69 | 12 | 11:00
D | -15970 | 5 | 12676 | 8.8 | 6.55 | 6.7 | 4.81 | 3.5 | 2.74 | 2.17 | 1.8 | 71 | 69 | 12 | 11:00
D | -15970 | 6 | 24174 | 17.69 | 13.24 | 13.56 | 9.68 | 7 | 5.46 | 4.26 | 3.49 | 71 | 69 | 12 | 11:00
D | -15970 | 7 | 24241 | 17.49 | 13.09 | 13.43 | 9.64 | 7.05 | 5.46 | 4.27 | 3.51 | 71 | 69 | 12 | 11:00
D | -15970 | 8 | 24148 | 17.41 | 13.02 | 13.4 | 9.63 | 7.01 | 5.45 | 4.27 | 3.51 | 71 | 69 | 12 | 11:00
D | -15970 | 9 | 24283 | 17.45 | 13.07 | 13.42 | 9.66 | 7.04 | 5.47 | 4.29 | 3.53 | 71 | 69 | 12 | 11:00
D | -15970 | 10 | 35707 | 26.27 | 19.74 | 20.31 | 14.64 | 10.56 | 8.14 | 6.32 | 5.12 | 71 | 69 | 12 | 11:01
D | -15970 | 11 | 35858 | 26.02 | 19.47 | 20.13 | 14.54 | 10.53 | 8.17 | 6.35 | 5.15 | 71 | 69 | 12 | 11:01
D | -15970 | 12 | 35743 | 25.9 | 19.41 | 20.1 | 14.55 | 10.54 | 8.2 | 6.37 | 5.17 | 71 | 69 | 12 | 11:01
D | -15970 | 13 | 35718 | 25.8 | 19.36 | 20.06 | 14.51 | 10.49 | 8.18 | 6.36 | 5.17 | 71 | 69 | 12 | 11:01
C | Comment | at | -15970 | ft | Time: | 11:02 | :STA: | 0+15 | 25S
D | -20664 | 1 | 32172 | 85.97 | 56.39 | 59.81 | 35.09 | 19.89 | 11.67 | 7.69 | 5.88 | 72 | 70 | 13 | 11:04
D | -20664 | 2 | 12183 | 20.36 | 13.32 | 13.92 | 8.05 | 4.86 | 3.31 | 2.49 | 2.05 | 72 | 70 | 13 | 11:04
D | -20664 | 3 | 12293 | 18.57 | 12.23 | 12.77 | 7.52 | 4.62 | 3.23 | 2.47 | 2.03 | 72 | 70 | 13 | 11:05
D | -20664 | 4 | 12217 | 18 | 11.92 | 12.41 | 7.39 | 4.57 | 3.2 | 2.46 | 2.02 | 72 | 70 | 13 | 11:05
D | -20664 | 5 | 12269 | 17.72 | 11.78 | 12.28 | 7.35 | 4.55 | 3.2 | 2.45 | 2.02 | 72 | 70 | 13 | 11:05
D | -20664 | 6 | 23274 | 38.8 | 26.22 | 27.43 | 16.5 | 10.14 | 6.84 | 5.05 | 4.09 | 72 | 70 | 13 | 11:05
D | -20664 | 7 | 23375 | 37.4 | 25.45 | 26.65 | 16.19 | 10.08 | 6.87 | 5.12 | 4.11 | 72 | 70 | 13 | 11:05
D | -20664 | 8 | 23249 | 36.61 | 25.08 | 26.23 | 16.07 | 10.06 | 6.9 | 5.12 | 4.12 | 72 | 70 | 13 | 11:05
D | -20664 | 9 | 23403 | 36.26 | 24.88 | 26.15 | 16.07 | 10.1 | 6.93 | 5.17 | 4.15 | 72 | 70 | 13 | 11:05
D | -20664 | 10 | 34389 | 55.42 | 38.29 | 40.39 | 25.14 | 15.8 | 10.55 | 7.72 | 6.19 | 72 | 70 | 13 | 11:06
D | -20664 | 11 | 34350 | 54.71 | 37.92 | 40.26 | 25.26 | 15.93 | 10.71 | 7.84 | 6.26 | 72 | 70 | 13 | 11:06
D | -20664 | 12 | 34229 | 54.09 | 37.73 | 39.86 | 25.07 | 15.94 | 10.76 | 7.88 | 6.29 | 72 | 70 | 13 | 11:06
D | -20664 | 13 | 34343 | 53.6 | 37.38 | 39.59 | 25.01 | 15.93 | 10.77 | 7.88 | 6.3 | 72 | 70 | 13 | 11:06
C | Comment | at | -20815 | ft | Time: | 11:10 | :STA: | 2+10 | 15S
D | -20815 | 1 | 32543 | 84.82 | 58.5 | 61.55 | 36.48 | 20.78 | 12.15 | 7.89 | 5.96 | 72 | 70 | 14 | 11:08
D | -20815 | 2 | 12151 | 20.06 | 13.67 | 14.23 | 8.3 | 5 | 3.41 | 2.54 | 2.07 | 72 | 70 | 14 | 11:08
D | -20815 | 3 | 12068 | 18.29 | 12.57 | 13.03 | 7.76 | 4.81 | 3.33 | 2.51 | 2.05 | 72 | 70 | 14 | 11:08
D | -20815 | 4 | 12281 | 17.75 | 12.3 | 12.72 | 7.65 | 4.76 | 3.33 | 2.51 | 2.06 | 72 | 70 | 14 | 11:08
D | -20815 | 5 | 12314 | 17.44 | 12.15 | 12.58 | 7.62 | 4.79 | 3.33 | 2.53 | 2.07 | 72 | 70 | 14 | 11:08
D | -20815 | 6 | 23270 | 38.78 | 27.16 | 28.6 | 17.35 | 10.72 | 7.1 | 5.22 | 4.2 | 72 | 70 | 14 | 11:08
D | -20815 | 7 | 23263 | 37.4 | 26.37 | 27.72 | 16.99 | 10.64 | 7.18 | 5.28 | 4.24 | 72 | 70 | 14 | 11:09
D | -20815 | 8 | 23228 | 36.54 | 25.96 | 27.25 | 16.82 | 10.58 | 7.16 | 5.28 | 4.24 | 72 | 70 | 14 | 11:09
D | -20815 | 9 | 23219 | 36.11 | 25.73 | 27.02 | 16.76 | 10.55 | 7.16 | 5.27 | 4.23 | 72 | 70 | 14 | 11:09
D | -20815 | 10 | 34398 | 55.9 | 40.08 | 42.33 | 26.57 | 16.57 | 11.04 | 7.96 | 6.36 | 72 | 70 | 14 | 11:09
D | -20815 | 11 | 34393 | 55.36 | 39.85 | 42.21 | 26.65 | 16.8 | 11.22 | 8.11 | 6.46 | 72 | 70 | 14 | 11:09
D | -20815 | 12 | 34391 | 54.77 | 39.62 | 41.91 | 26.59 | 16.79 | 11.29 | 8.18 | 6.5 | 72 | 70 | 14 | 11:09
D | -20815 | 13 | 34386 | 54.21 | 39.35 | 41.5 | 26.39 | 16.76 | 11.26 | 8.15 | 6.49 | 72 | 70 | 14 | 11:10
C | Comment | at | -20815 | ft | Time: | 11:11 | :STA: | 1+95 | 15S
CComment: | Testing | in | this | file | was | continued | again | on | 6/17/2021 | at | 11:12 | AM
D | -21268 | 1 | 31943 | 95.24 | 60.33 | 64.55 | 35.46 | 18.51 | 10.55 | 6.85 | 5.37 | 72 | 70 | 1 | 11:13
D | -21268 | 2 | 12064 | 21.68 | 13.59 | 14.39 | 7.97 | 4.68 | 3.23 | 2.44 | 2.04 | 72 | 70 | 1 | 11:13
D | -21268 | 3 | 12111 | 19.67 | 12.52 | 13.21 | 7.55 | 4.59 | 3.22 | 2.47 | 2.05 | 72 | 70 | 1 | 11:13
D | -21268 | 4 | 12322 | 19.03 | 12.19 | 12.88 | 7.43 | 4.55 | 3.2 | 2.44 | 2.03 | 72 | 70 | 1 | 11:13
D | -21268 | 5 | 12245 | 18.64 | 12.04 | 12.69 | 7.38 | 4.54 | 3.2 | 2.45 | 2.02 | 72 | 70 | 1 | 11:13
D | -21268 | 6 | 23129 | 41.74 | 27.37 | 29.24 | 16.96 | 10.01 | 6.78 | 5.01 | 4.11 | 72 | 70 | 1 | 11:14
D | -21268 | 7 | 23064 | 40.2 | 26.58 | 28.43 | 16.71 | 10.07 | 6.87 | 5.08 | 4.16 | 72 | 70 | 1 | 11:14
D | -21268 | 8 | 23316 | 39.29 | 26.13 | 27.97 | 16.61 | 10.05 | 6.89 | 5.1 | 4.18 | 72 | 70 | 1 | 11:14
D | -21268 | 9 | 23207 | 38.75 | 25.95 | 27.65 | 16.53 | 10.06 | 6.9 | 5.1 | 4.18 | 72 | 70 | 1 | 11:14
D | -21268 | 10 | 33889 | 59.65 | 40.33 | 43.26 | 26.15 | 15.83 | 10.59 | 7.67 | 6.21 | 72 | 70 | 1 | 11:14
D | -21268 | 11 | 34042 | 58.9 | 40.01 | 43.24 | 26.39 | 16.08 | 10.8 | 7.81 | 6.28 | 72 | 70 | 1 | 11:14
D | -21268 | 12 | 34278 | 58.4 | 40.02 | 42.77 | 26.23 | 16.07 | 10.84 | 7.85 | 6.32 | 72 | 70 | 1 | 11:15
D | -21268 | 13 | 34348 | 57.78 | 39.64 | 42.52 | 26.19 | 16.11 | 10.85 | 7.88 | 6.33 | 72 | 70 | 1 | 11:15
C | Comment | at | -21266 | ft | Time: | 11:16 | :STA: | 1+50 | 15S
D | -21419 | 1 | 32217 | 95.67 | 60.32 | 64.73 | 36.63 | 20.3 | 11.41 | 7.51 | 5.8 | 72 | 70 | 2 | 11:17
D | -21419 | 2 | 12114 | 22.13 | 13.88 | 14.72 | 8.43 | 4.96 | 3.36 | 2.53 | 2.07 | 72 | 70 | 2 | 11:17
D | -21419 | 3 | 12322 | 20.09 | 12.77 | 13.49 | 7.93 | 4.79 | 3.3 | 2.53 | 2.07 | 72 | 70 | 2 | 11:17
D | -21419 | 4 | 12168 | 19.37 | 12.45 | 13.1 | 7.78 | 4.76 | 3.3 | 2.51 | 2.08 | 72 | 70 | 2 | 11:17
D | -21419 | 5 | 12142 | 19.13 | 12.39 | 13.02 | 7.76 | 4.77 | 3.31 | 2.52 | 2.07 | 72 | 70 | 2 | 11:17
D | -21419 | 6 | 23053 | 42.42 | 27.77 | 29.7 | 17.65 | 10.62 | 7.05 | 5.18 | 4.2 | 72 | 70 | 2 | 11:18
D | -21419 | 7 | 23280 | 41.05 | 27.2 | 28.99 | 17.47 | 10.63 | 7.13 | 5.27 | 4.25 | 72 | 70 | 2 | 11:18
D | -21419 | 8 | 23140 | 40.25 | 26.86 | 28.66 | 17.36 | 10.64 | 7.16 | 5.29 | 4.26 | 72 | 70 | 2 | 11:18
D | -21419 | 9 | 23492 | 39.74 | 26.66 | 28.34 | 17.3 | 10.63 | 7.19 | 5.31 | 4.28 | 72 | 70 | 2 | 11:18
D | -21419 | 10 | 34230 | 60.89 | 41.18 | 44.17 | 27.23 | 16.63 | 10.93 | 7.97 | 6.36 | 72 | 70 | 2 | 11:18
D | -21419 | 11 | 34215 | 60.1 | 40.75 | 44.02 | 27.36 | 16.85 | 11.1 | 8.09 | 6.46 | 72 | 70 | 2 | 11:18
D | -21419 | 12 | 33913 | 59.26 | 40.45 | 43.57 | 27.23 | 16.84 | 11.13 | 8.1 | 6.46 | 72 | 70 | 2 | 11:18
D | -21419 | 13 | 34344 | 58.79 | 40.2 | 43.44 | 27.21 | 16.85 | 11.15 | 8.13 | 6.49 | 72 | 70 | 2 | 11:19
C | Comment | at | -21419 | ft | Time: | 11:20 | :STA:1+35 | 15S
D | -21874 | 1 | 34717 | 35.37 | 27.68 | 28.59 | 20.45 | 14.19 | 10.28 | 7.48 | 5.79 | 72 | 70 | 3 | 11:22
D | -21874 | 2 | 12414 | 10.36 | 8.08 | 8.22 | 5.9 | 4.22 | 3.17 | 2.43 | 1.97 | 72 | 70 | 3 | 11:22
D | -21874 | 3 | 12418 | 10.04 | 7.82 | 8.01 | 5.76 | 4.14 | 3.12 | 2.39 | 1.95 | 72 | 70 | 3 | 11:22
D | -21874 | 4 | 12556 | 9.96 | 7.76 | 7.95 | 5.74 | 4.13 | 3.12 | 2.41 | 1.96 | 72 | 70 | 3 | 11:22
D | -21874 | 5 | 12475 | 9.89 | 7.74 | 7.91 | 5.74 | 4.12 | 3.12 | 2.41 | 1.97 | 72 | 70 | 3 | 11:22
D | -21874 | 6 | 23747 | 20.47 | 16.06 | 16.6 | 11.92 | 8.48 | 6.4 | 4.87 | 3.89 | 72 | 70 | 3 | 11:22
D | -21874 | 7 | 23959 | 20.15 | 15.85 | 16.36 | 11.79 | 8.43 | 6.39 | 4.86 | 3.92 | 72 | 70 | 3 | 11:23
D | -21874 | 8 | 24067 | 19.96 | 15.72 | 16.27 | 11.73 | 8.42 | 6.38 | 4.87 | 3.92 | 72 | 70 | 3 | 11:23
D | -21874 | 9 | 24001 | 19.93 | 15.74 | 16.25 | 11.77 | 8.45 | 6.41 | 4.89 | 3.94 | 72 | 70 | 3 | 11:23
D | -21874 | 10 | 35588 | 30.34 | 23.9 | 24.8 | 18.06 | 12.88 | 9.71 | 7.35 | 5.85 | 72 | 70 | 3 | 11:23
D | -21874 | 11 | 35229 | 29.96 | 23.59 | 24.53 | 17.9 | 12.83 | 9.7 | 7.37 | 5.88 | 72 | 70 | 3 | 11:23
D | -21874 | 12 | 35452 | 29.79 | 23.45 | 24.42 | 17.86 | 12.82 | 9.73 | 7.39 | 5.87 | 72 | 70 | 3 | 11:23
D | -21874 | 13 | 35517 | 29.74 | 23.47 | 24.45 | 17.88 | 12.93 | 9.75 | 7.42 | 5.9 | 72 | 70 | 3 | 11:24
C | Comment | at | -21874 | ft | Time: | 11:25 | :STA: | 0+90 | 15S
D | -22024 | 1 | 34654 | 37.33 | 28.77 | 29.56 | 20.98 | 14.54 | 10.21 | 7.43 | 5.79 | 72 | 71 | 4 | 11:26
D | -22024 | 2 | 12383 | 10.86 | 8.28 | 8.47 | 6.02 | 4.25 | 3.14 | 2.4 | 1.95 | 72 | 71 | 4 | 11:26
D | -22024 | 3 | 12425 | 10.57 | 8.08 | 8.27 | 5.89 | 4.2 | 3.11 | 2.4 | 1.95 | 72 | 71 | 4 | 11:26
D | -22024 | 4 | 12415 | 10.43 | 8 | 8.16 | 5.84 | 4.17 | 3.09 | 2.38 | 1.95 | 72 | 71 | 4 | 11:26
D | -22024 | 5 | 12515 | 10.36 | 7.95 | 8.13 | 5.82 | 4.17 | 3.1 | 2.38 | 1.99 | 72 | 71 | 4 | 11:26
D | -22024 | 6 | 23930 | 21.43 | 16.55 | 17.03 | 12.14 | 8.66 | 6.35 | 4.83 | 3.91 | 72 | 71 | 4 | 11:26
D | -22024 | 7 | 23843 | 21.04 | 16.3 | 16.78 | 11.98 | 8.55 | 6.35 | 4.82 | 3.93 | 72 | 71 | 4 | 11:26
D | -22024 | 8 | 24037 | 20.9 | 16.23 | 16.72 | 11.94 | 8.55 | 6.34 | 4.84 | 3.94 | 72 | 71 | 4 | 11:26
D | -22024 | 9 | 23999 | 20.77 | 16.13 | 16.62 | 11.94 | 8.54 | 6.35 | 4.86 | 3.95 | 72 | 71 | 4 | 11:27
D | -22024 | 10 | 35536 | 31.54 | 24.42 | 25.26 | 18.23 | 13.02 | 9.6 | 7.27 | 5.86 | 72 | 71 | 4 | 11:27
D | -22024 | 11 | 35538 | 31.25 | 24.23 | 25.16 | 18.18 | 13.07 | 9.63 | 7.33 | 5.92 | 72 | 71 | 4 | 11:27
D | -22024 | 12 | 35287 | 30.94 | 24.04 | 24.94 | 18.04 | 12.97 | 9.61 | 7.32 | 5.9 | 72 | 71 | 4 | 11:27
D | -22024 | 13 | 35624 | 30.98 | 24.1 | 25.03 | 18.12 | 13.03 | 9.66 | 7.37 | 5.95 | 72 | 71 | 4 | 11:27
C | Comment | at | -22024 | ft | Time: | 11:28 | :STA: | 0+75 | 15S
D | -22479 | 1 | 34617 | 38.53 | 29.32 | 30.58 | 21.26 | 14.62 | 9.97 | 7.17 | 5.6 | 72 | 71 | 5 | 11:30
D | -22479 | 2 | 12364 | 11.11 | 8.41 | 8.65 | 6.04 | 4.24 | 3.03 | 2.31 | 1.89 | 72 | 71 | 5 | 11:30
D | -22479 | 3 | 12405 | 10.8 | 8.21 | 8.47 | 5.92 | 4.16 | 3.01 | 2.31 | 1.9 | 72 | 71 | 5 | 11:30
D | -22479 | 4 | 12487 | 10.79 | 8.18 | 8.49 | 5.97 | 4.2 | 3.05 | 2.33 | 1.93 | 72 | 71 | 5 | 11:30
D | -22479 | 5 | 12547 | 10.67 | 8.11 | 8.4 | 5.89 | 4.17 | 3.02 | 2.31 | 1.92 | 72 | 71 | 5 | 11:30
D | -22479 | 6 | 23811 | 22.21 | 16.97 | 17.75 | 12.37 | 8.67 | 6.18 | 4.64 | 3.77 | 72 | 71 | 5 | 11:30
D | -22479 | 7 | 23718 | 21.82 | 16.67 | 17.43 | 12.17 | 8.58 | 6.14 | 4.64 | 3.77 | 72 | 71 | 5 | 11:30
D | -22479 | 8 | 23885 | 21.62 | 16.54 | 17.3 | 12.12 | 8.56 | 6.14 | 4.62 | 3.77 | 72 | 71 | 5 | 11:31
D | -22479 | 9 | 23865 | 21.57 | 16.54 | 17.26 | 12.11 | 8.58 | 6.16 | 4.66 | 3.81 | 72 | 71 | 5 | 11:31
D | -22479 | 10 | 35301 | 32.94 | 25.16 | 26.43 | 18.66 | 13.16 | 9.36 | 6.99 | 5.63 | 72 | 71 | 5 | 11:31
D | -22479 | 11 | 35163 | 32.66 | 24.96 | 26.19 | 18.52 | 13.15 | 9.37 | 7 | 5.66 | 72 | 71 | 5 | 11:31
D | -22479 | 12 | 35261 | 32.58 | 24.89 | 26.24 | 18.58 | 13.24 | 9.41 | 7.04 | 5.69 | 72 | 71 | 5 | 11:31
D | -22479 | 13 | 35171 | 32.27 | 24.75 | 26.01 | 18.46 | 13.14 | 9.36 | 7 | 5.66 | 72 | 71 | 5 | 11:31
C | Comment | at | -22479 | ft | Time: | 11:33 | :STA: | 0+30 | 15S
D | -22630 | 1 | 34682 | 38.77 | 29.66 | 30.33 | 20.94 | 14.18 | 9.8 | 7.05 | 5.5 | 73 | 71 | 6 | 11:34
D | -22630 | 2 | 12392 | 11.15 | 8.45 | 8.53 | 5.96 | 4.16 | 3.02 | 2.3 | 1.89 | 73 | 71 | 6 | 11:34
D | -22630 | 3 | 12401 | 10.88 | 8.27 | 8.43 | 5.9 | 4.14 | 3.03 | 2.33 | 1.92 | 73 | 71 | 6 | 11:34
D | -22630 | 4 | 12593 | 10.79 | 8.19 | 8.38 | 5.87 | 4.13 | 3.03 | 2.33 | 1.92 | 73 | 71 | 6 | 11:34
D | -22630 | 5 | 12428 | 10.67 | 8.13 | 8.29 | 5.82 | 4.09 | 3.02 | 2.32 | 1.92 | 73 | 71 | 6 | 11:34
D | -22630 | 6 | 23791 | 22.11 | 16.91 | 17.46 | 12.11 | 8.46 | 6.09 | 4.61 | 3.76 | 73 | 71 | 6 | 11:34
D | -22630 | 7 | 23903 | 21.83 | 16.71 | 17.2 | 12.02 | 8.41 | 6.13 | 4.65 | 3.81 | 73 | 71 | 6 | 11:34
D | -22630 | 8 | 23874 | 21.61 | 16.57 | 17.06 | 11.93 | 8.42 | 6.11 | 4.65 | 3.8 | 73 | 71 | 6 | 11:35
D | -22630 | 9 | 24088 | 21.52 | 16.54 | 17.02 | 11.94 | 8.38 | 6.13 | 4.65 | 3.82 | 73 | 71 | 6 | 11:35
D | -22630 | 10 | 35425 | 32.77 | 25.17 | 26.02 | 18.32 | 12.88 | 9.25 | 6.95 | 5.59 | 73 | 71 | 6 | 11:35
D | -22630 | 11 | 35313 | 32.62 | 24.98 | 25.96 | 18.33 | 12.91 | 9.31 | 7 | 5.63 | 73 | 71 | 6 | 11:35
D | -22630 | 12 | 35122 | 32.34 | 24.83 | 25.82 | 18.25 | 12.88 | 9.33 | 7.02 | 5.64 | 73 | 71 | 6 | 11:35
D | -22630 | 13 | 35462 | 32.31 | 24.89 | 25.78 | 18.25 | 12.91 | 9.33 | 7.04 | 5.67 | 73 | 71 | 6 | 11:35
C | Comment | at | -22630 | ft | Time: | 11:37 | :STA: | 0+15 | 15S
CComment: | Testing | in | this | file | was | continued | again | on | 6/17/2021 | at | 11:40 | AM
D | -27358 | 1 | 33798 | 55.8 | 38.82 | 39.97 | 23.99 | 14.55 | 9.84 | 7.17 | 5.67 | 74 | 71 | 1 | 11:42
D | -27358 | 2 | 12448 | 14.65 | 9.91 | 10.25 | 6.11 | 3.91 | 2.88 | 2.28 | 1.91 | 74 | 71 | 1 | 11:42
D | -27358 | 3 | 12294 | 13.89 | 9.53 | 9.81 | 5.94 | 3.86 | 2.87 | 2.27 | 1.91 | 74 | 71 | 1 | 11:42
D | -27358 | 4 | 12431 | 13.8 | 9.51 | 9.84 | 6.01 | 3.9 | 2.9 | 2.3 | 1.92 | 74 | 71 | 1 | 11:42
D | -27358 | 5 | 12322 | 13.61 | 9.46 | 9.73 | 5.97 | 3.87 | 2.89 | 2.28 | 1.92 | 74 | 71 | 1 | 11:42
D | -27358 | 6 | 23676 | 28.55 | 19.91 | 20.61 | 12.71 | 8.13 | 5.96 | 4.64 | 3.83 | 74 | 71 | 1 | 11:42
D | -27358 | 7 | 23753 | 28.03 | 19.67 | 20.4 | 12.61 | 8.15 | 6 | 4.67 | 3.87 | 74 | 71 | 1 | 11:43
D | -27358 | 8 | 23796 | 27.78 | 19.54 | 20.28 | 12.61 | 8.17 | 6.01 | 4.67 | 3.87 | 74 | 71 | 1 | 11:43
D | -27358 | 9 | 23612 | 27.56 | 19.42 | 20.2 | 12.58 | 8.18 | 5.98 | 4.64 | 3.85 | 74 | 71 | 1 | 11:43
D | -27358 | 10 | 34870 | 41.47 | 29.32 | 30.49 | 19.23 | 12.55 | 9.1 | 7.02 | 5.73 | 74 | 71 | 1 | 11:43
D | -27358 | 11 | 34882 | 41.07 | 29.01 | 30.36 | 19.2 | 12.51 | 9.14 | 7.06 | 5.78 | 74 | 71 | 1 | 11:43
D | -27358 | 12 | 34967 | 40.9 | 28.92 | 30.37 | 19.25 | 12.55 | 9.18 | 7.08 | 5.8 | 74 | 71 | 1 | 11:43
D | -27358 | 13 | 35010 | 40.78 | 28.91 | 30.28 | 19.25 | 12.55 | 9.19 | 7.08 | 5.79 | 74 | 71 | 1 | 11:44
C | Comment | at | -27509 | ft | Time: | 11:49 | :STA: | 2+10 | 5S
D | -27509 | 1 | 33953 | 56.92 | 40.23 | 41.14 | 24.87 | 15.16 | 10.24 | 7.47 | 5.91 | 74 | 71 | 2 | 11:47
D | -27509 | 2 | 12442 | 14.8 | 10.14 | 10.43 | 6.19 | 3.98 | 2.92 | 2.33 | 1.96 | 74 | 71 | 2 | 11:47
D | -27509 | 3 | 12309 | 14.08 | 9.83 | 9.99 | 6.1 | 3.96 | 2.93 | 2.33 | 1.97 | 74 | 71 | 2 | 11:47
D | -27509 | 4 | 12369 | 13.83 | 9.7 | 9.88 | 6.05 | 3.95 | 2.93 | 2.33 | 1.97 | 74 | 71 | 2 | 11:47
D | -27509 | 5 | 12359 | 13.74 | 9.65 | 9.84 | 6.05 | 3.93 | 2.92 | 2.33 | 1.97 | 74 | 71 | 2 | 11:47
D | -27509 | 6 | 23720 | 28.85 | 20.41 | 20.98 | 12.92 | 8.28 | 6.05 | 4.73 | 3.94 | 74 | 71 | 2 | 11:47
D | -27509 | 7 | 23628 | 28.2 | 19.99 | 20.59 | 12.74 | 8.32 | 6.05 | 4.74 | 3.93 | 74 | 71 | 2 | 11:47
D | -27509 | 8 | 23730 | 27.96 | 19.91 | 20.48 | 12.72 | 8.33 | 6.05 | 4.73 | 3.94 | 74 | 71 | 2 | 11:47
D | -27509 | 9 | 23625 | 27.73 | 19.77 | 20.38 | 12.66 | 8.31 | 6.04 | 4.74 | 3.94 | 74 | 71 | 2 | 11:48
D | -27509 | 10 | 34832 | 41.81 | 29.86 | 30.81 | 19.44 | 12.71 | 9.18 | 7.12 | 5.86 | 74 | 71 | 2 | 11:48
D | -27509 | 11 | 34949 | 41.42 | 29.52 | 30.66 | 19.43 | 12.67 | 9.24 | 7.17 | 5.91 | 74 | 71 | 2 | 11:48
D | -27509 | 12 | 34979 | 41 | 29.25 | 30.53 | 19.39 | 12.69 | 9.24 | 7.15 | 5.91 | 74 | 71 | 2 | 11:48
D | -27509 | 13 | 35070 | 40.76 | 29.13 | 30.33 | 19.32 | 12.63 | 9.22 | 7.16 | 5.91 | 74 | 71 | 2 | 11:48
C | Comment | at | -27509 | ft | Time: | 11:49 | :STA: | 1+95 | 5S
CComment: | Testing | in | this | file | was | continued | again | on | 6/17/2021 | at | 11:50 | AM
D | -27962 | 1 | 33495 | 60.65 | 42.48 | 44.27 | 26.75 | 16.1 | 10.52 | 7.41 | 5.83 | 73 | 71 | 1 | 11:53
D | -27962 | 2 | 12354 | 15.44 | 10.47 | 10.96 | 6.5 | 4.05 | 2.92 | 2.27 | 1.93 | 73 | 71 | 1 | 11:53
D | -27962 | 3 | 12203 | 14.68 | 10.06 | 10.45 | 6.33 | 4 | 2.9 | 2.25 | 1.91 | 73 | 71 | 1 | 11:53
D | -27962 | 4 | 12262 | 14.4 | 9.94 | 10.32 | 6.28 | 3.99 | 2.9 | 2.26 | 1.91 | 73 | 71 | 1 | 11:54
D | -27962 | 5 | 12424 | 14.33 | 9.94 | 10.31 | 6.3 | 4 | 2.91 | 2.26 | 1.93 | 73 | 71 | 1 | 11:54
D | -27962 | 6 | 23540 | 30.4 | 21.31 | 22.26 | 13.65 | 8.64 | 6.11 | 4.66 | 3.88 | 73 | 71 | 1 | 11:54
D | -27962 | 7 | 23735 | 29.83 | 21 | 21.97 | 13.54 | 8.68 | 6.15 | 4.69 | 3.9 | 73 | 71 | 1 | 11:54
D | -27962 | 8 | 23560 | 29.53 | 20.84 | 21.79 | 13.5 | 8.67 | 6.15 | 4.69 | 3.9 | 73 | 71 | 1 | 11:54
D | -27962 | 9 | 23668 | 29.36 | 20.78 | 21.72 | 13.47 | 8.66 | 6.13 | 4.68 | 3.89 | 73 | 71 | 1 | 11:54
D | -27962 | 10 | 34827 | 44.53 | 31.57 | 33.12 | 20.8 | 13.38 | 9.41 | 7.12 | 5.85 | 73 | 71 | 1 | 11:54
D | -27962 | 11 | 34913 | 43.88 | 31.17 | 32.69 | 20.63 | 13.25 | 9.41 | 7.12 | 5.83 | 73 | 71 | 1 | 11:55
D | -27962 | 12 | 34643 | 43.39 | 30.85 | 32.51 | 20.53 | 13.21 | 9.38 | 7.11 | 5.84 | 73 | 71 | 1 | 11:55
D | -27962 | 13 | 34692 | 43.05 | 30.7 | 32.29 | 20.42 | 13.15 | 9.33 | 7.05 | 5.81 | 73 | 71 | 1 | 11:55
C | Comment | at | -27962 | ft | Time: | 11:56 | :STA: | 1+50 | 5S
D | -28112 | 1 | 33396 | 64.53 | 44.46 | 45.37 | 26.87 | 16.18 | 10.62 | 7.72 | 6.04 | 73 | 71 | 2 | 11:57
D | -28112 | 2 | 12301 | 16.51 | 10.95 | 11.33 | 6.57 | 4.12 | 3.02 | 2.39 | 2.01 | 73 | 71 | 2 | 11:57
D | -28112 | 3 | 12309 | 15.59 | 10.46 | 10.8 | 6.39 | 4.05 | 2.99 | 2.37 | 2 | 73 | 71 | 2 | 11:57
D | -28112 | 4 | 12274 | 15.36 | 10.38 | 10.74 | 6.38 | 4.07 | 2.99 | 2.37 | 2 | 73 | 71 | 2 | 11:58
D | -28112 | 5 | 12276 | 15.13 | 10.29 | 10.55 | 6.34 | 4.05 | 2.99 | 2.37 | 1.99 | 73 | 71 | 2 | 11:58
D | -28112 | 6 | 23590 | 32.18 | 22.06 | 22.86 | 13.77 | 8.79 | 6.26 | 4.86 | 4.01 | 73 | 71 | 2 | 11:58
D | -28112 | 7 | 23625 | 31.47 | 21.68 | 22.46 | 13.65 | 8.76 | 6.3 | 4.89 | 4.03 | 73 | 71 | 2 | 11:58
D | -28112 | 8 | 23554 | 31.2 | 21.6 | 22.33 | 13.64 | 8.77 | 6.31 | 4.88 | 4.04 | 73 | 71 | 2 | 11:58
D | -28112 | 9 | 23526 | 30.87 | 21.42 | 22.14 | 13.55 | 8.73 | 6.27 | 4.88 | 4.01 | 73 | 71 | 2 | 11:58
D | -28112 | 10 | 34605 | 46.84 | 32.61 | 33.89 | 20.98 | 13.51 | 9.59 | 7.39 | 6 | 73 | 71 | 2 | 11:58
D | -28112 | 11 | 34791 | 46.37 | 32.36 | 33.56 | 20.91 | 13.51 | 9.63 | 7.44 | 6.05 | 73 | 71 | 2 | 11:59
D | -28112 | 12 | 34776 | 46.08 | 32.2 | 33.52 | 20.93 | 13.48 | 9.67 | 7.46 | 6.05 | 73 | 71 | 2 | 11:59
D | -28112 | 13 | 34738 | 45.71 | 32.04 | 33.34 | 20.84 | 13.46 | 9.63 | 7.42 | 6.03 | 73 | 71 | 2 | 11:59
C | Comment | at | -28112 | ft | Time: | 12:00 | :STA: | 1+35 | 5S
D | -28567 | 1 | 35307 | 28.13 | 21.5 | 22.13 | 15.88 | 11.33 | 8.5 | 6.52 | 5.22 | 74 | 71 | 3 | 12:01
D | -28567 | 2 | 12586 | 8.4 | 6.37 | 6.51 | 4.71 | 3.46 | 2.68 | 2.16 | 1.8 | 74 | 71 | 3 | 12:01
D | -28567 | 3 | 12576 | 8.22 | 6.26 | 6.41 | 4.65 | 3.43 | 2.67 | 2.14 | 1.79 | 74 | 71 | 3 | 12:01
D | -28567 | 4 | 12627 | 8.2 | 6.27 | 6.42 | 4.66 | 3.46 | 2.68 | 2.15 | 1.81 | 74 | 71 | 3 | 12:01
D | -28567 | 5 | 12586 | 8.15 | 6.27 | 6.4 | 4.66 | 3.45 | 2.69 | 2.15 | 1.81 | 74 | 71 | 3 | 12:01
D | -28567 | 6 | 24129 | 16.58 | 12.7 | 13.09 | 9.46 | 6.94 | 5.39 | 4.28 | 3.54 | 74 | 71 | 3 | 12:01
D | -28567 | 7 | 24133 | 16.41 | 12.58 | 12.97 | 9.37 | 6.9 | 5.36 | 4.27 | 3.54 | 74 | 71 | 3 | 12:02
D | -28567 | 8 | 24217 | 16.43 | 12.64 | 13.01 | 9.41 | 6.94 | 5.42 | 4.3 | 3.57 | 74 | 71 | 3 | 12:02
D | -28567 | 9 | 24060 | 16.32 | 12.56 | 12.91 | 9.38 | 6.91 | 5.38 | 4.28 | 3.56 | 74 | 71 | 3 | 12:02
D | -28567 | 10 | 35889 | 24.7 | 18.92 | 19.51 | 14.22 | 10.34 | 8.03 | 6.33 | 5.19 | 74 | 71 | 3 | 12:02
D | -28567 | 11 | 35837 | 24.44 | 18.7 | 19.36 | 14.14 | 10.33 | 8.05 | 6.36 | 5.21 | 74 | 71 | 3 | 12:02
D | -28567 | 12 | 35840 | 24.25 | 18.57 | 19.25 | 14.08 | 10.33 | 8.03 | 6.34 | 5.19 | 74 | 71 | 3 | 12:02
D | -28567 | 13 | 35973 | 24.31 | 18.61 | 19.33 | 14.15 | 10.37 | 8.08 | 6.39 | 5.24 | 74 | 71 | 3 | 12:03
C | Comment | at | -28567 | ft | Time: | 12:03 | :STA: | 0+90 | 5S
D | -28718 | 1 | 35228 | 29.9 | 22.46 | 22.96 | 16.16 | 11.45 | 8.54 | 6.52 | 5.24 | 73 | 71 | 4 | 12:04
D | -28718 | 2 | 12628 | 8.79 | 6.56 | 6.71 | 4.74 | 3.46 | 2.71 | 2.16 | 1.8 | 73 | 71 | 4 | 12:04
D | -28718 | 3 | 12543 | 8.67 | 6.47 | 6.59 | 4.72 | 3.45 | 2.7 | 2.16 | 1.82 | 73 | 71 | 4 | 12:04
D | -28718 | 4 | 12715 | 8.57 | 6.42 | 6.54 | 4.68 | 3.43 | 2.68 | 2.15 | 1.81 | 73 | 71 | 4 | 12:04
D | -28718 | 5 | 12647 | 8.52 | 6.42 | 6.55 | 4.68 | 3.44 | 2.69 | 2.16 | 1.82 | 73 | 71 | 4 | 12:05
D | -28718 | 6 | 24214 | 17.43 | 13.13 | 13.44 | 9.56 | 6.96 | 5.41 | 4.3 | 3.58 | 73 | 71 | 4 | 12:05
D | -28718 | 7 | 23898 | 17.23 | 12.97 | 13.34 | 9.49 | 6.94 | 5.41 | 4.3 | 3.58 | 73 | 71 | 4 | 12:05
D | -28718 | 8 | 24026 | 17.2 | 12.98 | 13.33 | 9.5 | 6.96 | 5.43 | 4.32 | 3.59 | 73 | 71 | 4 | 12:05
D | -28718 | 9 | 24083 | 17.17 | 12.96 | 13.32 | 9.51 | 6.96 | 5.43 | 4.32 | 3.58 | 73 | 71 | 4 | 12:05
D | -28718 | 10 | 35685 | 26.07 | 19.61 | 20.17 | 14.51 | 10.47 | 8.11 | 6.41 | 5.25 | 73 | 71 | 4 | 12:05
D | -28718 | 11 | 35774 | 25.67 | 19.25 | 19.94 | 14.34 | 10.39 | 8.08 | 6.4 | 5.24 | 73 | 71 | 4 | 12:05
D | -28718 | 12 | 35824 | 25.57 | 19.21 | 19.88 | 14.34 | 10.42 | 8.09 | 6.41 | 5.25 | 73 | 71 | 4 | 12:06
D | -28718 | 13 | 35661 | 25.41 | 19.15 | 19.86 | 14.32 | 10.38 | 8.08 | 6.39 | 5.24 | 73 | 71 | 4 | 12:06
C | Comment | at | -28718 | ft | Time: | 12:07 | :STA: | 0+75 | 5S
D | -29173 | 1 | 35235 | 30.85 | 23.76 | 24.45 | 17.6 | 12.52 | 9.18 | 6.87 | 5.43 | 74 | 71 | 5 | 12:08
D | -29173 | 2 | 12645 | 8.86 | 6.68 | 6.85 | 4.93 | 3.6 | 2.75 | 2.18 | 1.82 | 74 | 71 | 5 | 12:08
D | -29173 | 3 | 12557 | 8.63 | 6.56 | 6.72 | 4.87 | 3.58 | 2.74 | 2.18 | 1.83 | 74 | 71 | 5 | 12:08
D | -29173 | 4 | 12701 | 8.61 | 6.56 | 6.72 | 4.88 | 3.58 | 2.75 | 2.19 | 1.84 | 74 | 71 | 5 | 12:08
D | -29173 | 5 | 12604 | 8.57 | 6.54 | 6.73 | 4.87 | 3.59 | 2.75 | 2.18 | 1.84 | 74 | 71 | 5 | 12:08
D | -29173 | 6 | 24000 | 17.53 | 13.38 | 13.79 | 9.94 | 7.19 | 5.53 | 4.35 | 3.58 | 74 | 71 | 5 | 12:08
D | -29173 | 7 | 24144 | 17.34 | 13.27 | 13.65 | 9.88 | 7.19 | 5.55 | 4.36 | 3.59 | 74 | 71 | 5 | 12:09
D | -29173 | 8 | 24038 | 17.23 | 13.17 | 13.6 | 9.82 | 7.16 | 5.51 | 4.34 | 3.58 | 74 | 71 | 5 | 12:09
D | -29173 | 9 | 24032 | 17.17 | 13.14 | 13.54 | 9.8 | 7.14 | 5.52 | 4.33 | 3.57 | 74 | 71 | 5 | 12:09
D | -29173 | 10 | 35750 | 26.2 | 20.06 | 20.8 | 15.11 | 10.95 | 8.36 | 6.48 | 5.3 | 74 | 71 | 5 | 12:09
D | -29173 | 11 | 35571 | 25.86 | 19.75 | 20.5 | 14.88 | 10.8 | 8.29 | 6.47 | 5.29 | 74 | 71 | 5 | 12:09
D | -29173 | 12 | 35841 | 25.72 | 19.63 | 20.36 | 14.85 | 10.78 | 8.29 | 6.48 | 5.3 | 74 | 71 | 5 | 12:09
D | -29173 | 13 | 35754 | 25.53 | 19.51 | 20.29 | 14.77 | 10.75 | 8.26 | 6.45 | 5.29 | 74 | 71 | 5 | 12:10
C | Comment | at | -29173 | ft | Time: | 12:10 | :STA: | 0+30 | 5S
D | -29326 | 1 | 35069 | 30.74 | 23.31 | 23.77 | 16.87 | 11.82 | 8.73 | 6.65 | 5.33 | 74 | 71 | 6 | 12:11
D | -29326 | 2 | 12551 | 9.01 | 6.73 | 6.83 | 4.87 | 3.55 | 2.74 | 2.18 | 1.83 | 74 | 71 | 6 | 12:11
D | -29326 | 3 | 12520 | 8.85 | 6.64 | 6.75 | 4.85 | 3.54 | 2.75 | 2.2 | 1.83 | 74 | 71 | 6 | 12:12
D | -29326 | 4 | 12634 | 8.76 | 6.64 | 6.73 | 4.84 | 3.53 | 2.74 | 2.19 | 1.82 | 74 | 71 | 6 | 12:12
D | -29326 | 5 | 12551 | 8.77 | 6.64 | 6.75 | 4.86 | 3.54 | 2.75 | 2.2 | 1.84 | 74 | 71 | 6 | 12:12
D | -29326 | 6 | 23968 | 17.8 | 13.47 | 13.76 | 9.82 | 7.11 | 5.46 | 4.33 | 3.58 | 74 | 71 | 6 | 12:12
D | -29326 | 7 | 24061 | 17.61 | 13.28 | 13.61 | 9.75 | 7.09 | 5.43 | 4.35 | 3.59 | 74 | 71 | 6 | 12:12
D | -29326 | 8 | 24145 | 17.57 | 13.29 | 13.62 | 9.77 | 7.1 | 5.45 | 4.33 | 3.59 | 74 | 71 | 6 | 12:12
D | -29326 | 9 | 24114 | 17.52 | 13.27 | 13.61 | 9.78 | 7.12 | 5.47 | 4.35 | 3.61 | 74 | 71 | 6 | 12:12
D | -29326 | 10 | 35777 | 26.58 | 20.16 | 20.68 | 14.91 | 10.76 | 8.2 | 6.44 | 5.28 | 74 | 71 | 6 | 12:13
D | -29326 | 11 | 35690 | 26.14 | 19.78 | 20.33 | 14.7 | 10.68 | 8.16 | 6.42 | 5.27 | 74 | 71 | 6 | 12:13
D | -29326 | 12 | 35766 | 26.06 | 19.73 | 20.28 | 14.68 | 10.69 | 8.17 | 6.44 | 5.3 | 74 | 71 | 6 | 12:13
D | -29326 | 13 | 35722 | 25.95 | 19.67 | 20.23 | 14.66 | 10.65 | 8.16 | 6.45 | 5.31 | 74 | 71 | 6 | 12:13
C | Comment | at | -29326 | ft | Time: | 12:14 | :STA: | 0+15 | 5S