## Instructions
How to use this sheet
Fill in the following fields: | Project | Fill in project name
| Section | Name of section
| Date | Date of test
| Material | Type of material being tested
| Technician | Person(s) performing test
| Equipment Calibration Date | Date of last equipment calibration
Enter data in the "Raw Data" tab and fill in average values in the "PSPA Form' tab.

## PSPA Form
Portable Seismic Pavement Analyzer (PSPA)
Project: TO 5 CC9 |  |  | Source-near Receiver Spacing (in): 4
Date: 06/17/2021 |  |  | Near-far Receiver Spacing (in): 4
Technician: Jason Alcoba |  |  | Ground Temperature (°F): 70-71
Layer Material: P-401MR |  |  | Ambient Temperature (°F): N/A
Test Item: LFS-1S |  |  | Are wave-shapes reasonable? Yes
Lift Number: 4 |  |  | Are reduced (dispersion) curves close? Yes
Layer Density (pcf): 162 |  |  | Calibration performed according to SOP? Yes
Poisson's Ratio: 0.33
Number of Receivers: 2
Test Results
Station | Offset, ft | Elevation, ft | Avg. Temperature, °F | Average Modulus, ksi
0+15 | 5 | 57.982 | 70 | 2886
0+15 | 15 | 57.996 | 70 | 3016
0+15 | 25 | 58.001 | 70 | 2814
0+30 | 5 | 57.995 | 70.4 | 2880
0+30 | 15 | 58.008 | 70 | 2518
0+30 | 25 | 58.021 | 70 | 2900
Comments:
1. The reported modulus values represent the combined modulus of P-401MR & P-403MR
2. Elevation values are from CC9 As-Built Drawing (06/02/2020).
3. The results are supposed to be reviewed by the GDIT engineer
Test Performed By: Jason Alcoba |  |  | Reviewed By:
Date: 06/17/2021 |  |  | Date:
Note on A6: Christopher Tomlinson: P-152, P-154, P-209, P-306, P-307, P-401, P-403, P-501
Note on A8: Christopher Tomlinson: 1-# with 1 representing the lowest lift

## Raw Data
Station | Offset | Date | Time | Location | Eraw, ksi | v | T | Eavg | Tavg |  |  | Eavg | Tavg
0+15 | 5 | 6/17/2021 | 9:30 | L | 2910 | 0.33 | 70 | 2886 | 70 | 0+15 | 5 | 2886 | 70
0+15 | 5 | 6/17/2021 | 9:30 | L | 2820 | 0.33 | 70 |  |  | 0+15 | 15 | 3016 | 70
0+15 | 5 | 6/17/2021 | 9:31 | L | 2960 | 0.33 | 70 |  |  | 0+15 | 25 | 2814 | 70
0+15 | 5 | 6/17/2021 | 9:32 | T | 2880 | 0.33 | 70 |  |  | 0+30 | 5 | 2880 | 70.4
0+15 | 5 | 6/17/2021 | 9:32 | T | 2860 | 0.33 | 70 |  |  | 0+30 | 15 | 2518 | 70
0+15 | 15 | 6/17/2021 | 9:36 | L | 2960 | 0.33 | 70 | 3016 | 70 | 0+30 | 25 | 2900 | 70
0+15 | 15 | 6/17/2021 | 9:36 | L | 3000 | 0.33 | 70
0+15 | 15 | 6/17/2021 | 9:36 | L | 2960 | 0.33 | 70
0+15 | 15 | 6/17/2021 | 9:37 | T | 2980 | 0.33 | 70
0+15 | 15 | 6/17/2021 | 9:37 | T | 3180 | 0.33 | 70
0+15 | 25 | 6/17/2021 | 9:41 | L | 2750 | 0.33 | 70 | 2814 | 70
0+15 | 25 | 6/17/2021 | 9:41 | L | 2790 | 0.33 | 70
0+15 | 25 | 6/17/2021 | 9:41 | L | 2740 | 0.33 | 70
0+15 | 25 | 6/17/2021 | 9:42 | T | 2880 | 0.33 | 70
0+15 | 25 | 6/17/2021 | 9:42 | T | 2910 | 0.33 | 70
0+30 | 5 | 6/17/2021 | 9:57 | L | 2830 | 0.33 | 72 | 2880 | 70.4
0+30 | 5 | 6/17/2021 | 9:57 | L | 2860 | 0.33 | 70
0+30 | 5 | 6/17/2021 | 9:57 | L | 2830 | 0.33 | 70
0+30 | 5 | 6/17/2021 | 9:58 | T | 2940 | 0.33 | 70
0+30 | 5 | 6/17/2021 | 9:58 | T | 2940 | 0.33 | 70
0+30 | 15 | 6/17/2021 | 9:51 | L | 2570 | 0.33 | 70 | 2518 | 70
0+30 | 15 | 6/17/2021 | 9:52 | L | 2620 | 0.33 | 70
0+30 | 15 | 6/17/2021 | 9:52 | L | 2610 | 0.33 | 70
0+30 | 15 | 6/17/2021 | 9:53 | T | 2490 | 0.33 | 70
0+30 | 15 | 6/17/2021 | 9:53 | T | 2300 | 0.33 | 70
0+30 | 25 | 6/17/2021 | 9:46 | L | 2890 | 0.33 | 70 | 2900 | 70
0+30 | 25 | 6/17/2021 | 9:46 | L | 3220 | 0.33 | 70
0+30 | 25 | 6/17/2021 | 9:47 | L | 3150 | 0.33 | 70
0+30 | 25 | 6/17/2021 | 9:47 | T | 2620 | 0.33 | 70
0+30 | 25 | 6/17/2021 | 9:48 | T | 2620 | 0.33 | 70