## Instructions
How to use this sheet
Fill in the following fields: | Project | Fill in project name
| Section | Name of section
| Date | Date of test
| Material | Type of material being tested
| Technician | Person(s) performing test
| Equipment Calibration Date | Date of last equipment calibration
Enter data in the "Raw Data" tab and fill in average values in the "PSPA Form' tab.

## PSPA Form
Portable Seismic Pavement Analyzer (PSPA)
Project: TO 5 CC9 |  |  | Source-near Receiver Spacing (in): 4
Date: 06/17/2021 |  |  | Near-far Receiver Spacing (in): 4
Technician: Jason Alcoba |  |  | Ground Temperature (°F): 72 - 73
Layer Material: P-401MR |  |  | Ambient Temperature (°F): N/A
Test Item: LFC-4S |  |  | Are wave-shapes reasonable? Yes
Lift Number: 2 |  |  | Are reduced (dispersion) curves close? Yes
Layer Density (pcf): 164 |  |  | Calibration performed according to SOP? Yes
Poisson's Ratio: 0.33
Number of Receivers: 2
Test Results
Station | Offset, ft | Elevation, ft | Avg. Temperature, °F | Average Modulus, ksi
1+95 | 5 | 58.007 | 72.4 | 3290
1+95 | 15 | 58.026 | 72.6 | 3224
1+95 | 25 | 58.003 | 72.8 | 3148
2+10 | 5 | 58.007 | 72.4 | 2934
2+10 | 15 | 58.024 | 72.8 | 3270
2+10 | 25 | 58.028 | 72.8 | 3108
Comments:
1. Elevation values are from CC9 As-Built Drawing (06/02/2020).
2. The results are supposed to be reviewed by the GDIT engineer
Test Performed By: Jason Alcoba |  |  | Reviewed By:
Date: 06/17/2021 |  |  | Date:
Note on A6: Christopher Tomlinson: P-152, P-154, P-209, P-306, P-307, P-401, P-403, P-501
Note on A8: Christopher Tomlinson: 1-# with 1 representing the lowest lift

## Raw Data
Station | Offset | Date | Time | Location | Eraw, ksi | v | T | Eavg | Tavg |  |  | Eavg | Tavg
1+95 | 5 | 6/17/2021 | 11:16 | L | 3320 | 0.33 | 72 | 3290 | 72.4 | 1+95 | 5 | 3290 | 72.4
1+95 | 5 | 6/17/2021 | 11:17 | L | 3350 | 0.33 | 73 |  |  | 1+95 | 15 | 3224 | 72.6
1+95 | 5 | 6/17/2021 | 11:18 | T | 3270 | 0.33 | 72 |  |  | 1+95 | 25 | 3148 | 72.8
1+95 | 5 | 6/17/2021 | 11:18 | T | 3190 | 0.33 | 73 |  |  | 2+10 | 5 | 2934 | 72.4
1+95 | 5 | 6/17/2021 | 11:18 | T | 3320 | 0.33 | 72 |  |  | 2+10 | 15 | 3270 | 72.8
1+95 | 15 | 6/17/2021 | 11:19 | L | 3400 | 0.33 | 72 | 3224 | 72.6 | 2+10 | 25 | 3108 | 72.8
1+95 | 15 | 6/17/2021 | 11:20 | L | 3030 | 0.33 | 73
1+95 | 15 | 6/17/2021 | 11:20 | L | 3280 | 0.33 | 73
1+95 | 15 | 6/17/2021 | 11:21 | T | 3170 | 0.33 | 73
1+95 | 15 | 6/17/2021 | 11:21 | T | 3240 | 0.33 | 72
1+95 | 25 | 6/17/2021 | 11:22 | L | 3170 | 0.33 | 73 | 3148 | 72.8
1+95 | 25 | 6/17/2021 | 11:23 | L | 3160 | 0.33 | 72
1+95 | 25 | 6/17/2021 | 11:23 | L | 3130 | 0.33 | 73
1+95 | 25 | 6/17/2021 | 11:24 | T | 3170 | 0.33 | 73
1+95 | 25 | 6/17/2021 | 11:24 | T | 3110 | 0.33 | 73
2+10 | 5 | 6/17/2021 | 11:35 | L | 2780 | 0.33 | 73 | 2934 | 72.4
2+10 | 5 | 6/17/2021 | 11:35 | L | 2530 | 0.33 | 73
2+10 | 5 | 6/17/2021 | 11:35 | L | 2870 | 0.33 | 72
2+10 | 5 | 6/17/2021 | 11:36 | T | 3270 | 0.33 | 72
2+10 | 5 | 6/17/2021 | 11:36 | T | 3220 | 0.33 | 72
2+10 | 15 | 6/17/2021 | 11:32 | L | 3220 | 0.33 | 73 | 3270 | 72.8
2+10 | 15 | 6/17/2021 | 11:33 | L | 3290 | 0.33 | 73
2+10 | 15 | 6/17/2021 | 11:33 | L | 3370 | 0.33 | 72
2+10 | 15 | 6/17/2021 | 11:34 | T | 3210 | 0.33 | 73
2+10 | 15 | 6/17/2021 | 11:34 | T | 3260 | 0.33 | 73
2+10 | 25 | 6/17/2021 | 11:28 | L | 3020 | 0.33 | 72 | 3108 | 72.8
2+10 | 25 | 6/17/2021 | 11:28 | L | 3150 | 0.33 | 73
2+10 | 25 | 6/17/2021 | 11:29 | L | 3030 | 0.33 | 73
2+10 | 25 | 6/17/2021 | 11:31 | T | 3200 | 0.33 | 73
2+10 | 25 | 6/17/2021 | 11:31 | T | 3140 | 0.33 | 73