## Instructions
How to use this sheet
Fill in the following fields: | Project | Fill in project name
| Section | Name of section
| Date | Date of test
| Material | Type of material being tested
| Technician | Person(s) performing test
| Equipment Calibration Date | Date of last equipment calibration
Enter data in the "Raw Data" tab and fill in average values in the "PSPA Form' tab.

## PSPA Form
Portable Seismic Pavement Analyzer (PSPA)
Project: TO 5 CC9 |  |  | Source-near Receiver Spacing (in): 4
Date: 06/17/2021 |  |  | Near-far Receiver Spacing (in): 4
Technician: Jason Alcoba |  |  | Ground Temperature (°F): 72 - 73
Layer Material: P-401 |  |  | Ambient Temperature (°F): N/A
Test Item: LFS-1N |  |  | Are wave-shapes reasonable? Yes
Lift Number: 4 |  |  | Are reduced (dispersion) curves close? Yes
Layer Density (pcf): 164 |  |  | Calibration performed according to SOP? Yes
Poisson's Ratio: 0.33
Number of Receivers: 2
Test Results
Station | Offset, ft | Elevation, ft | Avg. Temperature, °F | Average Modulus, ksi
0+15 | -5 | 57.99 | 73 | 3216
0+15 | -15 | 57.979 | 73 | 2958
0+15 | -25 | 57.98 | 72.8 | 3114
0+30 | -5 | 57.989 | 73 | 2968
0+30 | -15 | 57.971 | 73 | 2586
0+30 | -25 | 57.961 | 73 | 3118
Comments:
1. The reported modulus values represent the combined modulus of P-401MR & P-403MR.
2. Elevation values are from CC9 As-Built Drawing (06/02/2020).
3. The results are supposed to be reviewed by the GDIT enigneer .
Test Performed By: Jason Alcoba |  |  | Reviewed By:
Date: 06/17/2021 |  |  | Date:
Note on A6: Christopher Tomlinson: P-152, P-154, P-209, P-306, P-307, P-401, P-403, P-501
Note on A8: Christopher Tomlinson: 1-# with 1 representing the lowest lift

## Raw Data
Station | Offset | Date | Time | Location | Eraw, ksi | v | T | Eavg | Tavg |  |  | Eavg | Tavg
0+15 | -5 | 6/17/2021 | 11:50 | L | 3390 | 0.33 | 73 | 3216 | 73 | 0+15 | -5 | 3216 | 73
0+15 | -5 | 6/17/2021 | 11:51 | L | 3360 | 0.33 | 73 |  |  | 0+15 | -15 | 2958 | 73
0+15 | -5 | 6/17/2021 | 11:51 | L | 3400 | 0.33 | 73 |  |  | 0+15 | -25 | 3114 | 72.8
0+15 | -5 | 6/17/2021 | 11:52 | T | 2960 | 0.33 | 73 |  |  | 0+30 | -5 | 2968 | 73
0+15 | -5 | 6/17/2021 | 11:52 | T | 2970 | 0.33 | 73 |  |  | 0+30 | -15 | 2586 | 73
0+15 | -15 | 6/17/2021 | 11:54 | L | 2800 | 0.33 | 73 | 2958 | 73 | 0+30 | -25 | 3118 | 73
0+15 | -15 | 6/17/2021 | 11:55 | L | 2790 | 0.33 | 73
0+15 | -15 | 6/17/2021 | 11:55 | L | 2850 | 0.33 | 73
0+15 | -15 | 6/17/2021 | 11:56 | T | 3190 | 0.33 | 73
0+15 | -15 | 6/17/2021 | 11:56 | T | 3160 | 0.33 | 73
0+15 | -25 | 6/17/2021 | 11:57 | L | 3030 | 0.33 | 73 | 3114 | 72.8
0+15 | -25 | 6/17/2021 | 11:57 | L | 3070 | 0.33 | 73
0+15 | -25 | 6/17/2021 | 11:58 | L | 3020 | 0.33 | 72
0+15 | -25 | 6/17/2021 | 11:58 | T | 3170 | 0.33 | 73
0+15 | -25 | 6/17/2021 | 11:59 | T | 3280 | 0.33 | 73
0+30 | -5 | 6/17/2021 | 12:10 | L | 2780 | 0.33 | 73 | 2968 | 73
0+30 | -5 | 6/17/2021 | 12:10 | L | 2730 | 0.33 | 73
0+30 | -5 | 6/17/2021 | 12:10 | L | 2750 | 0.33 | 73
0+30 | -5 | 6/17/2021 | 12:11 | T | 3270 | 0.33 | 73
0+30 | -5 | 6/17/2021 | 12:11 | T | 3310 | 0.33 | 73
0+30 | -15 | 6/17/2021 | 12:05 | L | 2540 | 0.33 | 73 | 2586 | 73
0+30 | -15 | 6/17/2021 | 12:06 | L | 2580 | 0.33 | 73
0+30 | -15 | 6/17/2021 | 12:06 | L | 2540 | 0.33 | 73
0+30 | -15 | 6/17/2021 | 12:07 | T | 2620 | 0.33 | 73
0+30 | -15 | 6/17/2021 | 12:07 | T | 2650 | 0.33 | 73
0+30 | -25 | 6/17/2021 | 12:01 | L | 3230 | 0.33 | 73 | 3118 | 73
0+30 | -25 | 6/17/2021 | 12:01 | L | 3330 | 0.33 | 73
0+30 | -25 | 6/17/2021 | 12:01 | L | 3280 | 0.33 | 73
0+30 | -25 | 6/17/2021 | 12:04 | T | 2900 | 0.33 | 73
0+30 | -25 | 6/17/2021 | 12:04 | T | 2850 | 0.33 | 73