## Instructions
How to use this sheet
Fill in the following fields: | Project | Fill in project name
| Section | Name of section
| Date | Date of test
| Material | Type of material being tested
| Technician | Person(s) performing test
| Equipment Calibration Date | Date of last equipment calibration
Enter data in the "Raw Data" tab and fill in average values in the "PSPA Form' tab.

## PSPA Form
Portable Seismic Pavement Analyzer (PSPA)
Project: TO 5 CC9 |  |  | Source-near Receiver Spacing (in): 4
Date: 06/17/2021 |  |  | Near-far Receiver Spacing (in): 4
Technician: Jason Alcoba |  |  | Ground Temperature (°F): 73 - 75
Layer Material: P-401 |  |  | Ambient Temperature (°F): N/A
Test Item: LFS-2N |  |  | Are wave-shapes reasonable? Yes
Lift Number: 4 |  |  | Are reduced (dispersion) curves close? Yes
Layer Density (pcf): 164 |  |  | Calibration performed according to SOP? Yes
Poisson's Ratio: 0.33
Number of Receivers: 2
Test Results
Station | Offset, ft | Elevation, ft | Avg. Temperature, °F | Average Modulus, ksi
0+75 | -5 | 57.981 | 74.6 | 3118
0+75 | -15 | 57.973 | 75 | 2666
0+75 | -25 | 57.982 | 74.6 | 2896
0+90 | -5 | 58.012 | 75 | 2892
0+90 | -15 | 57.99 | 75 | 2804
0+90 | -25 | 57.993 | 73 | 3008
Comments:
1. The reported modulus values represent the combined modulus of P-401MR & P-403MR
2. Elevation values are from CC9 As-Built Drawing (06/02/2020).
3. The results are supposed to be reviewed by the GDIT engineer
Test Performed By: Jason Alcoba |  |  | Reviewed By:
Date: 06/17/2021 |  |  | Date:
Note on A6: Christopher Tomlinson: P-152, P-154, P-209, P-306, P-307, P-401, P-403, P-501
Note on A8: Christopher Tomlinson: 1-# with 1 representing the lowest lift

## Raw Data
Station | Offset | Date | Time | Location | Eraw, ksi | v | T | Eavg | Tavg |  |  | Eavg | Tavg
0+75 | -5 | 6/17/2021 | 12:19 | L | 3330 | 0.33 | 75 | 3118 | 74.6 | 0+75 | -5 | 3118 | 74.6
0+75 | -5 | 6/17/2021 | 12:20 | L | 3350 | 0.33 | 75 |  |  | 0+75 | -15 | 2666 | 75
0+75 | -5 | 6/17/2021 | 12:20 | L | 3350 | 0.33 | 75 |  |  | 0+75 | -25 | 2896 | 74.6
0+75 | -5 | 6/17/2021 | 12:21 | T | 2780 | 0.33 | 75 |  |  | 0+90 | -5 | 2892 | 75
0+75 | -5 | 6/17/2021 | 12:21 | T | 2780 | 0.33 | 73 |  |  | 0+90 | -15 | 2804 | 75
0+75 | -15 | 6/17/2021 | 12:22 | L | 2710 | 0.33 | 75 | 2666 | 75 | 0+90 | -25 | 3008 | 73
0+75 | -15 | 6/17/2021 | 12:22 | L | 2820 | 0.33 | 75
0+75 | -15 | 6/17/2021 | 12:22 | L | 2880 | 0.33 | 75
0+75 | -15 | 6/17/2021 | 12:23 | T | 2430 | 0.33 | 75
0+75 | -15 | 6/17/2021 | 12:23 | T | 2490 | 0.33 | 75
0+75 | -25 | 6/17/2021 | 12:25 | L | 2880 | 0.33 | 75 | 2896 | 74.6
0+75 | -25 | 6/17/2021 | 12:25 | L | 2890 | 0.33 | 75
0+75 | -25 | 6/17/2021 | 12:25 | L | 2900 | 0.33 | 73
0+75 | -25 | 6/17/2021 | 12:26 | T | 2930 | 0.33 | 75
0+75 | -25 | 6/17/2021 | 12:26 | T | 2880 | 0.33 | 75
0+90 | -5 | 6/17/2021 | 12:42 | L | 2910 | 0.33 | 75 | 2892 | 75
0+90 | -5 | 6/17/2021 | 12:43 | L | 2890 | 0.33 | 75
0+90 | -5 | 6/17/2021 | 12:43 | L | 2900 | 0.33 | 75
0+90 | -5 | 6/17/2021 | 12:45 | T | 2880 | 0.33 | 75
0+90 | -5 | 6/17/2021 | 12:45 | T | 2880 | 0.33 | 75
0+90 | -15 | 6/17/2021 | 12:33 | L | 2880 | 0.33 | 75 | 2804 | 75
0+90 | -15 | 6/17/2021 | 12:33 | L | 2910 | 0.33 | 75
0+90 | -15 | 6/17/2021 | 12:34 | L | 2810 | 0.33 | 75
0+90 | -15 | 6/17/2021 | 12:34 | T | 2750 | 0.33 | 75
0+90 | -15 | 6/17/2021 | 12:35 | T | 2670 | 0.33 | 75
0+90 | -25 | 6/17/2021 | 12:29 | L | 3310 | 0.33 | 73 | 3008 | 73
0+90 | -25 | 6/17/2021 | 12:29 | L | 3240 | 0.33 | 73
0+90 | -25 | 6/17/2021 | 12:29 | L | 3270 | 0.33 | 73
0+90 | -25 | 6/17/2021 | 12:30 | T | 2590 | 0.33 | 73
0+90 | -25 | 6/17/2021 | 12:30 | T | 2630 | 0.33 | 73