## Instructions
How to use this sheet
Fill in the following fields: | Project | Fill in project name
| Section | Name of section
| Date | Date of test
| Material | Type of material being tested
| Technician | Person(s) performing test
| Equipment Calibration Date | Date of last equipment calibration
Enter data in the "Raw Data" tab and fill in average values in the "PSPA Form' tab.

## PSPA Form
Portable Seismic Pavement Analyzer (PSPA)
Project: TO 5 CC9 |  |  | Source-near Receiver Spacing (in): 4
Date: 06/17/2021 |  |  | Near-far Receiver Spacing (in): 4
Technician: Jason Alcoba |  |  | Ground Temperature (°F): 75
Layer Material: P-401MR |  |  | Ambient Temperature (°F): N/A
Test Item: LFS-4N |  |  | Are wave-shapes reasonable? Yes
Lift Number: 2 |  |  | Are reduced (dispersion) curves close? Yes
Layer Density (pcf): 168 |  |  | Calibration performed according to SOP? Yes
Poisson's Ratio: 0.33
Number of Receivers: 2
Test Results
Station | Offset, ft | Elevation, ft | Avg. Temperature, °F | Average Modulus, ksi
1+95 | -5 | 58.019 | 75 | 3218
1+95 | -15 | 57.997 | 75 | 2836
1+95 | -25 | 57.995 | 75 | 3080
2+10 | -5 | 58.025 | 75 | 3422
2+10 | -15 | 57.992 | 75 | 2926
2+10 | -25 | 57.98 | 75 | 2864
Comments:
1. Elevation values are from CC9 As-Built Drawing (06/02/2020).
2. The results are supposed to be reviewed by the GDIT engineer
Test Performed By: Jason Alcoba |  |  | Reviewed By:
Date: 06/17/2021 |  |  | Date:
Note on A6: Christopher Tomlinson: P-152, P-154, P-209, P-306, P-307, P-401, P-403, P-501
Note on A8: Christopher Tomlinson: 1-# with 1 representing the lowest lift

## Raw Data
Station | Offset | Date | Time | Location | Eraw, ksi | v | T | Eavg | Tavg |  |  | Eavg | Tavg
1+95 | -5 | 6/17/2021 | 13:43 | L | 3300 | 0.33 | 75 | 3218 | 75 | 1+95 | -5 | 3218 | 75
1+95 | -5 | 6/17/2021 | 13:43 | L | 3080 | 0.33 | 75 |  |  | 1+95 | -15 | 2836 | 75
1+95 | -5 | 6/17/2021 | 13:45 | T | 3280 | 0.33 | 75 |  |  | 1+95 | -25 | 3080 | 75
1+95 | -5 | 6/17/2021 | 13:46 | T | 3290 | 0.33 | 75 |  |  | 2+10 | -5 | 3422 | 75
1+95 | -5 | 6/17/2021 | 13:48 | T | 3140 | 0.33 | 75 |  |  | 2+10 | -15 | 2926 | 75
1+95 | -15 | 6/17/2021 | 13:51 | L | 3310 | 0.33 | 75 | 2836 | 75 | 2+10 | -25 | 2864 | 75
1+95 | -15 | 6/17/2021 | 13:52 | L | 3360 | 0.33 | 75
1+95 | -15 | 6/17/2021 | 13:55 | T | 2440 | 0.33 | 75
1+95 | -15 | 6/17/2021 | 13:55 | T | 2500 | 0.33 | 75
1+95 | -15 | 6/17/2021 | 13:55 | T | 2570 | 0.33 | 75
1+95 | -25 | 6/17/2021 | 13:58 | L | 3080 | 0.33 | 75 | 3080 | 75
1+95 | -25 | 6/17/2021 | 13:58 | L | 3440 | 0.33 | 75
1+95 | -25 | 6/17/2021 | 14:08 | T | 3000 | 0.33 | 75
1+95 | -25 | 6/17/2021 | 14:08 | T | 3010 | 0.33 | 75
1+95 | -25 | 6/17/2021 | 14:08 | T | 2870 | 0.33 | 75
2+10 | -5 | 6/17/2021 | 14:28 | L | 3460 | 0.33 | 75 | 3422 | 75
2+10 | -5 | 6/17/2021 | 14:29 | L | 3350 | 0.33 | 75
2+10 | -5 | 6/17/2021 | 14:31 | T | 3470 | 0.33 | 75
2+10 | -5 | 6/17/2021 | 14:31 | T | 3400 | 0.33 | 75
2+10 | -5 | 6/17/2021 | 14:31 | T | 3430 | 0.33 | 75
2+10 | -15 | 6/17/2021 | 14:24 | L | 3170 | 0.33 | 75 | 2926 | 75
2+10 | -15 | 6/17/2021 | 14:24 | L | 3220 | 0.33 | 75
2+10 | -15 | 6/17/2021 | 14:24 | L | 3250 | 0.33 | 75
2+10 | -15 | 6/17/2021 | 14:26 | T | 2530 | 0.33 | 75
2+10 | -15 | 6/17/2021 | 14:26 | T | 2460 | 0.33 | 75
2+10 | -25 | 6/17/2021 | 14:11 | L | 3340 | 0.33 | 75 | 2864 | 75
2+10 | -25 | 6/17/2021 | 14:11 | L | 3340 | 0.33 | 75
2+10 | -25 | 6/17/2021 | 14:21 | T | 2580 | 0.33 | 75
2+10 | -25 | 6/17/2021 | 14:21 | T | 2480 | 0.33 | 75
2+10 | -25 | 6/17/2021 | 14:22 | T | 2580 | 0.33 | 75