## Instructions
How to use this sheet
Fill in the following fields: | Project | Fill in project name
| Section | Name of section
| Date | Date of test
| Material | Type of material being tested
| Technician | Person(s) performing test
| Equipment Calibration Date | Date of last equipment calibration
Enter data in the "Raw Data" tab and fill in average values in the "PSPA Form' tab.

## PSPA Form
Portable Seismic Pavement Analyzer (PSPA)
Project: TO 5 CC9 |  |  | Source-near Receiver Spacing (in): 4
Date: 06/17/2021 |  |  | Near-far Receiver Spacing (in): 4
Technician: Jason Alcoba |  |  | Ground Temperature (°F): 75
Layer Material: P-401MR |  |  | Ambient Temperature (°F): N/A
Test Item: LFC-3N |  |  | Are wave-shapes reasonable? Yes
Lift Number: 2 |  |  | Are reduced (dispersion) curves close? Yes
Layer Density (pcf): 163 |  |  | Calibration performed according to SOP? Yes
Poisson's Ratio: 0.33
Number of Receivers: 2
Test Results
Station | Offset, ft | Elevation, ft | Avg. Temperature, °F | Average Modulus, ksi
1+35 | -5 | 58.011 | 75 | 3104
1+35 | -15 | 57.992 | 75 | 3082
1+35 | -25 | 57.99 | 75 | 3448
1+50 | -5 | 58.02 | 75 | 3040
1+50 | -15 | 57.989 | 75 | 3020
1+50 | -25 | 57.985 | 75 | 3150
Comments:
1. Elevation values are from CC9 As-Built Drawing (06/02/2020).
2. The results are supposed to be reviewed by the GDIT engineer
Test Performed By: Jason Alcoba |  |  | Reviewed By:
Date: 06/17/2021 |  |  | Date:
Note on A6: Christopher Tomlinson: P-152, P-154, P-209, P-306, P-307, P-401, P-403, P-501
Note on A8: Christopher Tomlinson: 1-# with 1 representing the lowest lift

## Raw Data
Station | Offset | Date | Time | Location | Eraw, ksi | v | T | Eavg | Tavg |  |  | Eavg | Tavg
1+35 | -5 | 6/17/2021 | 13:01 | L | 3270 | 0.33 | 75 | 3104 | 75 | 1+35 | -5 | 3104 | 75
1+35 | -5 | 6/17/2021 | 13:01 | L | 3310 | 0.33 | 75 |  |  | 1+35 | -15 | 3082 | 75
1+35 | -5 | 6/17/2021 | 13:02 | L | 3320 | 0.33 | 75 |  |  | 1+35 | -25 | 3448 | 75
1+35 | -5 | 6/17/2021 | 12:58 | T | 2920 | 0.33 | 75 |  |  | 1+50 | -5 | 3040 | 75
1+35 | -5 | 6/17/2021 | 12:58 | T | 2700 | 0.33 | 75 |  |  | 1+50 | -15 | 3020 | 75
1+35 | -15 | 6/17/2021 | 13:05 | L | 3030 | 0.33 | 75 | 3082 | 75 | 1+50 | -25 | 3150 | 75
1+35 | -15 | 6/17/2021 | 13:05 | L | 3140 | 0.33 | 75
1+35 | -15 | 6/17/2021 | 13:06 | L | 3070 | 0.33 | 75
1+35 | -15 | 6/17/2021 | 13:06 | T | 3100 | 0.33 | 75
1+35 | -15 | 6/17/2021 | 13:07 | T | 3070 | 0.33 | 75
1+35 | -25 | 6/17/2021 | 13:10 | L | 3300 | 0.33 | 75 | 3448 | 75
1+35 | -25 | 6/17/2021 | 13:11 | L | 3360 | 0.33 | 75
1+35 | -25 | 6/17/2021 | 13:11 | L | 3430 | 0.33 | 75
1+35 | -25 | 6/17/2021 | 13:13 | T | 3600 | 0.33 | 75
1+35 | -25 | 6/17/2021 | 13:13 | T | 3550 | 0.33 | 75
1+50 | -5 | 6/17/2021 | 13:31 | L | 3040 | 0.33 | 75 | 3040 | 75
1+50 | -5 | 6/17/2021 | 13:31 | L | 3040 | 0.33 | 75
1+50 | -5 | 6/17/2021 | 13:31 | L | 3040 | 0.33 | 75
1+50 | -5 | 6/17/2021 | 13:31 | T | 3040 | 0.33 | 75
1+50 | -5 | 6/17/2021 | 13:31 | T | 3040 | 0.33 | 75
1+50 | -15 | 6/17/2021 | 13:26 | L | 3090 | 0.33 | 75 | 3020 | 75
1+50 | -15 | 6/17/2021 | 13:28 | L | 2960 | 0.33 | 75
1+50 | -15 | 6/17/2021 | 13:30 | T | 2950 | 0.33 | 75
1+50 | -15 | 6/17/2021 | 13:30 | T | 3110 | 0.33 | 75
1+50 | -15 | 6/17/2021 | 13:30 | T | 2990 | 0.33 | 75
1+50 | -25 | 6/17/2021 | 13:22 | L | 3170 | 0.33 | 75 | 3150 | 75
1+50 | -25 | 6/17/2021 | 13:23 | L | 3190 | 0.33 | 75
1+50 | -25 | 6/17/2021 | 13:23 | L | 3190 | 0.33 | 75
1+50 | -25 | 6/17/2021 | 13:23 | T | 2940 | 0.33 | 75
1+50 | -25 | 6/17/2021 | 13:24 | T | 3260 | 0.33 | 75