## 20210409
NAPTF Construction Cycle Data Collection - CC9 Rut Area Measurement
Site: | CC9 | Date: | 2021-04-09 | Time: | 9:00AM | Operators:
Standard: | ASTM D5340 Standard Test Method for Airport Pavement Condition Index Surveys
Rut Width
Station | Side of Test Section |  | Centerline of Test Location |  | Maximum Rut Depth |  | Offset Location of Max Rut Depth | North Offset (ft) | South Offset (ft)
Station 0+15 | South |  | +15'-0" |  | 0.168 |  | 17 | 12 | 21
Station 0+30 | South |  | +15'-0" |  | 0.22 |  | 15 | 12 | 20
Station 0+75 | South |  | +15'-0" |  | 0.216 |  | 17.5 | 12 | 20
Station 0+90 | South |  | +15'-0" |  | 0.22 |  | 17 | 12 | 20
Station 1+35 | South |  | +15'-0" |  | 0.434 |  | 17 | 11 | 22
Station 1+50 | South |  | +15'-0" |  | 0.445 |  | 15 | 10 | 22
Station 1+95 | South |  | +15'-0" |  | 0.268 |  | 17 | 12 | 21
Station 2+10 | South |  | +15'-0" |  | 0.4335 |  | 15 | 11.6 | 22
Station 2+55 | South |  | +15'-0" |  | - |  | - | - | -
Station 2+70 | South |  | +15'-0" |  | - |  | - | - | -
Rut Width
Station | Side of Test Section |  | Centerline of Test Location |  | Maximum Rut Depth |  | Offset Location of Max Rut Depth | North Offset (ft) | South Offset (ft)
Station 0+15 | North |  | -15'-0" |  | 0.219 |  | 13 | -18 | -10
Station 0+30 | North |  | -15'-0" |  | 0.202 |  | 14.5 | -18.2 | -9
Station 0+75 | North |  | -15'-0" |  | 0.282 |  | 14.2 | -18.2 | -8
Station 0+90 | North |  | -15'-0" |  | 0.225 |  | 13.3 | -18 | -10
Station 1+35 | North |  | -15'-0" |  | 0.64 |  | 15 | -21.1 | -8
Station 1+50 | North |  | -15'-0" |  | 0.58 |  | 15 | -21 | -8
Station 1+95 | North |  | -15'-0" |  | 0.32 |  | 13 | -19 | -8
Station 2+10 | North |  | -15'-0" |  | 0.222 |  | 13.3 | -20 | -8
Station 2+55 | North |  | -15'-0" |  | - |  | - | - | -
Station 2+70 | North |  | -15'-0" |  | - |  | - | - | -
Note - 1: Input Column F-I, "Maximum Rut Depth" and "Offset Location of Max Rut Depth" from CC9 Straightedge Rut Depth Measurement Spreadsheet Prepared by "J Landy Jr / H Fermin".
Note - 2: Input Column J-K, "North Offset (ft)" and "South Offset (ft)" for all stations.

## 20210412
NAPTF Construction Cycle Data Collection - CC9 Rut Area Measurement
Site: | CC9 | Date: | 2021-04-12 | Time: | 2:15PM | Operators: | Steve A
Standard: | ASTM D5340 Standard Test Method for Airport Pavement Condition Index Surveys
Rut Width
Station | Side of Test Section |  | Centerline of Test Location |  | Maximum Rut Depth |  | Offset Location of Max Rut Depth |  | North Offset (ft) | South Offset (ft)
Station 0+15 | South |  | +15'-0" | [5 empty] | 12 | 21
Station 0+30 | South |  | +15'-0" | [5 empty] | 12 | 21
Station 0+75 | South |  | +15'-0" | [5 empty] | 12 | 20
Station 0+90 | South |  | +15'-0" | [5 empty] | 12 | 21
Station 1+35 | South |  | +15'-0" | [5 empty] | 11 | 22
Station 1+50 | South |  | +15'-0" | [5 empty] | 10 | 22
Station 1+95 | South |  | +15'-0" | [5 empty] | 12 | 22
Station 2+10 | South |  | +15'-0" | [5 empty] | 11.3 | 22
Station 2+55 | South |  | +15'-0" |  | - |  | - |  | - | -
Station 2+70 | South |  | +15'-0" |  | - | - | - | - | - | -
Rut Width
Station | Side of Test Section |  | Centerline of Test Location |  | Maximum Rut Depth |  | Offset Location of Max Rut Depth |  | North Offset (ft) | South Offset (ft)
Station 0+15 | North |  | -15'-0" | [5 empty] | -19 | -9
Station 0+30 | North |  | -15'-0" | [5 empty] | -18 | -9
Station 0+75 | North |  | -15'-0" | [5 empty] | -18.5 | -8
Station 0+90 | North |  | -15'-0" | [5 empty] | -18.4 | -9
Station 1+35 | North |  | -15'-0" | [5 empty] | -22 | -8
Station 1+50 | North |  | -15'-0" | [5 empty] | -22 | -8
Station 1+95 | North |  | -15'-0" | [5 empty] | -20 | -8
Station 2+10 | North |  | -15'-0" | [5 empty] | -21 | -8
Station 2+55 | North |  | -15'-0" |  | - |  | - |  | - | -
Station 2+70 | North |  | -15'-0" |  | - |  | - |  | - | -
Note - 1: Input Column F-I, "Maximum Rut Depth" and "Offset Location of Max Rut Depth" from CC9 Straightedge Rut Depth Measurement Spreadsheet Prepared by "J Landy Jr / H Fermin".
Note - 2: Input Column J-K, "North Offset (ft)" and "South Offset (ft)" for all stations.

## 20210413
NAPTF Construction Cycle Data Collection - CC9 Rut Area Measurement
Site: | CC9 | Date: | 2021-04-13 | Time: | 2:10PM | Operators: | Steve A
Standard: | ASTM D5340 Standard Test Method for Airport Pavement Condition Index Surveys
Rut Width
Station | Side of Test Section |  | Centerline of Test Location |  | Maximum Rut Depth |  | Offset Location of Max Rut Depth | North Offset (ft) | South Offset (ft)
Station 0+15 | South |  | +15'-0" |  |  |  |  | 12 | 21
Station 0+30 | South |  | +15'-0" |  |  |  |  | 12 | 22
Station 0+75 | South |  | +15'-0" |  |  |  |  | 12 | 22
Station 0+90 | South |  | +15'-0" |  |  |  |  | 12 | 22
Station 1+35 | South |  | +15'-0" |  |  |  |  | 9 | 22
Station 1+50 | South |  | +15'-0" |  |  |  |  | 10.5 | 22
Station 1+95 | South |  | +15'-0" |  |  |  |  | 12 | 22
Station 2+10 | South |  | +15'-0" |  |  |  |  | 11 | 22.5
Station 2+55 | South |  | +15'-0" |  | - |  | - | - | -
Station 2+70 | South |  | +15'-0" |  | - |  | - | - | -
Rut Width
Station | Side of Test Section |  | Centerline of Test Location |  | Maximum Rut Depth |  | Offset Location of Max Rut Depth | North Offset (ft) | South Offset (ft)
Station 0+15 | North |  | -15'-0" |  |  |  |  | -22 | -8
Station 0+30 | North |  | -15'-0" |  |  |  |  | -18 | -8
Station 0+75 | North |  | -15'-0" |  |  |  |  | -20 | -8
Station 0+90 | North |  | -15'-0" |  |  |  |  | -18.4 | -8
Station 1+35 | North |  | -15'-0" |  |  |  |  | -22.5 | -8
Station 1+50 | North |  | -15'-0" |  |  |  |  | -22 | -8
Station 1+95 | North |  | -15'-0" |  |  |  |  | -21 | -8
Station 2+10 | North |  | -15'-0" |  |  |  |  | -21.5 | -8
Station 2+55 | North |  | -15'-0" |  | - |  | - | - | -
Station 2+70 | North |  | -15'-0" |  | - |  | - | - | -
Note - 1: Input Column F-I, "Maximum Rut Depth" and "Offset Location of Max Rut Depth" from CC9 Straightedge Rut Depth Measurement Spreadsheet Prepared by "J Landy Jr / H Fermin".
Note - 2: Input Column J-K, "North Offset (ft)" and "South Offset (ft)" for all stations.

## 20210414
NAPTF Construction Cycle Data Collection - CC9 Rut Area Measurement
Site: | CC9 | Date: | 2021-04-14 | Time: | 2:15PM | Operators: | Steve A
Standard: | ASTM D5340 Standard Test Method for Airport Pavement Condition Index Surveys
Rut Width
Station | Side of Test Section |  | Centerline of Test Location |  | Maximum Rut Depth |  | Offset Location of Max Rut Depth | North Offset (ft) | South Offset (ft)
Station 0+15 | South |  | +15'-0" |  |  |  |  | 12 | 22.5
Station 0+30 | South |  | +15'-0" |  |  |  |  | 12 | 23
Station 0+75 | South |  | +15'-0" |  |  |  |  | 12 | 22
Station 0+90 | South |  | +15'-0" |  |  |  |  | 12 | 22
Station 1+35 | South |  | +15'-0" |  |  |  |  | 9 | 22
Station 1+50 | South |  | +15'-0" |  |  |  |  | 9 | 22
Station 1+95 | South |  | +15'-0" |  |  |  |  | 12 | 22
Station 2+10 | South |  | +15'-0" |  |  |  |  | 11 | 23
Station 2+55 | South |  | +15'-0" |  | - |  | - | - | -
Station 2+70 | South |  | +15'-0" |  | - |  | - | - | -
Rut Width
Station | Side of Test Section |  | Centerline of Test Location |  | Maximum Rut Depth |  | Offset Location of Max Rut Depth | North Offset (ft) | South Offset (ft)
Station 0+15 | North |  | -15'-0" |  |  |  |  | -22.5 | -8
Station 0+30 | North |  | -15'-0" |  |  |  |  | -22.5 | -7.5
Station 0+75 | North |  | -15'-0" |  |  |  |  | -20 | -7
Station 0+90 | North |  | -15'-0" |  |  |  |  | -20 | -7.5
Station 1+35 | North |  | -15'-0" |  |  |  |  | -22.5 | -8
Station 1+50 | North |  | -15'-0" |  |  |  |  | -22.5 | -8
Station 1+95 | North |  | -15'-0" |  |  |  |  | -21.5 | -7.5
Station 2+10 | North |  | -15'-0" |  |  |  |  | -22 | -7.5
Station 2+55 | North |  | -15'-0" |  | - |  | - | - | -
Station 2+70 | North |  | -15'-0" |  | - |  | - | - | -
Note - 1: Input Column F-I, "Maximum Rut Depth" and "Offset Location of Max Rut Depth" from CC9 Straightedge Rut Depth Measurement Spreadsheet Prepared by "J Landy Jr / H Fermin".
Note - 2: Input Column J-K, "North Offset (ft)" and "South Offset (ft)" for all stations.

## 20210419
NAPTF Construction Cycle Data Collection - CC9 Rut Area Measurement
Site: | CC9 | Date: | 2021-04-19 | Time: | 3:10PM | Operators: | Steve A
Standard: | ASTM D5340 Standard Test Method for Airport Pavement Condition Index Surveys
Rut Width
Station | Side of Test Section |  | Centerline of Test Location |  | Maximum Rut Depth |  | Offset Location of Max Rut Depth | North Offset (ft) | South Offset (ft)
Station 0+15 | South |  | +15'-0" |  |  |  |  | 12 | 22.5
Station 0+30 | South |  | +15'-0" |  |  |  |  | 12 | 23
Station 0+75 | South |  | +15'-0" |  |  |  |  | 12 | 22
Station 0+90 | South |  | +15'-0" |  |  |  |  | 12 | 22
Station 1+35 | South |  | +15'-0" |  |  |  |  | 8 | 22
Station 1+50 | South |  | +15'-0" |  |  |  |  | 8 | 22.5
Station 1+95 | South |  | +15'-0" |  |  |  |  | 12 | 22
Station 2+10 | South |  | +15'-0" |  |  |  |  | 11 | 23
Station 2+55 | South |  | +15'-0" |  | - |  | - | - | -
Station 2+70 | South |  | +15'-0" |  | - |  | - | - | -
Rut Width
Station | Side of Test Section |  | Centerline of Test Location |  | Maximum Rut Depth |  | Offset Location of Max Rut Depth | North Offset (ft) | South Offset (ft)
Station 0+15 | North |  | -15'-0" |  |  |  |  | -22.5 | -8
Station 0+30 | North |  | -15'-0" |  |  |  |  | -22.5 | -7.5
Station 0+75 | North |  | -15'-0" |  |  |  |  | -20 | -7
Station 0+90 | North |  | -15'-0" |  |  |  |  | -20 | -7.5
Station 1+35 | North |  | -15'-0" |  |  |  |  | -22.5 | -8
Station 1+50 | North |  | -15'-0" |  |  |  |  | -22.5 | -8
Station 1+95 | North |  | -15'-0" |  |  |  |  | -21.5 | -7.5
Station 2+10 | North |  | -15'-0" |  |  |  |  | -22 | -7.5
Station 2+55 | North |  | -15'-0" |  | - |  | - | - | -
Station 2+70 | North |  | -15'-0" |  | - |  | - | - | -
Note - 1: Input Column F-I, "Maximum Rut Depth" and "Offset Location of Max Rut Depth" from CC9 Straightedge Rut Depth Measurement Spreadsheet Prepared by "J Landy Jr / H Fermin".
Note - 2: Input Column J-K, "North Offset (ft)" and "South Offset (ft)" for all stations.

## 20210420
NAPTF Construction Cycle Data Collection - CC9 Rut Area Measurement
Site: | CC9 | Date: | 2021-04-20 | Time: | 2:45PM | Operators: | Steve A
Standard: | ASTM D5340 Standard Test Method for Airport Pavement Condition Index Surveys
Rut Width
Station | Side of Test Section |  | Centerline of Test Location |  | Maximum Rut Depth |  | Offset Location of Max Rut Depth | North Offset (ft) | South Offset (ft)
Station 0+15 | South |  | +15'-0" |  |  |  |  | 12 | 22.5
Station 0+30 | South |  | +15'-0" |  |  |  |  | 12 | 23
Station 0+75 | South |  | +15'-0" |  |  |  |  | 12.5 | 22.5
Station 0+90 | South |  | +15'-0" |  |  |  |  | 11.5 | 22
Station 1+35 | South |  | +15'-0" |  |  |  |  | 7.5 | 22.5
Station 1+50 | South |  | +15'-0" |  |  |  |  | 7.5 | 22.5
Station 1+95 | South |  | +15'-0" |  |  |  |  | 9 | 22
Station 2+10 | South |  | +15'-0" |  |  |  |  | 9 | 23
Station 2+55 | South |  | +15'-0" |  | - |  | - | - | -
Station 2+70 | South |  | +15'-0" |  | - |  | - | - | -
Rut Width
Station | Side of Test Section |  | Centerline of Test Location |  | Maximum Rut Depth |  | Offset Location of Max Rut Depth | North Offset (ft) | South Offset (ft)
Station 0+15 | North |  | -15'-0" |  |  |  |  | -22.5 | -8
Station 0+30 | North |  | -15'-0" |  |  |  |  | -22.5 | -7.5
Station 0+75 | North |  | -15'-0" |  |  |  |  | -20 | -7
Station 0+90 | North |  | -15'-0" |  |  |  |  | -20.5 | -7.5
Station 1+35 | North |  | -15'-0" |  |  |  |  | -22.5 | -8
Station 1+50 | North |  | -15'-0" |  |  |  |  | -23 | -8
Station 1+95 | North |  | -15'-0" |  |  |  |  | -22 | -7
Station 2+10 | North |  | -15'-0" |  |  |  |  | -22 | -7
Station 2+55 | North |  | -15'-0" |  | - |  | - | - | -
Station 2+70 | North |  | -15'-0" |  | - |  | - | - | -
Note - 1: Input Column F-I, "Maximum Rut Depth" and "Offset Location of Max Rut Depth" from CC9 Straightedge Rut Depth Measurement Spreadsheet Prepared by "J Landy Jr / H Fermin".
Note - 2: Input Column J-K, "North Offset (ft)" and "South Offset (ft)" for all stations.

## 20210421
NAPTF Construction Cycle Data Collection - CC9 Rut Area Measurement
Site: | CC9 | Date: | 2021-04-21 | Time: | 2:00PM | Operators: | Steve A
Standard: | ASTM D5340 Standard Test Method for Airport Pavement Condition Index Surveys
Rut Width
Station | Side of Test Section |  | Centerline of Test Location |  | Maximum Rut Depth |  | Offset Location of Max Rut Depth | North Offset (ft) | South Offset (ft)
Station 0+15 | South |  | +15'-0" |  |  |  |  | 11 | 22.5
Station 0+30 | South |  | +15'-0" |  |  |  |  | 11.5 | 23
Station 0+75 | South |  | +15'-0" |  |  |  |  | 11.5 | 22.5
Station 0+90 | South |  | +15'-0" |  |  |  |  | 11.5 | 22.5
Station 1+35 | South |  | +15'-0" |  |  |  |  | 7.5 | 22.5
Station 1+50 | South |  | +15'-0" |  |  |  |  | 7.5 | 22.5
Station 1+95 | South |  | +15'-0" |  |  |  |  | 9 | 23
Station 2+10 | South |  | +15'-0" |  |  |  |  | 8 | 23
Station 2+55 | South |  | +15'-0" |  | - |  | - | - | -
Station 2+70 | South |  | +15'-0" |  | - |  | - | - | -
Rut Width
Station | Side of Test Section |  | Centerline of Test Location |  | Maximum Rut Depth |  | Offset Location of Max Rut Depth | North Offset (ft) | South Offset (ft)
Station 0+15 | North |  | -15'-0" |  |  |  |  | -22.5 | -8
Station 0+30 | North |  | -15'-0" |  |  |  |  | -22.5 | -7.5
Station 0+75 | North |  | -15'-0" |  |  |  |  | -20.5 | -7
Station 0+90 | North |  | -15'-0" |  |  |  |  | -20.5 | -7.5
Station 1+35 | North |  | -15'-0" |  |  |  |  | -22.5 | -8
Station 1+50 | North |  | -15'-0" |  |  |  |  | -23 | -8
Station 1+95 | North |  | -15'-0" |  |  |  |  | -22 | -7
Station 2+10 | North |  | -15'-0" |  |  |  |  | -22 | -7
Station 2+55 | North |  | -15'-0" |  | - |  | - | - | -
Station 2+70 | North |  | -15'-0" |  | - |  | - | - | -
Note - 1: Input Column F-I, "Maximum Rut Depth" and "Offset Location of Max Rut Depth" from CC9 Straightedge Rut Depth Measurement Spreadsheet Prepared by "J Landy Jr / H Fermin".
Note - 2: Input Column J-K, "North Offset (ft)" and "South Offset (ft)" for all stations.

## 20210426
NAPTF Construction Cycle Data Collection - CC9 Rut Area Measurement
Site: | CC9 | Date: | 2021-04-26 | Time: | 14:30 | Operators: | Steve A
Standard: | ASTM D5340 Standard Test Method for Airport Pavement Condition Index Surveys
Rut Width
Station | Side of Test Section |  | Centerline of Test Location |  | Maximum Rut Depth |  | Offset Location of Max Rut Depth | North Offset (ft) | South Offset (ft)
Station 0+15 | South |  | +15'-0" |  |  |  |  | 9 | 22.5
Station 0+30 | South |  | +15'-0" |  |  |  |  | 11.5 | 23
Station 0+75 | South |  | +15'-0" |  |  |  |  | 11 | 23
Station 0+90 | South |  | +15'-0" |  |  |  |  | 11 | 23
Station 1+35 | South |  | +15'-0" |  |  |  |  | 7.5 | 23
Station 1+50 | South |  | +15'-0" |  |  |  |  | 7.5 | 23
Station 1+95 | South |  | +15'-0" |  |  |  |  | 8.5 | 22.5
Station 2+10 | South |  | +15'-0" |  |  |  |  | 8 | 23
Station 2+55 | South |  | +15'-0" |  | - |  | - | - | -
Station 2+70 | South |  | +15'-0" |  | - |  | - | - | -
Rut Width
Station | Side of Test Section |  | Centerline of Test Location |  | Maximum Rut Depth |  | Offset Location of Max Rut Depth | North Offset (ft) | South Offset (ft)
Station 0+15 | North |  | -15'-0" |  |  |  |  | -22.5 | -8
Station 0+30 | North |  | -15'-0" |  |  |  |  | -22.5 | -7.5
Station 0+75 | North |  | -15'-0" |  |  |  |  | -20.5 | -7
Station 0+90 | North |  | -15'-0" |  |  |  |  | -20.5 | -7
Station 1+35 | North |  | -15'-0" |  |  |  |  | -22.5 | -7.5
Station 1+50 | North |  | -15'-0" |  |  |  |  | -23 | -7.5
Station 1+95 | North |  | -15'-0" |  |  |  |  | -22 | -7
Station 2+10 | North |  | -15'-0" |  |  |  |  | -22 | -7
Station 2+55 | North |  | -15'-0" |  | - |  | - | - | -
Station 2+70 | North |  | -15'-0" |  | - |  | - | - | -
Note - 1: Input Column F-I, "Maximum Rut Depth" and "Offset Location of Max Rut Depth" from CC9 Straightedge Rut Depth Measurement Spreadsheet Prepared by "J Landy Jr / H Fermin".
Note - 2: Input Column J-K, "North Offset (ft)" and "South Offset (ft)" for all stations.

## 20210427
NAPTF Construction Cycle Data Collection - CC9 Rut Area Measurement
Site: | CC9 | Date: | 2021-04-27 | Time: | 14:15 | Operators: | Steve A
Standard: | ASTM D5340 Standard Test Method for Airport Pavement Condition Index Surveys
Rut Width
Station | Side of Test Section |  | Centerline of Test Location |  | Maximum Rut Depth |  | Offset Location of Max Rut Depth | North Offset (ft) | South Offset (ft)
Station 0+15 | South |  | +15'-0" |  |  |  |  | 9 | 22.5
Station 0+30 | South |  | +15'-0" |  |  |  |  | 11.5 | 23
Station 0+75 | South |  | +15'-0" |  |  |  |  | 11 | 23
Station 0+90 | South |  | +15'-0" |  |  |  |  | 11 | 23
Station 1+35 | South |  | +15'-0" |  |  |  |  | 7.5 | 23
Station 1+50 | South |  | +15'-0" |  |  |  |  | 7.5 | 23
Station 1+95 | South |  | +15'-0" |  |  |  |  | 8.5 | 22.5
Station 2+10 | South |  | +15'-0" |  |  |  |  | 8 | 23
Station 2+55 | South |  | +15'-0" |  | - |  | - | - | -
Station 2+70 | South |  | +15'-0" |  | - |  | - | - | -
Rut Width
Station | Side of Test Section |  | Centerline of Test Location |  | Maximum Rut Depth |  | Offset Location of Max Rut Depth | North Offset (ft) | South Offset (ft)
Station 0+15 | North |  | -15'-0" |  |  |  |  | -22.5 | -8
Station 0+30 | North |  | -15'-0" |  |  |  |  | -22.5 | -7.5
Station 0+75 | North |  | -15'-0" |  |  |  |  | -20.5 | -7
Station 0+90 | North |  | -15'-0" |  |  |  |  | -20.5 | -7
Station 1+35 | North |  | -15'-0" |  |  |  |  | -23 | -7.5
Station 1+50 | North |  | -15'-0" |  |  |  |  | -23 | -7.5
Station 1+95 | North |  | -15'-0" |  |  |  |  | -22 | -7
Station 2+10 | North |  | -15'-0" |  |  |  |  | -22 | -7
Station 2+55 | North |  | -15'-0" |  | - |  | - | - | -
Station 2+70 | North |  | -15'-0" |  | - |  | - | - | -
Note - 1: Input Column F-I, "Maximum Rut Depth" and "Offset Location of Max Rut Depth" from CC9 Straightedge Rut Depth Measurement Spreadsheet Prepared by "J Landy Jr / H Fermin".
Note - 2: Input Column J-K, "North Offset (ft)" and "South Offset (ft)" for all stations.

## 20210428
NAPTF Construction Cycle Data Collection - CC9 Rut Area Measurement
Site: | CC9 | Date: | 2021-04-28 | Time: | 14:00 | Operators: | Steve A
Standard: | ASTM D5340 Standard Test Method for Airport Pavement Condition Index Surveys
Rut Width
Station | Side of Test Section |  | Centerline of Test Location |  | Maximum Rut Depth |  | Offset Location of Max Rut Depth | North Offset (ft) | South Offset (ft)
Station 0+15 | South |  | +15'-0" |  |  |  |  | 9 | 22.5
Station 0+30 | South |  | +15'-0" |  |  |  |  | 11 | 23
Station 0+75 | South |  | +15'-0" |  |  |  |  | 11 | 23
Station 0+90 | South |  | +15'-0" |  |  |  |  | 11 | 23
Station 1+35 | South |  | +15'-0" |  |  |  |  | 7.5 | 23
Station 1+50 | South |  | +15'-0" |  |  |  |  | 7.5 | 23
Station 1+95 | South |  | +15'-0" |  |  |  |  | 8.5 | 22.5
Station 2+10 | South |  | +15'-0" |  |  |  |  | 8 | 23
Station 2+55 | South |  | +15'-0" |  | - |  | - | - | -
Station 2+70 | South |  | +15'-0" |  | - |  | - | - | -
Rut Width
Station | Side of Test Section |  | Centerline of Test Location |  | Maximum Rut Depth |  | Offset Location of Max Rut Depth | North Offset (ft) | South Offset (ft)
Station 0+15 | North |  | -15'-0" |  |  |  |  | -23 | -8
Station 0+30 | North |  | -15'-0" |  |  |  |  | -22.5 | -7
Station 0+75 | North |  | -15'-0" |  |  |  |  | -20.5 | -7
Station 0+90 | North |  | -15'-0" |  |  |  |  | -20.5 | -7
Station 1+35 | North |  | -15'-0" |  |  |  |  | -23 | -8.5
Station 1+50 | North |  | -15'-0" |  |  |  |  | -23 | -7.5
Station 1+95 | North |  | -15'-0" |  |  |  |  | -22 | -7
Station 2+10 | North |  | -15'-0" |  |  |  |  | -22 | -7
Station 2+55 | North |  | -15'-0" |  | - |  | - | - | -
Station 2+70 | North |  | -15'-0" |  | - |  | - | - | -
Note - 1: Input Column F-I, "Maximum Rut Depth" and "Offset Location of Max Rut Depth" from CC9 Straightedge Rut Depth Measurement Spreadsheet Prepared by "J Landy Jr / H Fermin".
Note - 2: Input Column J-K, "North Offset (ft)" and "South Offset (ft)" for all stations.

## 20210503
NAPTF Construction Cycle Data Collection - CC9 Rut Area Measurement
Site: | CC9 | Date: | 2021-05-03 | Time: | 14:30 | Operators: | Steve A
Standard:
Rut Width
Station | Side of Test Section |  | Centerline of Test Location |  | Maximum Rut Depth |  | Offset Location of Max Rut Depth | North Offset (ft) | South Offset (ft)
Station 0+15 | South |  | +15'-0" |  |  |  |  | 9 | 22.5
Station 0+30 | South |  | +15'-0" |  |  |  |  | 11 | 23
Station 0+75 | South |  | +15'-0" |  |  |  |  | 11 | 23
Station 0+90 | South |  | +15'-0" |  |  |  |  | 11 | 23
Station 1+35 | South |  | +15'-0" |  |  |  |  | 7.5 | 23
Station 1+50 | South |  | +15'-0" |  |  |  |  | 7.5 | 23
Station 1+95 | South |  | +15'-0" |  |  |  |  | 8.5 | 22.5
Station 2+10 | South |  | +15'-0" |  |  |  |  | 8 | 23
Station 2+55 | South |  | +15'-0" |  | - |  | - | - | -
Station 2+70 | South |  | +15'-0" |  | - |  | - | - | -
Rut Width
Station | Side of Test Section |  | Centerline of Test Location |  | Maximum Rut Depth |  | Offset Location of Max Rut Depth | North Offset (ft) | South Offset (ft)
Station 0+15 | North |  | -15'-0" |  |  |  |  | -22 | -7
Station 0+30 | North |  | -15'-0" |  |  |  |  | -22.5 | -7
Station 0+75 | North |  | -15'-0" |  |  |  |  | -21.5 | -7
Station 0+90 | North |  | -15'-0" |  |  |  |  | -20.5 | -7
Station 1+35 | North |  | -15'-0" |  |  |  |  | -23 | -7.5
Station 1+50 | North |  | -15'-0" |  |  |  |  | -23 | -7.5
Station 1+95 | North |  | -15'-0" |  |  |  |  | -22 | -8
Station 2+10 | North |  | -15'-0" |  |  |  |  | -22 | -7
Station 2+55 | North |  | -15'-0" |  | - |  | - | - | -
Station 2+70 | North |  | -15'-0" |  | - |  | - | - | -
Note - 1: Input Column F-I, "Maximum Rut Depth" and "Offset Location of Max Rut Depth" from CC9 Straightedge Rut Depth Measurement Spreadsheet Prepared by "J Landy Jr / H Fermin".
Note - 2: Input Column J-K, "North Offset (ft)" and "South Offset (ft)" for all stations.

## 20210504
NAPTF Construction Cycle Data Collection - CC9 Rut Area Measurement
Site: | CC9 | Date: | 2021-05-04 | Time: | 13:50 | Operators: | Steve A
Standard:
Rut Width
Station | Side of Test Section |  | Centerline of Test Location |  | Maximum Rut Depth |  | Offset Location of Max Rut Depth | North Offset (ft) | South Offset (ft)
Station 0+15 | South |  | +15'-0" |  |  |  |  | 9 | 22.5
Station 0+30 | South |  | +15'-0" |  |  |  |  | 8 | 23
Station 0+75 | South |  | +15'-0" |  |  |  |  | 11 | 23
Station 0+90 | South |  | +15'-0" |  |  |  |  | 11 | 23
Station 1+35 | South |  | +15'-0" |  |  |  |  | 7.5 | 23
Station 1+50 | South |  | +15'-0" |  |  |  |  | 7.5 | 23
Station 1+95 | South |  | +15'-0" |  |  |  |  | 8.5 | 22.5
Station 2+10 | South |  | +15'-0" |  |  |  |  | 8 | 23
Station 2+55 | South |  | +15'-0" |  | - |  | - | - | -
Station 2+70 | South |  | +15'-0" |  | - |  | - | - | -
Rut Width
Station | Side of Test Section |  | Centerline of Test Location |  | Maximum Rut Depth |  | Offset Location of Max Rut Depth | North Offset (ft) | South Offset (ft)
Station 0+15 | North |  | -15'-0" |  |  |  |  | -23 | -7
Station 0+30 | North |  | -15'-0" |  |  |  |  | -22.5 | -7
Station 0+75 | North |  | -15'-0" |  |  |  |  | -20.5 | -7
Station 0+90 | North |  | -15'-0" |  |  |  |  | -21 | -7
Station 1+35 | North |  | -15'-0" |  |  |  |  | -23 | -7.5
Station 1+50 | North |  | -15'-0" |  |  |  |  | -23 | -7.5
Station 1+95 | North |  | -15'-0" |  |  |  |  | -22 | -7
Station 2+10 | North |  | -15'-0" |  |  |  |  | -22 | -7
Station 2+55 | North |  | -15'-0" |  | - |  | - | - | -
Station 2+70 | North |  | -15'-0" |  | - |  | - | - | -
Note - 1: Input Column F-I, "Maximum Rut Depth" and "Offset Location of Max Rut Depth" from CC9 Straightedge Rut Depth Measurement Spreadsheet Prepared by "J Landy Jr / H Fermin".
Note - 2: Input Column J-K, "North Offset (ft)" and "South Offset (ft)" for all stations.

## 20210505
NAPTF Construction Cycle Data Collection - CC9 Rut Area Measurement
Site: | CC9 | Date: | 2021-05-05 | Time: | 14:00 | Operators: | Steve A, Mir
Standard:
Rut Width
Station | Side of Test Section |  | Centerline of Test Location |  | Maximum Rut Depth |  | Offset Location of Max Rut Depth | North Offset (ft) | South Offset (ft)
Station 0+15 | South |  | +15'-0" |  |  |  |  | 8.5 | 23
Station 0+30 | South |  | +15'-0" |  |  |  |  | 7.5 | 23
Station 0+75 | South |  | +15'-0" |  |  |  |  | 11 | 23
Station 0+90 | South |  | +15'-0" |  |  |  |  | 11 | 23
Station 1+35 | South |  | +15'-0" |  |  |  |  | 7.5 | 23
Station 1+50 | South |  | +15'-0" |  |  |  |  | 7.5 | 23
Station 1+95 | South |  | +15'-0" |  |  |  |  | 8.5 | 22.5
Station 2+10 | South |  | +15'-0" |  |  |  |  | 8 | 23
Station 2+55 | South |  | +15'-0" |  | - |  | - | - | -
Station 2+70 | South |  | +15'-0" |  | - |  | - | - | -
Rut Width
Station | Side of Test Section |  | Centerline of Test Location |  | Maximum Rut Depth |  | Offset Location of Max Rut Depth | North Offset (ft) | South Offset (ft)
Station 0+15 | North |  | -15'-0" |  |  |  |  | -23 | -7
Station 0+30 | North |  | -15'-0" |  |  |  |  | -22.5 | -7
Station 0+75 | North |  | -15'-0" |  |  |  |  | -21 | -7
Station 0+90 | North |  | -15'-0" |  |  |  |  | -21.5 | -7
Station 1+35 | North |  | -15'-0" |  |  |  |  | -23 | -7.5
Station 1+50 | North |  | -15'-0" |  |  |  |  | -23 | -7
Station 1+95 | North |  | -15'-0" |  |  |  |  | -22 | -7
Station 2+10 | North |  | -15'-0" |  |  |  |  | -22 | -7
Station 2+55 | North |  | -15'-0" |  | - |  | - | - | -
Station 2+70 | North |  | -15'-0" |  | - |  | - | - | -
Note - 1: Input Column F-I, "Maximum Rut Depth" and "Offset Location of Max Rut Depth" from CC9 Straightedge Rut Depth Measurement Spreadsheet Prepared by "J Landy Jr / H Fermin".
Note - 2: Input Column J-K, "North Offset (ft)" and "South Offset (ft)" for all stations.

## 20210510
NAPTF Construction Cycle Data Collection - CC9 Rut Area Measurement
Site: | CC9 | Date: | 2021-05-10 | Time: | 13:50 | Operators: | Steve A
Standard:
Rut Width
Station | Side of Test Section |  | Centerline of Test Location |  | Maximum Rut Depth |  | Offset Location of Max Rut Depth | North Offset (ft) | South Offset (ft)
Station 0+15 | South |  | +15'-0" |  |  |  |  | 8.5 | 23
Station 0+30 | South |  | +15'-0" |  |  |  |  | 7.5 | 23
Station 0+75 | South |  | +15'-0" |  |  |  |  | 11 | 23
Station 0+90 | South |  | +15'-0" |  |  |  |  | 11 | 23
Station 1+35 | South |  | +15'-0" |  |  |  |  | 7.5 | 23
Station 1+50 | South |  | +15'-0" |  |  |  |  | 7.5 | 23
Station 1+95 | South |  | +15'-0" |  |  |  |  | 8.5 | 22.5
Station 2+10 | South |  | +15'-0" |  |  |  |  | 8 | 23
Station 2+55 | South |  | +15'-0" |  | - |  | - | - | -
Station 2+70 | South |  | +15'-0" |  | - |  | - | - | -
Rut Width
Station | Side of Test Section |  | Centerline of Test Location |  | Maximum Rut Depth |  | Offset Location of Max Rut Depth | North Offset (ft) | South Offset (ft)
Station 0+15 | North |  | -15'-0" |  |  |  |  | -23 | -7
Station 0+30 | North |  | -15'-0" |  |  |  |  | -22.5 | -7
Station 0+75 | North |  | -15'-0" |  |  |  |  | -21 | -7
Station 0+90 | North |  | -15'-0" |  |  |  |  | -21.5 | -7
Station 1+35 | North |  | -15'-0" |  |  |  |  | -23 | -7.5
Station 1+50 | North |  | -15'-0" |  |  |  |  | -23 | -7
Station 1+95 | North |  | -15'-0" |  |  |  |  | -22 | -7
Station 2+10 | North |  | -15'-0" |  |  |  |  | -22 | -7
Station 2+55 | North |  | -15'-0" |  | - |  | - | - | -
Station 2+70 | North |  | -15'-0" |  | - |  | - | - | -
Note - 1: Input Column F-I, "Maximum Rut Depth" and "Offset Location of Max Rut Depth" from CC9 Straightedge Rut Depth Measurement Spreadsheet Prepared by "J Landy Jr / H Fermin".
Note - 2: Input Column J-K, "North Offset (ft)" and "South Offset (ft)" for all stations.

## 20210511
NAPTF Construction Cycle Data Collection - CC9 Rut Area Measurement
Site: | CC9 | Date: | 2021-05-11 | Time: | 14:30 | Operators: | Steve A
Standard:
Rut Width
Station | Side of Test Section |  | Centerline of Test Location |  | Maximum Rut Depth |  | Offset Location of Max Rut Depth | North Offset (ft) | South Offset (ft)
Station 0+15 | South |  | +15'-0" |  |  |  |  | 8.5 | 23
Station 0+30 | South |  | +15'-0" |  |  |  |  | 7.5 | 23
Station 0+75 | South |  | +15'-0" |  |  |  |  | 11 | 23
Station 0+90 | South |  | +15'-0" |  |  |  |  | 11 | 23
Station 1+35 | South |  | +15'-0" |  |  |  |  | 7.5 | 23
Station 1+50 | South |  | +15'-0" |  |  |  |  | 7.5 | 23
Station 1+95 | South |  | +15'-0" |  |  |  |  | 8.5 | 23
Station 2+10 | South |  | +15'-0" |  |  |  |  | 7.5 | 23
Station 2+55 | South |  | +15'-0" |  | - |  | - | - | -
Station 2+70 | South |  | +15'-0" |  | - |  | - | - | -
Rut Width
Station | Side of Test Section |  | Centerline of Test Location |  | Maximum Rut Depth |  | Offset Location of Max Rut Depth | North Offset (ft) | South Offset (ft)
Station 0+15 | North |  | -15'-0" |  |  |  |  | -23 | -7
Station 0+30 | North |  | -15'-0" |  |  |  |  | -23 | -7
Station 0+75 | North |  | -15'-0" |  |  |  |  | -21 | -7
Station 0+90 | North |  | -15'-0" |  |  |  |  | -21.5 | -7
Station 1+35 | North |  | -15'-0" |  |  |  |  | -23 | -7.5
Station 1+50 | North |  | -15'-0" |  |  |  |  | -23 | -7
Station 1+95 | North |  | -15'-0" |  |  |  |  | -22 | -7
Station 2+10 | North |  | -15'-0" |  |  |  |  | -22 | -7
Station 2+55 | North |  | -15'-0" |  | - |  | - | - | -
Station 2+70 | North |  | -15'-0" |  | - |  | - | - | -
Note - 1: Input Column F-I, "Maximum Rut Depth" and "Offset Location of Max Rut Depth" from CC9 Straightedge Rut Depth Measurement Spreadsheet Prepared by "J Landy Jr / H Fermin".
Note - 2: Input Column J-K, "North Offset (ft)" and "South Offset (ft)" for all stations.

## 20210512
NAPTF Construction Cycle Data Collection - CC9 Rut Area Measurement
Site: | CC9 | Date: | 2021-05-12 | Time: | 13:15 | Operators: | Steve A
Standard:
Rut Width
Station | Side of Test Section |  | Centerline of Test Location |  | Maximum Rut Depth |  | Offset Location of Max Rut Depth | North Offset (ft) | South Offset (ft)
Station 0+15 | South |  | +15'-0" |  |  |  |  | 8.5 | 23
Station 0+30 | South |  | +15'-0" |  |  |  |  | 7.5 | 23
Station 0+75 | South |  | +15'-0" |  |  |  |  | 11 | 23
Station 0+90 | South |  | +15'-0" |  |  |  |  | 11 | 23
Station 1+35 | South |  | +15'-0" |  |  |  |  | 7.5 | 23
Station 1+50 | South |  | +15'-0" |  |  |  |  | 7.5 | 23
Station 1+95 | South |  | +15'-0" |  |  |  |  | 8 | 23
Station 2+10 | South |  | +15'-0" |  |  |  |  | 7.5 | 23
Station 2+55 | South |  | +15'-0" |  | - |  | - | - | -
Station 2+70 | South |  | +15'-0" |  | - |  | - | - | -
Rut Width
Station | Side of Test Section |  | Centerline of Test Location |  | Maximum Rut Depth |  | Offset Location of Max Rut Depth | North Offset (ft) | South Offset (ft)
Station 0+15 | North |  | -15'-0" |  |  |  |  | -23 | -7
Station 0+30 | North |  | -15'-0" |  |  |  |  | -23 | -7
Station 0+75 | North |  | -15'-0" |  |  |  |  | -21 | -7
Station 0+90 | North |  | -15'-0" |  |  |  |  | -21.5 | -7
Station 1+35 | North |  | -15'-0" |  |  |  |  | -23 | -7.5
Station 1+50 | North |  | -15'-0" |  |  |  |  | -23 | -7
Station 1+95 | North |  | -15'-0" |  |  |  |  | -22 | -7
Station 2+10 | North |  | -15'-0" |  |  |  |  | -22 | -7
Station 2+55 | North |  | -15'-0" |  | - |  | - | - | -
Station 2+70 | North |  | -15'-0" |  | - |  | - | - | -
Note - 1: Input Column F-I, "Maximum Rut Depth" and "Offset Location of Max Rut Depth" from CC9 Straightedge Rut Depth Measurement Spreadsheet Prepared by "J Landy Jr / H Fermin".
Note - 2: Input Column J-K, "North Offset (ft)" and "South Offset (ft)" for all stations.

## 20210528
NAPTF Construction Cycle Data Collection - CC9 Rut Area Measurement
Site: | CC9 | Date: | 2021-05-28 | Time: | 13:15 | Operators: | Steve A
Standard:
Rut Width
Station | Side of Test Section |  | Centerline of Test Location |  | Maximum Rut Depth |  | Offset Location of Max Rut Depth | North Offset (ft) | South Offset (ft)
Station 0+15 | South |  | +15'-0" |  |  |  |  | 8.5 | 23
Station 0+30 | South |  | +15'-0" |  |  |  |  | 7.5 | 23
Station 0+75 | South |  | +15'-0" |  |  |  |  | 11 | 23
Station 0+90 | South |  | +15'-0" |  |  |  |  | 11 | 23
Station 1+35 | South |  | +15'-0" |  |  |  |  | 7.5 | 23
Station 1+50 | South |  | +15'-0" |  |  |  |  | 7.5 | 23
Station 1+95 | South |  | +15'-0" |  |  |  |  | 8 | 23
Station 2+10 | South |  | +15'-0" |  |  |  |  | 7.5 | 23
Station 2+55 | South |  | +15'-0" |  | - |  | - | - | -
Station 2+70 | South |  | +15'-0" |  | - |  | - | - | -
Rut Width
Station | Side of Test Section |  | Centerline of Test Location |  | Maximum Rut Depth |  | Offset Location of Max Rut Depth | North Offset (ft) | South Offset (ft)
Station 0+15 | North |  | -15'-0" |  |  |  |  | -23 | -7
Station 0+30 | North |  | -15'-0" |  |  |  |  | -23 | -7
Station 0+75 | North |  | -15'-0" |  |  |  |  | -21.5 | -7
Station 0+90 | North |  | -15'-0" |  |  |  |  | -23 | -7
Station 1+35 | North |  | -15'-0" |  |  |  |  | -23 | -7.5
Station 1+50 | North |  | -15'-0" |  |  |  |  | -23 | -7
Station 1+95 | North |  | -15'-0" |  |  |  |  | -22 | -7
Station 2+10 | North |  | -15'-0" |  |  |  |  | -22 | -7
Station 2+55 | North |  | -15'-0" |  | - |  | - | - | -
Station 2+70 | North |  | -15'-0" |  | - |  | - | - | -
Note - 1: Input Column F-I, "Maximum Rut Depth" and "Offset Location of Max Rut Depth" from CC9 Straightedge Rut Depth Measurement Spreadsheet Prepared by "J Landy Jr / H Fermin".
Note - 2: Input Column J-K, "North Offset (ft)" and "South Offset (ft)" for all stations.

## 20210601
NAPTF Construction Cycle Data Collection - CC9 Rut Area Measurement
Site: | CC9 | Date: | 2021-06-01 | Time: | 13:40 | Operators: | Mir Arefin
Standard:
Rut Width
Station | Side of Test Section |  | Centerline of Test Location |  | Maximum Rut Depth |  | Offset Location of Max Rut Depth | North Offset (ft) | South Offset (ft)
Station 0+15 | South |  | +15'-0" |  |  |  |  | 8.5 | 23
Station 0+30 | South |  | +15'-0" |  |  |  |  | 7.5 | 23
Station 0+75 | South |  | +15'-0" |  |  |  |  | 11 | 23
Station 0+90 | South |  | +15'-0" |  |  |  |  | 11 | 23
Station 1+35 | South |  | +15'-0" |  |  |  |  | 7.5 | 23
Station 1+50 | South |  | +15'-0" |  |  |  |  | 7.5 | 23
Station 1+95 | South |  | +15'-0" |  |  |  |  | 8 | 23
Station 2+10 | South |  | +15'-0" |  |  |  |  | 7.5 | 23
Station 2+55 | South |  | +15'-0" |  | - |  | - | - | -
Station 2+70 | South |  | +15'-0" |  | - |  | - | - | -
Rut Width
Station | Side of Test Section |  | Centerline of Test Location |  | Maximum Rut Depth |  | Offset Location of Max Rut Depth | North Offset (ft) | South Offset (ft)
Station 0+15 | North |  | -15'-0" |  |  |  |  | -23 | -7
Station 0+30 | North |  | -15'-0" |  |  |  |  | -23 | -7
Station 0+75 | North |  | -15'-0" |  |  |  |  | -21.5 | -7
Station 0+90 | North |  | -15'-0" |  |  |  |  | -23 | -7
Station 1+35 | North |  | -15'-0" |  |  |  |  | -23 | -7.5
Station 1+50 | North |  | -15'-0" |  |  |  |  | -23 | -7
Station 1+95 | North |  | -15'-0" |  |  |  |  | -22 | -7
Station 2+10 | North |  | -15'-0" |  |  |  |  | -22 | -7
Station 2+55 | North |  | -15'-0" |  | - |  | - | - | -
Station 2+70 | North |  | -15'-0" |  | - |  | - | - | -
Note - 1: Input Column F-I, "Maximum Rut Depth" and "Offset Location of Max Rut Depth" from CC9 Straightedge Rut Depth Measurement Spreadsheet Prepared by "J Landy Jr / H Fermin".
Note - 2: Input Column J-K, "North Offset (ft)" and "South Offset (ft)" for all stations.

## 20210602
NAPTF Construction Cycle Data Collection - CC9 Rut Area Measurement
Site: | CC9 | Date: | 2021-06-02 | Time: | 13:10 | Operators: | Carlos Cary
Standard:
Rut Width
Station | Side of Test Section |  | Centerline of Test Location |  | Maximum Rut Depth |  | Offset Location of Max Rut Depth | North Offset (ft) | South Offset (ft)
Station 0+15 | South |  | +15'-0" |  |  |  |  | 8.5 | 23
Station 0+30 | South |  | +15'-0" |  |  |  |  | 7.5 | 23
Station 0+75 | South |  | +15'-0" |  |  |  |  | 11 | 23
Station 0+90 | South |  | +15'-0" |  |  |  |  | 11 | 23
Station 1+35 | South |  | +15'-0" |  |  |  |  | 7.5 | 23
Station 1+50 | South |  | +15'-0" |  |  |  |  | 7.5 | 23
Station 1+95 | South |  | +15'-0" |  |  |  |  | 8 | 23
Station 2+10 | South |  | +15'-0" |  |  |  |  | 7.5 | 23
Station 2+55 | South |  | +15'-0" |  | - |  | - | - | -
Station 2+70 | South |  | +15'-0" |  | - |  | - | - | -
Rut Width
Station | Side of Test Section |  | Centerline of Test Location |  | Maximum Rut Depth |  | Offset Location of Max Rut Depth | North Offset (ft) | South Offset (ft)
Station 0+15 | North |  | -15'-0" |  |  |  |  | -23 | -7
Station 0+30 | North |  | -15'-0" |  |  |  |  | -23 | -7
Station 0+75 | North |  | -15'-0" |  |  |  |  | -21.5 | -7
Station 0+90 | North |  | -15'-0" |  |  |  |  | -23 | -7
Station 1+35 | North |  | -15'-0" |  |  |  |  | -23 | -7.5
Station 1+50 | North |  | -15'-0" |  |  |  |  | -23 | -7
Station 1+95 | North |  | -15'-0" |  |  |  |  | -22 | -7
Station 2+10 | North |  | -15'-0" |  |  |  |  | -22 | -7
Station 2+55 | North |  | -15'-0" |  | - |  | - | - | -
Station 2+70 | North |  | -15'-0" |  | - |  | - | - | -
Note - 1: Input Column F-I, "Maximum Rut Depth" and "Offset Location of Max Rut Depth" from CC9 Straightedge Rut Depth Measurement Spreadsheet Prepared by "J Landy Jr / H Fermin".
Note - 2: Input Column J-K, "North Offset (ft)" and "South Offset (ft)" for all stations.

## 20210607
NAPTF Construction Cycle Data Collection - CC9 Rut Area Measurement
Site: | CC9 | Date: | 2021-06-07 | Time: | 13:40 | Operators: | Mir Arefin
Standard:
Rut Width
Station | Side of Test Section |  | Centerline of Test Location |  | Maximum Rut Depth |  | Offset Location of Max Rut Depth | North Offset (ft) | South Offset (ft)
Station 0+15 | South |  | +15'-0" |  |  |  |  | 8.5 | 23
Station 0+30 | South |  | +15'-0" |  |  |  |  | 7.5 | 23
Station 0+75 | South |  | +15'-0" |  |  |  |  | 10.5 | 23
Station 0+90 | South |  | +15'-0" |  |  |  |  | 11 | 23
Station 1+35 | South |  | +15'-0" |  |  |  |  | 7.5 | 23
Station 1+50 | South |  | +15'-0" |  |  |  |  | 7.5 | 23
Station 1+95 | South |  | +15'-0" |  |  |  |  | 8 | 23
Station 2+10 | South |  | +15'-0" |  |  |  |  | 7.5 | 23
Station 2+55 | South |  | +15'-0" |  | - |  | - | - | -
Station 2+70 | South |  | +15'-0" |  | - |  | - | - | -
Rut Width
Station | Side of Test Section |  | Centerline of Test Location |  | Maximum Rut Depth |  | Offset Location of Max Rut Depth | North Offset (ft) | South Offset (ft)
Station 0+15 | North |  | -15'-0" |  |  |  |  | -23 | -7
Station 0+30 | North |  | -15'-0" |  |  |  |  | -23 | -7
Station 0+75 | North |  | -15'-0" |  |  |  |  | -22 | -7
Station 0+90 | North |  | -15'-0" |  |  |  |  | -23 | -7
Station 1+35 | North |  | -15'-0" |  |  |  |  | -23 | -7.5
Station 1+50 | North |  | -15'-0" |  |  |  |  | -23 | -7
Station 1+95 | North |  | -15'-0" |  |  |  |  | -22 | -7
Station 2+10 | North |  | -15'-0" |  |  |  |  | -22 | -7
Station 2+55 | North |  | -15'-0" |  | - |  | - | - | -
Station 2+70 | North |  | -15'-0" |  | - |  | - | - | -
Note - 1: Input Column F-I, "Maximum Rut Depth" and "Offset Location of Max Rut Depth" from CC9 Straightedge Rut Depth Measurement Spreadsheet Prepared by "J Landy Jr / H Fermin".
Note - 2: Input Column J-K, "North Offset (ft)" and "South Offset (ft)" for all stations.

## 20210608
NAPTF Construction Cycle Data Collection - CC9 Rut Area Measurement
Site: | CC9 | Date: | 2021-06-08 | Time: | 13:20 | Operators: | Steve Augustyn
Standard:
Rut Width
Station | Side of Test Section |  | Centerline of Test Location |  | Maximum Rut Depth |  | Offset Location of Max Rut Depth | North Offset (ft) | South Offset (ft)
Station 0+15 | South |  | +15'-0" |  |  |  |  | 8.5 | 23
Station 0+30 | South |  | +15'-0" |  |  |  |  | 7.5 | 23
Station 0+75 | South |  | +15'-0" |  |  |  |  | 10.5 | 23
Station 0+90 | South |  | +15'-0" |  |  |  |  | 11 | 23
Station 1+35 | South |  | +15'-0" |  |  |  |  | 7.5 | 23
Station 1+50 | South |  | +15'-0" |  |  |  |  | 7.5 | 23
Station 1+95 | South |  | +15'-0" |  |  |  |  | 8 | 23
Station 2+10 | South |  | +15'-0" |  |  |  |  | 7.5 | 23
Station 2+55 | South |  | +15'-0" |  | - |  | - | - | -
Station 2+70 | South |  | +15'-0" |  | - |  | - | - | -
Rut Width
Station | Side of Test Section |  | Centerline of Test Location |  | Maximum Rut Depth |  | Offset Location of Max Rut Depth | North Offset (ft) | South Offset (ft)
Station 0+15 | North |  | -15'-0" |  |  |  |  | -23 | -7
Station 0+30 | North |  | -15'-0" |  |  |  |  | -23 | -7
Station 0+75 | North |  | -15'-0" |  |  |  |  | -22 | -7
Station 0+90 | North |  | -15'-0" |  |  |  |  | -23 | -7
Station 1+35 | North |  | -15'-0" |  |  |  |  | -23 | -7.5
Station 1+50 | North |  | -15'-0" |  |  |  |  | -23 | -7
Station 1+95 | North |  | -15'-0" |  |  |  |  | -22 | -7
Station 2+10 | North |  | -15'-0" |  |  |  |  | -22 | -7
Station 2+55 | North |  | -15'-0" |  | - |  | - | - | -
Station 2+70 | North |  | -15'-0" |  | - |  | - | - | -
Note - 1: Input Column F-I, "Maximum Rut Depth" and "Offset Location of Max Rut Depth" from CC9 Straightedge Rut Depth Measurement Spreadsheet Prepared by "J Landy Jr / H Fermin".
Note - 2: Input Column J-K, "North Offset (ft)" and "South Offset (ft)" for all stations.

## 20210609
NAPTF Construction Cycle Data Collection - CC9 Rut Area Measurement
Site: | CC9 | Date: | 2021-06-09 | Time: | 14:00 | Operators: | Steve Augustyn
Standard:
Rut Width
Station | Side of Test Section |  | Centerline of Test Location |  | Maximum Rut Depth |  | Offset Location of Max Rut Depth | North Offset (ft) | South Offset (ft)
Station 0+15 | South |  | +15'-0" |  |  |  |  | 8.5 | 23
Station 0+30 | South |  | +15'-0" |  |  |  |  | 7.5 | 23
Station 0+75 | South |  | +15'-0" |  |  |  |  | 10 | 23
Station 0+90 | South |  | +15'-0" |  |  |  |  | 11 | 23
Station 1+35 | South |  | +15'-0" |  |  |  |  | 7.5 | 23
Station 1+50 | South |  | +15'-0" |  |  |  |  | 7.5 | 23
Station 1+95 | South |  | +15'-0" |  |  |  |  | 8 | 23
Station 2+10 | South |  | +15'-0" |  |  |  |  | 7.5 | 23
Station 2+55 | South |  | +15'-0" |  | - |  | - | - | -
Station 2+70 | South |  | +15'-0" |  | - |  | - | - | -
Rut Width
Station | Side of Test Section |  | Centerline of Test Location |  | Maximum Rut Depth |  | Offset Location of Max Rut Depth | North Offset (ft) | South Offset (ft)
Station 0+15 | North |  | -15'-0" |  |  |  |  | -23 | -7
Station 0+30 | North |  | -15'-0" |  |  |  |  | -23 | -7
Station 0+75 | North |  | -15'-0" |  |  |  |  | -22 | -7
Station 0+90 | North |  | -15'-0" |  |  |  |  | -23 | -7
Station 1+35 | North |  | -15'-0" |  |  |  |  | -23 | -7.5
Station 1+50 | North |  | -15'-0" |  |  |  |  | -23 | -7
Station 1+95 | North |  | -15'-0" |  |  |  |  | -22 | -7
Station 2+10 | North |  | -15'-0" |  |  |  |  | -22 | -7
Station 2+55 | North |  | -15'-0" |  | - |  | - | - | -
Station 2+70 | North |  | -15'-0" |  | - |  | - | - | -
Note - 1: Input Column F-I, "Maximum Rut Depth" and "Offset Location of Max Rut Depth" from CC9 Straightedge Rut Depth Measurement Spreadsheet Prepared by "J Landy Jr / H Fermin".
Note - 2: Input Column J-K, "North Offset (ft)" and "South Offset (ft)" for all stations.

## 20210614
NAPTF Construction Cycle Data Collection - CC9 Rut Area Measurement
Site: | CC9 | Date: | 2021-06-14 | Time: | 13:20 | Operators: | Carlos Cary
Standard:
Rut Width
Station | Side of Test Section |  | Centerline of Test Location |  | Maximum Rut Depth |  | Offset Location of Max Rut Depth | North Offset (ft) | South Offset (ft)
Station 0+15 | South |  | +15'-0" |  |  |  |  | 8.5 | 23
Station 0+30 | South |  | +15'-0" |  |  |  |  | 7.5 | 23
Station 0+75 | South |  | +15'-0" |  |  |  |  | 9.5 | 23
Station 0+90 | South |  | +15'-0" |  |  |  |  | 8.5 | 23
Station 1+35 | South |  | +15'-0" |  |  |  |  | 7.5 | 23
Station 1+50 | South |  | +15'-0" |  |  |  |  | 7.5 | 23
Station 1+95 | South |  | +15'-0" |  |  |  |  | 8 | 23
Station 2+10 | South |  | +15'-0" |  |  |  |  | 7.5 | 23
Station 2+55 | South |  | +15'-0" |  | - |  | - | - | -
Station 2+70 | South |  | +15'-0" |  | - |  | - | - | -
Rut Width
Station | Side of Test Section |  | Centerline of Test Location |  | Maximum Rut Depth |  | Offset Location of Max Rut Depth | North Offset (ft) | South Offset (ft)
Station 0+15 | North |  | -15'-0" |  |  |  |  | -23 | -7
Station 0+30 | North |  | -15'-0" |  |  |  |  | -23 | -7
Station 0+75 | North |  | -15'-0" |  |  |  |  | -22 | -7
Station 0+90 | North |  | -15'-0" |  |  |  |  | -23 | -7
Station 1+35 | North |  | -15'-0" |  |  |  |  | -23 | -7.5
Station 1+50 | North |  | -15'-0" |  |  |  |  | -23 | -7
Station 1+95 | North |  | -15'-0" |  |  |  |  | -22 | -7
Station 2+10 | North |  | -15'-0" |  |  |  |  | -22 | -7
Station 2+55 | North |  | -15'-0" |  | - |  | - | - | -
Station 2+70 | North |  | -15'-0" |  | - |  | - | - | -
Note - 1: Input Column F-I, "Maximum Rut Depth" and "Offset Location of Max Rut Depth" from CC9 Straightedge Rut Depth Measurement Spreadsheet Prepared by "J Landy Jr / H Fermin".
Note - 2: Input Column J-K, "North Offset (ft)" and "South Offset (ft)" for all stations.

## 20210615
NAPTF Construction Cycle Data Collection - CC9 Rut Area Measurement
Site: | CC9 | Date: | 2021-06-15 | Time: | 13:20 | Operators: | Mir Arefin
Standard:
Rut Width
Station | Side of Test Section |  | Centerline of Test Location |  | Maximum Rut Depth |  | Offset Location of Max Rut Depth | North Offset (ft) | South Offset (ft)
Station 0+15 | South |  | +15'-0" |  |  |  |  | 8.5 | 23
Station 0+30 | South |  | +15'-0" |  |  |  |  | 7.5 | 23
Station 0+75 | South |  | +15'-0" |  |  |  |  | 9 | 23
Station 0+90 | South |  | +15'-0" |  |  |  |  | 8.5 | 23
Station 1+35 | South |  | +15'-0" |  |  |  |  | 7.5 | 23
Station 1+50 | South |  | +15'-0" |  |  |  |  | 7.5 | 23
Station 1+95 | South |  | +15'-0" |  |  |  |  | 8 | 23
Station 2+10 | South |  | +15'-0" |  |  |  |  | 7.5 | 23
Station 2+55 | South |  | +15'-0" |  | - |  | - | - | -
Station 2+70 | South |  | +15'-0" |  | - |  | - | - | -
Rut Width
Station | Side of Test Section |  | Centerline of Test Location |  | Maximum Rut Depth |  | Offset Location of Max Rut Depth | North Offset (ft) | South Offset (ft)
Station 0+15 | North |  | -15'-0" |  |  |  |  | -23 | -7
Station 0+30 | North |  | -15'-0" |  |  |  |  | -23 | -7
Station 0+75 | North |  | -15'-0" |  |  |  |  | -22 | -7
Station 0+90 | North |  | -15'-0" |  |  |  |  | -23 | -7
Station 1+35 | North |  | -15'-0" |  |  |  |  | -23 | -7.5
Station 1+50 | North |  | -15'-0" |  |  |  |  | -23 | -7
Station 1+95 | North |  | -15'-0" |  |  |  |  | -22 | -7
Station 2+10 | North |  | -15'-0" |  |  |  |  | -22 | -7
Station 2+55 | North |  | -15'-0" |  | - |  | - | - | -
Station 2+70 | North |  | -15'-0" |  | - |  | - | - | -
Note - 1: Input Column F-I, "Maximum Rut Depth" and "Offset Location of Max Rut Depth" from CC9 Straightedge Rut Depth Measurement Spreadsheet Prepared by "J Landy Jr / H Fermin".
Note - 2: Input Column J-K, "North Offset (ft)" and "South Offset (ft)" for all stations.

## 20210616
NAPTF Construction Cycle Data Collection - CC9 Rut Area Measurement
Site: | CC9 | Date: | 2021-06-16 | Time: | 15:30 | Operators: | Mir Arefin
Standard:
Rut Width
Station | Side of Test Section |  | Centerline of Test Location |  | Maximum Rut Depth |  | Offset Location of Max Rut Depth | North Offset (ft) | South Offset (ft)
Station 0+15 | South |  | +15'-0" |  |  |  |  | 8.5 | 23
Station 0+30 | South |  | +15'-0" |  |  |  |  | 7.5 | 23
Station 0+75 | South |  | +15'-0" |  |  |  |  | 9 | 23
Station 0+90 | South |  | +15'-0" |  |  |  |  | 8.5 | 23
Station 1+35 | South |  | +15'-0" |  |  |  |  | 7.5 | 23
Station 1+50 | South |  | +15'-0" |  |  |  |  | 7.5 | 23
Station 1+95 | South |  | +15'-0" |  |  |  |  | 8 | 23
Station 2+10 | South |  | +15'-0" |  |  |  |  | 7.5 | 23
Station 2+55 | South |  | +15'-0" |  | - |  | - | - | -
Station 2+70 | South |  | +15'-0" |  | - |  | - | - | -
Rut Width
Station | Side of Test Section |  | Centerline of Test Location |  | Maximum Rut Depth |  | Offset Location of Max Rut Depth | North Offset (ft) | South Offset (ft)
Station 0+15 | North |  | -15'-0" |  |  |  |  | -23 | -7
Station 0+30 | North |  | -15'-0" |  |  |  |  | -23 | -7
Station 0+75 | North |  | -15'-0" |  |  |  |  | -22 | -7
Station 0+90 | North |  | -15'-0" |  |  |  |  | -23 | -7
Station 1+35 | North |  | -15'-0" |  |  |  |  | -23 | -7.5
Station 1+50 | North |  | -15'-0" |  |  |  |  | -23 | -7
Station 1+95 | North |  | -15'-0" |  |  |  |  | -22 | -7
Station 2+10 | North |  | -15'-0" |  |  |  |  | -22 | -7
Station 2+55 | North |  | -15'-0" |  | - |  | - | - | -
Station 2+70 | North |  | -15'-0" |  | - |  | - | - | -
Note - 1: Input Column F-I, "Maximum Rut Depth" and "Offset Location of Max Rut Depth" from CC9 Straightedge Rut Depth Measurement Spreadsheet Prepared by "J Landy Jr / H Fermin".
Note - 2: Input Column J-K, "North Offset (ft)" and "South Offset (ft)" for all stations.

## 20210621
NAPTF Construction Cycle Data Collection - CC9 Rut Area Measurement
Site: | CC9 | Date: | 2021-06-21 | Time: | 13:45 | Operators: | Mir Arefin
Standard:
Rut Width
Station | Side of Test Section |  | Centerline of Test Location |  | Maximum Rut Depth |  | Offset Location of Max Rut Depth | North Offset (ft) | South Offset (ft)
Station 0+15 | South |  | +15'-0" |  |  |  |  | 8.5 | 23
Station 0+30 | South |  | +15'-0" |  |  |  |  | 7.5 | 23
Station 0+75 | South |  | +15'-0" |  |  |  |  | 9 | 23
Station 0+90 | South |  | +15'-0" |  |  |  |  | 8.5 | 23
Station 1+35 | South |  | +15'-0" |  |  |  |  | 7.5 | 23
Station 1+50 | South |  | +15'-0" |  |  |  |  | 7.5 | 23
Station 1+95 | South |  | +15'-0" |  |  |  |  | 8 | 23
Station 2+10 | South |  | +15'-0" |  |  |  |  | 7.5 | 23
Station 2+55 | South |  | +15'-0" |  | - |  | - | - | -
Station 2+70 | South |  | +15'-0" |  | - |  | - | - | -
Rut Width
Station | Side of Test Section |  | Centerline of Test Location |  | Maximum Rut Depth |  | Offset Location of Max Rut Depth | North Offset (ft) | South Offset (ft)
Station 0+15 | North |  | -15'-0" |  |  |  |  | -23 | -7
Station 0+30 | North |  | -15'-0" |  |  |  |  | -23 | -7
Station 0+75 | North |  | -15'-0" |  |  |  |  | -22 | -7
Station 0+90 | North |  | -15'-0" |  |  |  |  | -23 | -7
Station 1+35 | North |  | -15'-0" |  |  |  |  | -23 | -7.5
Station 1+50 | North |  | -15'-0" |  |  |  |  | -23 | -7
Station 1+95 | North |  | -15'-0" |  |  |  |  | -22 | -7
Station 2+10 | North |  | -15'-0" |  |  |  |  | -22 | -7
Station 2+55 | North |  | -15'-0" |  | - |  | - | - | -
Station 2+70 | North |  | -15'-0" |  | - |  | - | - | -
Note - 1: Input Column F-I, "Maximum Rut Depth" and "Offset Location of Max Rut Depth" from CC9 Straightedge Rut Depth Measurement Spreadsheet Prepared by "J Landy Jr / H Fermin".
Note - 2: Input Column J-K, "North Offset (ft)" and "South Offset (ft)" for all stations.

## 20210622
NAPTF Construction Cycle Data Collection - CC9 Rut Area Measurement
Site: | CC9 | Date: | 2021-06-22 | Time: | 13:20 | Operators: | Carlos Cary
Standard:
Rut Width
Station | Side of Test Section |  | Centerline of Test Location |  | Maximum Rut Depth |  | Offset Location of Max Rut Depth | North Offset (ft) | South Offset (ft)
Station 0+15 | South |  | +15'-0" |  |  |  |  | 8.5 | 23
Station 0+30 | South |  | +15'-0" |  |  |  |  | 7.5 | 23
Station 0+75 | South |  | +15'-0" |  |  |  |  | 8.5 | 23
Station 0+90 | South |  | +15'-0" |  |  |  |  | 8.5 | 23
Station 1+35 | South |  | +15'-0" |  |  |  |  | 7.5 | 23
Station 1+50 | South |  | +15'-0" |  |  |  |  | 7.5 | 23
Station 1+95 | South |  | +15'-0" |  |  |  |  | 8 | 23
Station 2+10 | South |  | +15'-0" |  |  |  |  | 7.5 | 23
Station 2+55 | South |  | +15'-0" |  | - |  | - | - | -
Station 2+70 | South |  | +15'-0" |  | - |  | - | - | -
Rut Width
Station | Side of Test Section |  | Centerline of Test Location |  | Maximum Rut Depth |  | Offset Location of Max Rut Depth | North Offset (ft) | South Offset (ft)
Station 0+15 | North |  | -15'-0" |  |  |  |  | -23 | -7
Station 0+30 | North |  | -15'-0" |  |  |  |  | -23 | -7
Station 0+75 | North |  | -15'-0" |  |  |  |  | -22 | -7
Station 0+90 | North |  | -15'-0" |  |  |  |  | -23 | -7
Station 1+35 | North |  | -15'-0" |  |  |  |  | -23 | -7
Station 1+50 | North |  | -15'-0" |  |  |  |  | -23 | -7
Station 1+95 | North |  | -15'-0" |  |  |  |  | -22 | -7
Station 2+10 | North |  | -15'-0" |  |  |  |  | -22 | -7
Station 2+55 | North |  | -15'-0" |  | - |  | - | - | -
Station 2+70 | North |  | -15'-0" |  | - |  | - | - | -
Note - 1: Input Column F-I, "Maximum Rut Depth" and "Offset Location of Max Rut Depth" from CC9 Straightedge Rut Depth Measurement Spreadsheet Prepared by "J Landy Jr / H Fermin".
Note - 2: Input Column J-K, "North Offset (ft)" and "South Offset (ft)" for all stations.

## 20210623
NAPTF Construction Cycle Data Collection - CC9 Rut Area Measurement
Site: | CC9 | Date: | 2021-06-23 | Time: | 13:30 | Operators: | Carlos Cary
Standard:
Rut Width
Station | Side of Test Section |  | Centerline of Test Location |  | Maximum Rut Depth |  | Offset Location of Max Rut Depth | North Offset (ft) | South Offset (ft)
Station 0+15 | South |  | +15'-0" |  |  |  |  | 8.5 | 23
Station 0+30 | South |  | +15'-0" |  |  |  |  | 7.5 | 23
Station 0+75 | South |  | +15'-0" |  |  |  |  | 8.5 | 23
Station 0+90 | South |  | +15'-0" |  |  |  |  | 8.5 | 23
Station 1+35 | South |  | +15'-0" |  |  |  |  | 7.5 | 23
Station 1+50 | South |  | +15'-0" |  |  |  |  | 7.5 | 23
Station 1+95 | South |  | +15'-0" |  |  |  |  | 8 | 23
Station 2+10 | South |  | +15'-0" |  |  |  |  | 7.5 | 23
Station 2+55 | South |  | +15'-0" |  | - |  | - | - | -
Station 2+70 | South |  | +15'-0" |  | - |  | - | - | -
Rut Width
Station | Side of Test Section |  | Centerline of Test Location |  | Maximum Rut Depth |  | Offset Location of Max Rut Depth | North Offset (ft) | South Offset (ft)
Station 0+15 | North |  | -15'-0" |  |  |  |  | -23 | -7
Station 0+30 | North |  | -15'-0" |  |  |  |  | -23 | -7
Station 0+75 | North |  | -15'-0" |  |  |  |  | -22 | -7
Station 0+90 | North |  | -15'-0" |  |  |  |  | -23 | -7
Station 1+35 | North |  | -15'-0" |  |  |  |  | -23 | -7
Station 1+50 | North |  | -15'-0" |  |  |  |  | -23 | -7
Station 1+95 | North |  | -15'-0" |  |  |  |  | -22 | -7
Station 2+10 | North |  | -15'-0" |  |  |  |  | -22 | -7
Station 2+55 | North |  | -15'-0" |  | - |  | - | - | -
Station 2+70 | North |  | -15'-0" |  | - |  | - | - | -
Note - 1: Input Column F-I, "Maximum Rut Depth" and "Offset Location of Max Rut Depth" from CC9 Straightedge Rut Depth Measurement Spreadsheet Prepared by "J Landy Jr / H Fermin".
Note - 2: Input Column J-K, "North Offset (ft)" and "South Offset (ft)" for all stations.