## Instructions
How to use this sheet
Fill in the following fields: | Project | Fill in project name
| Section | Name of section
| Date | Date of test
| Material | Type of material being tested
| Technician | Person(s) performing test
| Equipment Calibration Date | Date of last equipment calibration
Enter data in the "Raw Data" tab and fill in average values in the "PSPA Form' tab.

## PSPA Form
Portable Seismic Pavement Analyzer (PSPA)
Project: TO 5 CC9 |  |  | Source-near Receiver Spacing (in): 4
Date: 06/24/2021 |  |  | Near-far Receiver Spacing (in): 4
Technician: Jason Alcoba |  |  | Ground Temperature (°F): 68 - 70
Layer Material: P-401 |  |  | Ambient Temperature (°F): N/A
Test Item: LFS-1N |  |  | Are wave-shapes reasonable? Yes
Lift Number: 4 |  |  | Are reduced (dispersion) curves close? Yes
Layer Density (pcf): 164 |  |  | Calibration performed according to SOP? Yes
Poisson's Ratio: 0.33
Number of Receivers: 2
Test Results
Station | Offset, ft | Elevation, ft | Avg. Temperature, °F | Average Modulus, ksi
0+15 | -5 | 57.99 | 68 | 3220
0+15 | -15 | 57.979 | 68 | 3002
0+15 | -25 | 57.98 | 69.2 | 3080
0+30 | -5 | 57.989 | 68 | 3132
0+30 | -15 | 57.971 | 69.2 | 3106
0+30 | -25 | 57.961 | 68 | 3110
Comments:
1. The reported modulus values represent the combined modulus of P-401MR & P-403MR.
2. Elevation values are from CC9 As-Built Drawing (06/02/2020).
3. The results are supposed to be reviewed by the GDIT enigneer .
Test Performed By: Jason Alcoba |  |  | Reviewed By:
Date: 06/24/2021 |  |  | Date:
Note on A6: Christopher Tomlinson: P-152, P-154, P-209, P-306, P-307, P-401, P-403, P-501
Note on A8: Christopher Tomlinson: 1-# with 1 representing the lowest lift

## Raw Data
Station | Offset | Date | Time | Location | Eraw, ksi | v | T | Eavg | Tavg |  |  | Eavg | Tavg
0+15 | -5 | 6/24/2021 | 8:35 | L | 3400 | 0.33 | 68 | 3220 | 68 | 0+15 | -5 | 3220 | 68
0+15 | -5 | 6/24/2021 | 8:35 | L | 3440 | 0.33 | 68 |  |  | 0+15 | -15 | 3002 | 68
0+15 | -5 | 6/24/2021 | 8:36 | T | 3090 | 0.33 | 68 |  |  | 0+15 | -25 | 3080 | 69.2
0+15 | -5 | 6/24/2021 | 8:37 | T | 3120 | 0.33 | 68 |  |  | 0+30 | -5 | 3132 | 68
0+15 | -5 | 6/24/2021 | 8:37 | T | 3050 | 0.33 | 68 |  |  | 0+30 | -15 | 3106 | 69.2
0+15 | -15 | 6/24/2021 | 8:27 | L | 3040 | 0.33 | 68 | 3002 | 68 | 0+30 | -25 | 3110 | 68
0+15 | -15 | 6/24/2021 | 8:28 | L | 3040 | 0.33 | 68
0+15 | -15 | 6/24/2021 | 8:28 | L | 3090 | 0.33 | 68
0+15 | -15 | 6/24/2021 | 8:30 | T | 2920 | 0.33 | 68
0+15 | -15 | 6/24/2021 | 8:30 | T | 2920 | 0.33 | 68
0+15 | -25 | 6/24/2021 | 8:23 | L | 3090 | 0.33 | 70 | 3080 | 69.2
0+15 | -25 | 6/24/2021 | 8:23 | L | 3090 | 0.33 | 70
0+15 | -25 | 6/24/2021 | 8:23 | L | 3070 | 0.33 | 70
0+15 | -25 | 6/24/2021 | 8:26 | T | 3110 | 0.33 | 68
0+15 | -25 | 6/24/2021 | 8:26 | T | 3040 | 0.33 | 68
0+30 | -5 | 6/24/2021 | 8:40 | L | 3000 | 0.33 | 68 | 3132 | 68
0+30 | -5 | 6/24/2021 | 8:41 | L | 3020 | 0.33 | 68
0+30 | -5 | 6/24/2021 | 8:41 | L | 3030 | 0.33 | 68
0+30 | -5 | 6/24/2021 | 8:42 | T | 3300 | 0.33 | 68
0+30 | -5 | 6/24/2021 | 8:42 | T | 3310 | 0.33 | 68
0+30 | -15 | 6/24/2021 | 8:46 | L | 3010 | 0.33 | 70 | 3106 | 69.2
0+30 | -15 | 6/24/2021 | 8:46 | L | 3100 | 0.33 | 68
0+30 | -15 | 6/24/2021 | 8:48 | T | 3180 | 0.33 | 70
0+30 | -15 | 6/24/2021 | 8:49 | T | 3060 | 0.33 | 68
0+30 | -15 | 6/24/2021 | 8:49 | T | 3180 | 0.33 | 70
0+30 | -25 | 6/24/2021 | 8:50 | L | 3190 | 0.33 | 68 | 3110 | 68
0+30 | -25 | 6/24/2021 | 8:50 | L | 3170 | 0.33 | 68
0+30 | -25 | 6/24/2021 | 8:51 | L | 3130 | 0.33 | 68
0+30 | -25 | 6/24/2021 | 8:52 | T | 3030 | 0.33 | 68
0+30 | -25 | 6/24/2021 | 8:52 | T | 3030 | 0.33 | 68