## Instructions
How to use this sheet
Fill in the following fields: | Project | Fill in project name
| Section | Name of section
| Date | Date of test
| Material | Type of material being tested
| Technician | Person(s) performing test
| Equipment Calibration Date | Date of last equipment calibration
Enter data in the "Raw Data" tab and fill in average values in the "PSPA Form' tab.

## PSPA Form
Portable Seismic Pavement Analyzer (PSPA)
Project: TO 5 CC9 |  |  | Source-near Receiver Spacing (in): 4
Date: 06/24/2021 |  |  | Near-far Receiver Spacing (in): 4
Technician: Jason Alcoba |  |  | Ground Temperature (°F): 71 - 72
Layer Material: P-401MR |  |  | Ambient Temperature (°F): N/A
Test Item: LFS-4N |  |  | Are wave-shapes reasonable? Yes
Lift Number: 2 |  |  | Are reduced (dispersion) curves close? Yes
Layer Density (pcf): 168 |  |  | Calibration performed according to SOP? Yes
Poisson's Ratio: 0.33
Number of Receivers: 2
Test Results
Station | Offset, ft | Elevation, ft | Avg. Temperature, °F | Average Modulus, ksi
1+95 | -5 | 58.019 | 71.6 | 3322
1+95 | -15 | 57.997 | 72 | 3182
1+95 | -25 | 57.995 | 71.2 | 3440
2+10 | -5 | 58.025 | 72 | 3216
2+10 | -15 | 57.992 | 72 | 3376
2+10 | -25 | 57.98 | 72 | 3388
Comments:
1. Elevation values are from CC9 As-Built Drawing (06/02/2020).
2. The results are supposed to be reviewed by the GDIT engineer
Test Performed By: Jason Alcoba |  |  | Reviewed By:
Date: 06/24/2021 |  |  | Date:
Note on A6: Christopher Tomlinson: P-152, P-154, P-209, P-306, P-307, P-401, P-403, P-501
Note on A8: Christopher Tomlinson: 1-# with 1 representing the lowest lift

## Raw Data
Station | Offset | Date | Time | Location | Eraw, ksi | v | T | Eavg | Tavg |  |  | Eavg | Tavg
1+95 | -5 | 6/24/2021 | 10:57 | L | 3390 | 0.33 | 72 | 3322 | 71.6 | 1+95 | -5 | 3322 | 71.6
1+95 | -5 | 6/24/2021 | 10:57 | L | 3400 | 0.33 | 70 |  |  | 1+95 | -15 | 3182 | 72
1+95 | -5 | 6/24/2021 | 10:57 | L | 3350 | 0.33 | 72 |  |  | 1+95 | -25 | 3440 | 71.2
1+95 | -5 | 6/24/2021 | 11:01 | T | 3110 | 0.33 | 72 |  |  | 2+10 | -5 | 3216 | 72
1+95 | -5 | 6/24/2021 | 11:03 | T | 3360 | 0.33 | 72 |  |  | 2+10 | -15 | 3376 | 72
1+95 | -15 | 6/24/2021 | 10:52 | L | 3000 | 0.33 | 72 | 3182 | 72 | 2+10 | -25 | 3388 | 72
1+95 | -15 | 6/24/2021 | 10:52 | L | 3330 | 0.33 | 72
1+95 | -15 | 6/24/2021 | 10:53 | L | 3200 | 0.33 | 72
1+95 | -15 | 6/24/2021 | 10:53 | T | 3100 | 0.33 | 72
1+95 | -15 | 6/24/2021 | 10:54 | T | 3280 | 0.33 | 72
1+95 | -25 | 6/24/2021 | 10:51 | L | 3410 | 0.33 | 72 | 3440 | 71.2
1+95 | -25 | 6/24/2021 | 10:51 | L | 3490 | 0.33 | 72
1+95 | -25 | 6/24/2021 | 10:51 | L | 3470 | 0.33 | 70
1+95 | -25 | 6/24/2021 | 10:50 | T | 3370 | 0.33 | 70
1+95 | -25 | 6/24/2021 | 10:50 | T | 3460 | 0.33 | 72
2+10 | -5 | 6/24/2021 | 11:06 | L | 3030 | 0.33 | 72 | 3216 | 72
2+10 | -5 | 6/24/2021 | 11:06 | L | 3240 | 0.33 | 72
2+10 | -5 | 6/24/2021 | 11:06 | L | 3280 | 0.33 | 72
2+10 | -5 | 6/24/2021 | 11:07 | T | 3210 | 0.33 | 72
2+10 | -5 | 6/24/2021 | 11:08 | T | 3320 | 0.33 | 72
2+10 | -15 | 6/24/2021 | 11:11 | L | 3440 | 0.33 | 72 | 3376 | 72
2+10 | -15 | 6/24/2021 | 11:12 | L | 3390 | 0.33 | 72
2+10 | -15 | 6/24/2021 | 11:12 | L | 3360 | 0.33 | 72
2+10 | -15 | 6/24/2021 | 11:16 | T | 3280 | 0.33 | 72
2+10 | -15 | 6/24/2021 | 11:16 | T | 3410 | 0.33 | 72
2+10 | -25 | 6/24/2021 | 11:19 | L | 3290 | 0.33 | 72 | 3388 | 72
2+10 | -25 | 6/24/2021 | 11:19 | L | 3320 | 0.33 | 72
2+10 | -25 | 6/24/2021 | 11:19 | L | 3260 | 0.33 | 72
2+10 | -25 | 6/24/2021 | 11:21 | T | 3480 | 0.33 | 72
2+10 | -25 | 6/24/2021 | 11:21 | T | 3590 | 0.33 | 72