## Instructions
How to use this sheet
Fill in the following fields: | Project | Fill in project name
| Section | Name of section
| Date | Date of test
| Material | Type of material being tested
| Technician | Person(s) performing test
| Equipment Calibration Date | Date of last equipment calibration
Enter data in the "Raw Data" tab and fill in average values in the "PSPA Form' tab.

## PSPA Form
Portable Seismic Pavement Analyzer (PSPA)
Project: TO 5 CC9 |  |  | Source-near Receiver Spacing (in): 4
Date: 06/24/2021 |  |  | Near-far Receiver Spacing (in): 4
Technician: Jason Alcoba |  |  | Ground Temperature (°F): 73 - 74
Layer Material: P-401MR |  |  | Ambient Temperature (°F): N/A
Test Item: LFS-2S |  |  | Are wave-shapes reasonable? Yes
Lift Number: 4 |  |  | Are reduced (dispersion) curves close? Yes
Layer Density (pcf): 162 |  |  | Calibration performed according to SOP? Yes
Poisson's Ratio: 0.33
Number of Receivers: 2
Test Results
Station | Offset, ft | Elevation, ft | Avg. Temperature, °F | Average Modulus, ksi
0+75 | 5 | 57.97 | 73 | 3002
0+75 | 15 | 57.979 | 73 | 2910
0+75 | 25 | 57.976 | 73 | 2700
0+90 | 5 | 57.982 | 73 | 3214
0+90 | 15 | 57.998 | 73 | 3282
0+90 | 25 | 57.99 | 73.4 | 3064
Comments:
1. The reported modulus values represent the combined modulus of P-401MR & P-403MR.
2. Elevation values are from CC9 As-Built Drawing (06/02/2020).
3. The results are supposed to be reviewed by the GDIT engineer.
Test Performed By: Jason Alcoba |  |  | Reviewed By:
Date: 06/24/2021 |  |  | Date:
Note on A6: Christopher Tomlinson: P-152, P-154, P-209, P-306, P-307, P-401, P-403, P-501
Note on A8: Christopher Tomlinson: 1-# with 1 representing the lowest lift

## Raw Data
Station | Offset | Date | Time | Location | Eraw, ksi | v | T | Eavg | Tavg |  |  | Eavg | Tavg
0+75 | 5 | 6/24/2021 | 12:16 | L | 2910 | 0.33 | 73 | 3002 | 73 | 0+75 | 5 | 3002 | 73
0+75 | 5 | 6/24/2021 | 12:16 | L | 2990 | 0.33 | 73 |  |  | 0+75 | 15 | 2910 | 73
0+75 | 5 | 6/24/2021 | 12:16 | L | 3000 | 0.33 | 73 |  |  | 0+75 | 25 | 2700 | 73
0+75 | 5 | 6/24/2021 | 12:17 | T | 3040 | 0.33 | 73 |  |  | 0+90 | 5 | 3214 | 73
0+75 | 5 | 6/24/2021 | 12:18 | T | 3070 | 0.33 | 73 |  |  | 0+90 | 15 | 3282 | 73
0+75 | 15 | 6/24/2021 | 12:13 | L | 2810 | 0.33 | 73 | 2910 | 73 | 0+90 | 25 | 3064 | 73.4
0+75 | 15 | 6/24/2021 | 12:13 | L | 2710 | 0.33 | 73
0+75 | 15 | 6/24/2021 | 12:13 | L | 2760 | 0.33 | 73
0+75 | 15 | 6/24/2021 | 12:14 | T | 3140 | 0.33 | 73
0+75 | 15 | 6/24/2021 | 12:15 | T | 3130 | 0.33 | 73
0+75 | 25 | 6/24/2021 | 12:10 | L | 2700 | 0.33 | 73 | 2700 | 73
0+75 | 25 | 6/24/2021 | 12:10 | L | 2660 | 0.33 | 73
0+75 | 25 | 6/24/2021 | 12:10 | L | 2680 | 0.33 | 73
0+75 | 25 | 6/24/2021 | 12:11 | T | 2730 | 0.33 | 73
0+75 | 25 | 6/24/2021 | 12:11 | T | 2730 | 0.33 | 73
0+90 | 5 | 6/24/2021 | 12:19 | L | 3200 | 0.33 | 73 | 3214 | 73
0+90 | 5 | 6/24/2021 | 12:19 | L | 3300 | 0.33 | 73
0+90 | 5 | 6/24/2021 | 12:20 | L | 3300 | 0.33 | 73
0+90 | 5 | 6/24/2021 | 12:21 | T | 3110 | 0.33 | 73
0+90 | 5 | 6/24/2021 | 12:21 | T | 3160 | 0.33 | 73
0+90 | 15 | 6/24/2021 | 12:22 | L | 3350 | 0.33 | 73 | 3282 | 73
0+90 | 15 | 6/24/2021 | 12:22 | L | 3210 | 0.33 | 73
0+90 | 15 | 6/24/2021 | 12:23 | L | 3240 | 0.33 | 73
0+90 | 15 | 6/24/2021 | 12:23 | T | 3310 | 0.33 | 73
0+90 | 15 | 6/24/2021 | 12:24 | T | 3300 | 0.33 | 73
0+90 | 25 | 6/24/2021 | 12:25 | L | 3110 | 0.33 | 75 | 3064 | 73.4
0+90 | 25 | 6/24/2021 | 12:25 | L | 3090 | 0.33 | 73
0+90 | 25 | 6/24/2021 | 12:25 | L | 3110 | 0.33 | 73
0+90 | 25 | 6/24/2021 | 12:26 | T | 2970 | 0.33 | 73
0+90 | 25 | 6/24/2021 | 12:27 | T | 3040 | 0.33 | 73