## Instructions
How to use this sheet
Fill in the following fields: | Project | Fill in project name
| Section | Name of section
| Date | Date of test
| Material | Type of material being tested
| Technician | Person(s) performing test
| Equipment Calibration Date | Date of last equipment calibration
Enter data in the "Raw Data" tab and fill in average values in the "PSPA Form' tab.

## PSPA Form
Portable Seismic Pavement Analyzer (PSPA)
Project: TO 5 CC9 |  |  | Source-near Receiver Spacing (in): 4
Date: 06/24/2021 |  |  | Near-far Receiver Spacing (in): 4
Technician: Jason Alcoba |  |  | Ground Temperature (°F): 68 - 70
Layer Material: P-401 |  |  | Ambient Temperature (°F): N/A
Test Item: LFS-2N |  |  | Are wave-shapes reasonable? Yes
Lift Number: 4 |  |  | Are reduced (dispersion) curves close? Yes
Layer Density (pcf): 164 |  |  | Calibration performed according to SOP? Yes
Poisson's Ratio: 0.33
Number of Receivers: 2
Test Results
Station | Offset, ft | Elevation, ft | Avg. Temperature, °F | Average Modulus, ksi
0+75 | -5 | 57.981 | 70 | 3012
0+75 | -15 | 57.973 | 70 | 3122
0+75 | -25 | 57.982 | 68 | 3022
0+90 | -5 | 58.012 | 70 | 2982
0+90 | -15 | 57.99 | 70 | 3008
0+90 | -25 | 57.993 | 70 | 3172
Comments:
1. The reported modulus values represent the combined modulus of P-401MR & P-403MR
2. Elevation values are from CC9 As-Built Drawing (06/02/2020).
3. The results are supposed to be reviewed by the GDIT engineer
Test Performed By: Jason Alcoba |  |  | Reviewed By:
Date: 06/24/2021 |  |  | Date:
Note on A6: Christopher Tomlinson: P-152, P-154, P-209, P-306, P-307, P-401, P-403, P-501
Note on A8: Christopher Tomlinson: 1-# with 1 representing the lowest lift

## Raw Data
Station | Offset | Date | Time | Location | Eraw, ksi | v | T | Eavg | Tavg |  |  | Eavg | Tavg
0+75 | -5 | 6/24/2021 | 9:14 | L | 3020 | 0.33 | 70 | 3012 | 70 | 0+75 | -5 | 3012 | 70
0+75 | -5 | 6/24/2021 | 9:14 | L | 3010 | 0.33 | 70 |  |  | 0+75 | -15 | 3122 | 70
0+75 | -5 | 6/24/2021 | 9:14 | L | 3020 | 0.33 | 70 |  |  | 0+75 | -25 | 3022 | 68
0+75 | -5 | 6/24/2021 | 9:15 | T | 3010 | 0.33 | 70 |  |  | 0+90 | -5 | 2982 | 70
0+75 | -5 | 6/24/2021 | 9:15 | T | 3000 | 0.33 | 70 |  |  | 0+90 | -15 | 3008 | 70
0+75 | -15 | 6/24/2021 | 9:05 | L | 3140 | 0.33 | 70 | 3122 | 70 | 0+90 | -25 | 3172 | 70
0+75 | -15 | 6/24/2021 | 9:05 | L | 3220 | 0.33 | 70
0+75 | -15 | 6/24/2021 | 9:05 | L | 3180 | 0.33 | 70
0+75 | -15 | 6/24/2021 | 9:08 | T | 3110 | 0.33 | 70
0+75 | -15 | 6/24/2021 | 9:08 | T | 2960 | 0.33 | 70
0+75 | -25 | 6/24/2021 | 9:01 | L | 3010 | 0.33 | 68 | 3022 | 68
0+75 | -25 | 6/24/2021 | 9:02 | L | 3020 | 0.33 | 68
0+75 | -25 | 6/24/2021 | 9:02 | L | 3010 | 0.33 | 68
0+75 | -25 | 6/24/2021 | 9:03 | T | 3000 | 0.33 | 68
0+75 | -25 | 6/24/2021 | 9:03 | T | 3070 | 0.33 | 68
0+90 | -5 | 6/24/2021 | 9:26 | L | 3030 | 0.33 | 70 | 2982 | 70
0+90 | -5 | 6/24/2021 | 9:26 | L | 3060 | 0.33 | 70
0+90 | -5 | 6/24/2021 | 9:26 | L | 3060 | 0.33 | 70
0+90 | -5 | 6/24/2021 | 9:27 | T | 2910 | 0.33 | 70
0+90 | -5 | 6/24/2021 | 9:28 | T | 2850 | 0.33 | 70
0+90 | -15 | 6/24/2021 | 9:32 | L | 3000 | 0.33 | 70 | 3008 | 70
0+90 | -15 | 6/24/2021 | 9:32 | L | 3020 | 0.33 | 70
0+90 | -15 | 6/24/2021 | 9:32 | L | 3000 | 0.33 | 70
0+90 | -15 | 6/24/2021 | 9:33 | T | 3040 | 0.33 | 70
0+90 | -15 | 6/24/2021 | 9:34 | T | 2980 | 0.33 | 70
0+90 | -25 | 6/24/2021 | 9:37 | L | 3210 | 0.33 | 70 | 3172 | 70
0+90 | -25 | 6/24/2021 | 9:37 | L | 3150 | 0.33 | 70
0+90 | -25 | 6/24/2021 | 9:37 | L | 3100 | 0.33 | 70
0+90 | -25 | 6/24/2021 | 9:38 | T | 3220 | 0.33 | 70
0+90 | -25 | 6/24/2021 | 9:38 | T | 3180 | 0.33 | 70