## Instructions
How to use this sheet
Fill in the following fields: | Project | Fill in project name
| Section | Name of section
| Date | Date of test
| Material | Type of material being tested
| Technician | Person(s) performing test
| Equipment Calibration Date | Date of last equipment calibration
Enter data in the "Raw Data" tab and fill in average values in the "PSPA Form' tab.

## PSPA Form
Portable Seismic Pavement Analyzer (PSPA)
Project: TO 5 CC9 |  |  | Source-near Receiver Spacing (in): 4
Date: 06/24/2021 |  |  | Near-far Receiver Spacing (in): 4
Technician: Jason Alcoba |  |  | Ground Temperature (°F): 73 - 75
Layer Material: P-401MR |  |  | Ambient Temperature (°F): N/A
Test Item: LFC-4S |  |  | Are wave-shapes reasonable? Yes
Lift Number: 2 |  |  | Are reduced (dispersion) curves close? Yes
Layer Density (pcf): 164 |  |  | Calibration performed according to SOP? Yes
Poisson's Ratio: 0.33
Number of Receivers: 2
Test Results
Station | Offset, ft | Elevation, ft | Avg. Temperature, °F | Average Modulus, ksi
1+95 | 5 | 58.007 | 73.4 | 3382
1+95 | 15 | 58.026 | 75 | 3018
1+95 | 25 | 58.003 | 74.6 | 3316
2+10 | 5 | 58.007 | 74.2 | 3418
2+10 | 15 | 58.024 | 74.6 | 2742
2+10 | 25 | 58.028 | 74.2 | 3348
Comments:
1. Elevation values are from CC9 As-Built Drawing (06/02/2020).
2. The results are supposed to be reviewed by the GDIT engineer
Test Performed By: Jason Alcoba |  |  | Reviewed By:
Date: 06/24/2021 |  |  | Date:
Note on A6: Christopher Tomlinson: P-152, P-154, P-209, P-306, P-307, P-401, P-403, P-501
Note on A8: Christopher Tomlinson: 1-# with 1 representing the lowest lift

## Raw Data
Station | Offset | Date | Time | Location | Eraw, ksi | v | T | Eavg | Tavg |  |  | Eavg | Tavg
1+95 | 5 | 6/24/2021 | 13:20 | L | 3420 | 0.33 | 73 | 3382 | 73.4 | 1+95 | 5 | 3382 | 73.4
1+95 | 5 | 6/24/2021 | 13:20 | L | 3300 | 0.33 | 73 |  |  | 1+95 | 15 | 3018 | 75
1+95 | 5 | 6/24/2021 | 13:21 | L | 3280 | 0.33 | 75 |  |  | 1+95 | 25 | 3316 | 74.6
1+95 | 5 | 6/24/2021 | 13:21 | T | 3470 | 0.33 | 73 |  |  | 2+10 | 5 | 3418 | 74.2
1+95 | 5 | 6/24/2021 | 13:21 | T | 3440 | 0.33 | 73 |  |  | 2+10 | 15 | 2742 | 74.6
1+95 | 15 | 6/24/2021 | 13:08 | L | 3560 | 0.33 | 75 | 3018 | 75 | 2+10 | 25 | 3348 | 74.2
1+95 | 15 | 6/24/2021 | 13:08 | L | 3500 | 0.33 | 75
1+95 | 15 | 6/24/2021 | 13:18 | T | 2750 | 0.33 | 75
1+95 | 15 | 6/24/2021 | 13:18 | T | 2690 | 0.33 | 75
1+95 | 15 | 6/24/2021 | 13:18 | T | 2590 | 0.33 | 75
1+95 | 25 | 6/24/2021 | 13:04 | L | 3290 | 0.33 | 73 | 3316 | 74.6
1+95 | 25 | 6/24/2021 | 13:05 | L | 3260 | 0.33 | 75
1+95 | 25 | 6/24/2021 | 13:05 | L | 3200 | 0.33 | 75
1+95 | 25 | 6/24/2021 | 13:06 | T | 3420 | 0.33 | 75
1+95 | 25 | 6/24/2021 | 13:06 | T | 3410 | 0.33 | 75
2+10 | 5 | 6/24/2021 | 13:25 | L | 3480 | 0.33 | 75 | 3418 | 74.2
2+10 | 5 | 6/24/2021 | 13:25 | L | 3480 | 0.33 | 75
2+10 | 5 | 6/24/2021 | 13:27 | T | 3380 | 0.33 | 73
2+10 | 5 | 6/24/2021 | 13:27 | T | 3410 | 0.33 | 73
2+10 | 5 | 6/24/2021 | 13:27 | T | 3340 | 0.33 | 75
2+10 | 15 | 6/24/2021 | 13:28 | L | 2660 | 0.33 | 73 | 2742 | 74.6
2+10 | 15 | 6/24/2021 | 13:28 | L | 2550 | 0.33 | 75
2+10 | 15 | 6/24/2021 | 13:29 | T | 2750 | 0.33 | 75
2+10 | 15 | 6/24/2021 | 13:29 | T | 2830 | 0.33 | 75
2+10 | 15 | 6/24/2021 | 13:30 | T | 2920 | 0.33 | 75
2+10 | 25 | 6/24/2021 | 13:31 | L | 3510 | 0.33 | 75 | 3348 | 74.2
2+10 | 25 | 6/24/2021 | 13:31 | L | 3510 | 0.33 | 73
2+10 | 25 | 6/24/2021 | 13:34 | T | 3240 | 0.33 | 73
2+10 | 25 | 6/24/2021 | 13:34 | T | 3280 | 0.33 | 75
2+10 | 25 | 6/24/2021 | 13:34 | T | 3200 | 0.33 | 75