## Instructions
How to use this sheet
Fill in the following fields: | Project | Fill in project name
| Section | Name of section
| Date | Date of test
| Material | Type of material being tested
| Technician | Person(s) performing test
| Equipment Calibration Date | Date of last equipment calibration
Enter data in the "Raw Data" tab and fill in average values in the "PSPA Form' tab.

## PSPA Form
Portable Seismic Pavement Analyzer (PSPA)
Project: TO 5 CC9 |  |  | Source-near Receiver Spacing (in): 4
Date: 06/24/2021 |  |  | Near-far Receiver Spacing (in): 4
Technician: Jason Alcoba |  |  | Ground Temperature (°F): 73 - 75
Layer Material: P-401MR |  |  | Ambient Temperature (°F): N/A
Test Item: LFC-3S |  |  | Are wave-shapes reasonable? Yes
Lift Number: 2 |  |  | Are reduced (dispersion) curves close? Yes
Layer Density (pcf): 162 |  |  | Calibration performed according to SOP? Yes
Poisson's Ratio: 0.33
Number of Receivers: 2
Test Results
Station | Offset, ft | Elevation, ft | Avg. Temperature, °F | Average Modulus, ksi
1+35 | 5 | 57.993 | 73 | 3160
1+35 | 15 | 58.007 | 73.4 | 3180
1+35 | 25 | 58.004 | 73 | 2942
1+50 | 5 | 58.001 | 73.8 | 3228
1+50 | 15 | 58.002 | 74.6 | 2776
1+50 | 25 | 58.012 | 73 | 3262
Comments:
1. Elevation values are from CC9 As-Built Drawing (06/02/2020).
2. The results are supposed to be reviewed by the GDIT engineer
Test Performed By: Jason Alcoba |  |  | Reviewed By:
Date: 06/24/2021 |  |  | Date:
Note on A6: Christopher Tomlinson: P-152, P-154, P-209, P-306, P-307, P-401, P-403, P-501
Note on A8: Christopher Tomlinson: 1-# with 1 representing the lowest lift

## Raw Data
Station | Offset | Date | Time | Location | Eraw, ksi | v | T | Eavg | Tavg |  |  | Eavg | Tavg
1+35 | 5 | 6/24/2021 | 12:47 | L | 3080 | 0.33 | 73 | 3160 | 73 | 1+35 | 5 | 3160 | 73
1+35 | 5 | 6/24/2021 | 12:47 | L | 3130 | 0.33 | 73 |  |  | 1+35 | 15 | 3180 | 73.4
1+35 | 5 | 6/24/2021 | 12:47 | L | 3040 | 0.33 | 73 |  |  | 1+35 | 25 | 2942 | 73
1+35 | 5 | 6/24/2021 | 12:48 | T | 3200 | 0.33 | 73 |  |  | 1+50 | 5 | 3228 | 73.8
1+35 | 5 | 6/24/2021 | 12:48 | T | 3350 | 0.33 | 73 |  |  | 1+50 | 15 | 2776 | 74.6
1+35 | 15 | 6/24/2021 | 12:39 | L | 3090 | 0.33 | 73 | 3180 | 73.4 | 1+50 | 25 | 3262 | 73
1+35 | 15 | 6/24/2021 | 12:39 | L | 3190 | 0.33 | 73
1+35 | 15 | 6/24/2021 | 12:39 | L | 3140 | 0.33 | 73
1+35 | 15 | 6/24/2021 | 12:40 | T | 3310 | 0.33 | 73
1+35 | 15 | 6/24/2021 | 12:41 | T | 3170 | 0.33 | 75
1+35 | 25 | 6/24/2021 | 12:34 | L | 2630 | 0.33 | 73 | 2942 | 73
1+35 | 25 | 6/24/2021 | 12:35 | L | 2850 | 0.33 | 73
1+35 | 25 | 6/24/2021 | 12:35 | L | 2560 | 0.33 | 73
1+35 | 25 | 6/24/2021 | 12:38 | T | 3390 | 0.33 | 73
1+35 | 25 | 6/24/2021 | 12:38 | T | 3280 | 0.33 | 73
1+50 | 5 | 6/24/2021 | 12:50 | L | 3340 | 0.33 | 73 | 3228 | 73.8
1+50 | 5 | 6/24/2021 | 12:50 | L | 3100 | 0.33 | 73
1+50 | 5 | 6/24/2021 | 12:50 | L | 3320 | 0.33 | 73
1+50 | 5 | 6/24/2021 | 12:52 | T | 3270 | 0.33 | 75
1+50 | 5 | 6/24/2021 | 12:53 | T | 3110 | 0.33 | 75
1+50 | 15 | 6/24/2021 | 12:54 | L | 3020 | 0.33 | 73 | 2776 | 74.6
1+50 | 15 | 6/24/2021 | 12:54 | L | 3190 | 0.33 | 75
1+50 | 15 | 6/24/2021 | 12:55 | T | 2630 | 0.33 | 75
1+50 | 15 | 6/24/2021 | 12:56 | T | 2620 | 0.33 | 75
1+50 | 15 | 6/24/2021 | 12:56 | T | 2420 | 0.33 | 75
1+50 | 25 | 6/24/2021 | 12:58 | L | 3000 | 0.33 | 73 | 3262 | 73
1+50 | 25 | 6/24/2021 | 12:58 | L | 3180 | 0.33 | 73
1+50 | 25 | 6/24/2021 | 12:59 | L | 3390 | 0.33 | 73
1+50 | 25 | 6/24/2021 | 13:00 | T | 3350 | 0.33 | 73
1+50 | 25 | 6/24/2021 | 13:00 | T | 3390 | 0.33 | 73