## Instructions
How to use this sheet
Fill in the following fields: | Project | Fill in project name
| Section | Name of section
| Date | Date of test
| Material | Type of material being tested
| Technician | Person(s) performing test
| Equipment Calibration Date | Date of last equipment calibration
Enter data in the "Raw Data" tab and fill in average values in the "PSPA Form' tab.

## PSPA Form
Portable Seismic Pavement Analyzer (PSPA)
Project: TO 5 CC9 |  |  | Source-near Receiver Spacing (in): 4
Date: 06/24/2021 |  |  | Near-far Receiver Spacing (in): 4
Technician: Jason Alcoba |  |  | Ground Temperature (°F): 70 - 72
Layer Material: P-401MR |  |  | Ambient Temperature (°F): N/A
Test Item: LFC-3N |  |  | Are wave-shapes reasonable? Yes
Lift Number: 2 |  |  | Are reduced (dispersion) curves close? Yes
Layer Density (pcf): 163 |  |  | Calibration performed according to SOP? Yes
Poisson's Ratio: 0.33
Number of Receivers: 2
Test Results
Station | Offset, ft | Elevation, ft | Avg. Temperature, °F | Average Modulus, ksi
1+35 | -5 | 58.011 | 70 | 3180
1+35 | -15 | 57.992 | 70.4 | 3134
1+35 | -25 | 57.99 | 70 | 2998
1+50 | -5 | 58.02 | 71.2 | 3380
1+50 | -15 | 57.989 | 72 | 2980
1+50 | -25 | 57.985 | 70.8 | 3264
Comments:
1. Elevation values are from CC9 As-Built Drawing (06/02/2020).
2. The results are supposed to be reviewed by the GDIT engineer
Test Performed By: Jason Alcoba |  |  | Reviewed By:
Date: 06/24/2021 |  |  | Date:
Note on A6: Christopher Tomlinson: P-152, P-154, P-209, P-306, P-307, P-401, P-403, P-501
Note on A8: Christopher Tomlinson: 1-# with 1 representing the lowest lift

## Raw Data
Station | Offset | Date | Time | Location | Eraw, ksi | v | T | Eavg | Tavg |  |  | Eavg | Tavg
1+35 | -5 | 6/24/2021 | 10:04 | L | 3180 | 0.33 | 70 | 3180 | 70 | 1+35 | -5 | 3180 | 70
1+35 | -5 | 6/24/2021 | 10:04 | L | 3250 | 0.33 | 70 |  |  | 1+35 | -15 | 3134 | 70.4
1+35 | -5 | 6/24/2021 | 10:04 | L | 3150 | 0.33 | 70 |  |  | 1+35 | -25 | 2998 | 70
1+35 | -5 | 6/24/2021 | 10:06 | T | 3130 | 0.33 | 70 |  |  | 1+50 | -5 | 3380 | 71.2
1+35 | -5 | 6/24/2021 | 10:07 | T | 3190 | 0.33 | 70 |  |  | 1+50 | -15 | 2980 | 72
1+35 | -15 | 6/24/2021 | 10:01 | L | 2910 | 0.33 | 70 | 3134 | 70.4 | 1+50 | -25 | 3264 | 70.8
1+35 | -15 | 6/24/2021 | 10:01 | L | 2980 | 0.33 | 70
1+35 | -15 | 6/24/2021 | 10:02 | T | 3170 | 0.33 | 72
1+35 | -15 | 6/24/2021 | 10:02 | T | 3270 | 0.33 | 70
1+35 | -15 | 6/24/2021 | 10:03 | T | 3340 | 0.33 | 70
1+35 | -25 | 6/24/2021 | 9:48 | L | 2530 | 0.33 | 70 | 2998 | 70
1+35 | -25 | 6/24/2021 | 9:50 | L | 3030 | 0.33 | 70
1+35 | -25 | 6/24/2021 | 9:56 | T | 3150 | 0.33 | 70
1+35 | -25 | 6/24/2021 | 9:56 | T | 3130 | 0.33 | 70
1+35 | -25 | 6/24/2021 | 9:56 | T | 3150 | 0.33 | 70
1+50 | -5 | 6/24/2021 | 10:10 | L | 3340 | 0.33 | 72 | 3380 | 71.2
1+50 | -5 | 6/24/2021 | 10:13 | L | 3300 | 0.33 | 72
1+50 | -5 | 6/24/2021 | 10:17 | T | 3440 | 0.33 | 70
1+50 | -5 | 6/24/2021 | 10:18 | T | 3420 | 0.33 | 70
1+50 | -5 | 6/24/2021 | 10:18 | T | 3400 | 0.33 | 72
1+50 | -15 | 6/24/2021 | 10:21 | L | 2640 | 0.33 | 72 | 2980 | 72
1+50 | -15 | 6/24/2021 | 10:21 | L | 2770 | 0.33 | 72
1+50 | -15 | 6/24/2021 | 10:22 | L | 2720 | 0.33 | 72
1+50 | -15 | 6/24/2021 | 10:26 | T | 3260 | 0.33 | 72
1+50 | -15 | 6/24/2021 | 10:26 | T | 3510 | 0.33 | 72
1+50 | -25 | 6/24/2021 | 10:28 | L | 3400 | 0.33 | 72 | 3264 | 70.8
1+50 | -25 | 6/24/2021 | 10:28 | L | 3340 | 0.33 | 70
1+50 | -25 | 6/24/2021 | 10:28 | L | 3350 | 0.33 | 70
1+50 | -25 | 6/24/2021 | 10:33 | T | 3020 | 0.33 | 70
1+50 | -25 | 6/24/2021 | 10:33 | T | 3210 | 0.33 | 72