## Instructions
How to use this sheet
Fill in the following fields: | Project | Fill in project name
| Section | Name of section
| Date | Date of test
| Material | Type of material being tested
| Technician | Person(s) performing test
| Equipment Calibration Date | Date of last equipment calibration
Enter data in the "Raw Data" tab and fill in average values in the "PSPA Form' tab.

## PSPA Form
Portable Seismic Pavement Analyzer (PSPA)
Project: TO 5 CC9 |  |  | Source-near Receiver Spacing (in): 4
Date: 06/24/2021 |  |  | Near-far Receiver Spacing (in): 4
Technician: Jason Alcoba |  |  | Ground Temperature (°F): 72 - 73
Layer Material: P-401MR |  |  | Ambient Temperature (°F): N/A
Test Item: LFS-1S |  |  | Are wave-shapes reasonable? Yes
Lift Number: 4 |  |  | Are reduced (dispersion) curves close? Yes
Layer Density (pcf): 162 |  |  | Calibration performed according to SOP? Yes
Poisson's Ratio: 0.33
Number of Receivers: 2
Test Results
Station | Offset, ft | Elevation, ft | Avg. Temperature, °F | Average Modulus, ksi
0+15 | 5 | 57.982 | 72.8 | 2856
0+15 | 15 | 57.996 | 73 | 3172
0+15 | 25 | 58.001 | 72.4 | 2964
0+30 | 5 | 57.995 | 73 | 2724
0+30 | 15 | 58.008 | 73 | 2576
0+30 | 25 | 58.021 | 73 | 2662
Comments:
1. The reported modulus values represent the combined modulus of P-401MR & P-403MR
2. Elevation values are from CC9 As-Built Drawing (06/02/2020).
3. The results are supposed to be reviewed by the GDIT engineer
Test Performed By: Jason Alcoba |  |  | Reviewed By:
Date: 06/24/2021 |  |  | Date:
Note on A6: Christopher Tomlinson: P-152, P-154, P-209, P-306, P-307, P-401, P-403, P-501
Note on A8: Christopher Tomlinson: 1-# with 1 representing the lowest lift

## Raw Data
Station | Offset | Date | Time | Location | Eraw, ksi | v | T | Eavg | Tavg |  |  | Eavg | Tavg
0+15 | 5 | 6/24/2021 | 11:52 | L | 2770 | 0.33 | 73 | 2856 | 72.8 | 0+15 | 5 | 2856 | 72.8
0+15 | 5 | 6/24/2021 | 11:52 | L | 2760 | 0.33 | 73 |  |  | 0+15 | 15 | 3172 | 73
0+15 | 5 | 6/24/2021 | 11:52 | L | 2780 | 0.33 | 73 |  |  | 0+15 | 25 | 2964 | 72.4
0+15 | 5 | 6/24/2021 | 11:53 | T | 2950 | 0.33 | 72 |  |  | 0+30 | 5 | 2724 | 73
0+15 | 5 | 6/24/2021 | 11:53 | T | 3020 | 0.33 | 73 |  |  | 0+30 | 15 | 2576 | 73
0+15 | 15 | 6/24/2021 | 11:47 | L | 3250 | 0.33 | 73 | 3172 | 73 | 0+30 | 25 | 2662 | 73
0+15 | 15 | 6/24/2021 | 11:48 | L | 3230 | 0.33 | 73
0+15 | 15 | 6/24/2021 | 11:48 | L | 3220 | 0.33 | 73
0+15 | 15 | 6/24/2021 | 11:48 | T | 3040 | 0.33 | 73
0+15 | 15 | 6/24/2021 | 11:49 | T | 3120 | 0.33 | 73
0+15 | 25 | 6/24/2021 | 11:43 | L | 3110 | 0.33 | 72 | 2964 | 72.4
0+15 | 25 | 6/24/2021 | 11:44 | L | 3070 | 0.33 | 72
0+15 | 25 | 6/24/2021 | 11:44 | L | 3050 | 0.33 | 73
0+15 | 25 | 6/24/2021 | 11:45 | T | 2790 | 0.33 | 73
0+15 | 25 | 6/24/2021 | 11:45 | T | 2800 | 0.33 | 72
0+30 | 5 | 6/24/2021 | 11:55 | L | 2720 | 0.33 | 73 | 2724 | 73
0+30 | 5 | 6/24/2021 | 11:55 | L | 2780 | 0.33 | 73
0+30 | 5 | 6/24/2021 | 11:56 | L | 2770 | 0.33 | 73
0+30 | 5 | 6/24/2021 | 11:56 | T | 2710 | 0.33 | 73
0+30 | 5 | 6/24/2021 | 11:57 | T | 2640 | 0.33 | 73
0+30 | 15 | 6/24/2021 | 11:59 | L | 2720 | 0.33 | 73 | 2576 | 73
0+30 | 15 | 6/24/2021 | 11:59 | L | 2680 | 0.33 | 73
0+30 | 15 | 6/24/2021 | 11:59 | L | 2830 | 0.33 | 73
0+30 | 15 | 6/24/2021 | 12:00 | T | 2360 | 0.33 | 73
0+30 | 15 | 6/24/2021 | 12:00 | T | 2290 | 0.33 | 73
0+30 | 25 | 6/24/2021 | 12:01 | L | 2700 | 0.33 | 73 | 2662 | 73
0+30 | 25 | 6/24/2021 | 12:02 | L | 2760 | 0.33 | 73
0+30 | 25 | 6/24/2021 | 12:03 | T | 2640 | 0.33 | 73
0+30 | 25 | 6/24/2021 | 12:03 | T | 2600 | 0.33 | 73
0+30 | 25 | 6/24/2021 | 12:03 | T | 2610 | 0.33 | 73