## HWD Form - LFS1N
ASTM D4694 - Heavy Weight Deflectometer (HWD)
Project: TO5 CC9 |  |  | Plate Radius (in): 5.91
Date: 06/29/2021 |  |  | Number of Sensors: 8
Technician: Henry Fermin |  |  | Radial Offset of Sensors (in): 0, -12, 12, 24, 36, 48, 60, 72
Layer Material: P-401 |  |  | Ground Temperature (°F): 76 - 81
Test Item: LFS1N |  |  | Ambient Temperature (°F): 79 - 84
Test Results
Location | Drop | Load, lbf | D0, mils | D1, mils | D2, mils | D3, mils | D4, mils | D5, mils | D6, mils | D7, mils
|  |  | 0 | -12 | 12 | 24 | 36 | 48 | 60 | 72
LFS1N (Sta. 0+15; Offset -5') | 1 | 36183 | 27.11 | 20.64 | 20.9 | 15.47 | 11.45 | 8.6 | 6.61 | 5.35
| 2 | 12635 | 8.68 | 6.48 | 6.55 | 4.94 | 3.76 | 2.93 | 2.34 | 1.95
| 3 | 12654 | 8.5 | 6.35 | 6.42 | 4.84 | 3.67 | 2.86 | 2.29 | 1.91
| 4 | 12675 | 8.46 | 6.35 | 6.43 | 4.85 | 3.72 | 2.9 | 2.32 | 1.94
| 5 | 12802 | 8.45 | 6.36 | 6.43 | 4.87 | 3.7 | 2.9 | 2.32 | 1.96
| 6 | 24926 | 16.89 | 12.68 | 12.91 | 9.65 | 7.28 | 5.66 | 4.44 | 3.7
| 7 | 25235 | 16.73 | 12.58 | 12.82 | 9.62 | 7.29 | 5.69 | 4.48 | 3.73
| 8 | 25337 | 16.74 | 12.6 | 12.85 | 9.65 | 7.3 | 5.7 | 4.49 | 3.72
| 9 | 25191 | 16.72 | 12.57 | 12.84 | 9.63 | 7.31 | 5.7 | 4.48 | 3.72
| 10 | 36643 | 24.48 | 18.58 | 18.94 | 14.18 | 10.68 | 8.26 | 6.47 | 5.35
| 11 | 36845 | 24.22 | 18.36 | 18.74 | 14.02 | 10.57 | 8.2 | 6.44 | 5.31
| 12 | 37040 | 24.19 | 18.33 | 18.69 | 14.04 | 10.61 | 8.24 | 6.46 | 5.34
| 13 | 37033 | 24.08 | 18.27 | 18.63 | 13.95 | 10.57 | 8.21 | 6.44 | 5.32
LFS1N (Sta. 0+15; Offset -15') | 1 | 36076 | 32.15 | 24.59 | 25.06 | 18.16 | 12.97 | 9.47 | 6.97 | 5.54
| 2 | 12427 | 10.14 | 7.71 | 7.86 | 5.78 | 4.24 | 3.22 | 2.44 | 2
| 3 | 12529 | 9.94 | 7.62 | 7.74 | 5.71 | 4.19 | 3.2 | 2.44 | 2
| 4 | 12522 | 9.88 | 7.56 | 7.68 | 5.68 | 4.16 | 3.2 | 2.42 | 2
| 5 | 12646 | 9.85 | 7.55 | 7.66 | 5.69 | 4.15 | 3.18 | 2.42 | 2
| 6 | 25072 | 20.2 | 15.47 | 15.82 | 11.61 | 8.44 | 6.41 | 4.83 | 3.94
| 7 | 25231 | 20.01 | 15.37 | 15.68 | 11.56 | 8.44 | 6.42 | 4.84 | 3.95
| 8 | 25271 | 19.85 | 15.31 | 15.62 | 11.53 | 8.43 | 6.43 | 4.84 | 3.95
| 9 | 25100 | 19.75 | 15.24 | 15.54 | 11.5 | 8.39 | 6.41 | 4.84 | 3.97
| 10 | 36762 | 28.84 | 22.36 | 22.8 | 16.87 | 12.31 | 9.3 | 7 | 5.7
| 11 | 36608 | 28.74 | 22.26 | 22.74 | 16.85 | 12.37 | 9.34 | 7.04 | 5.73
| 12 | 36813 | 28.56 | 22.16 | 22.63 | 16.78 | 12.32 | 9.29 | 7.02 | 5.7
| 13 | 36554 | 28.46 | 22.12 | 22.58 | 16.74 | 12.27 | 9.28 | 7.01 | 5.72
LFS1N (Sta. 0+15; Offset -25') | 1 | 36596 | 27.65 | 20.88 | 21.29 | 15.92 | 11.96 | 9.03 | 6.95 | 5.61
| 2 | 12402 | 8.54 | 6.35 | 6.43 | 4.87 | 3.74 | 2.92 | 2.3 | 1.92
| 3 | 12410 | 8.38 | 6.24 | 6.33 | 4.8 | 3.67 | 2.89 | 2.28 | 1.91
| 4 | 12456 | 8.34 | 6.22 | 6.31 | 4.8 | 3.68 | 2.89 | 2.31 | 1.92
| 5 | 12494 | 8.32 | 6.23 | 6.34 | 4.81 | 3.69 | 2.9 | 2.29 | 1.92
| 6 | 25134 | 17.09 | 12.82 | 13.1 | 9.88 | 7.55 | 5.89 | 4.64 | 3.82
| 7 | 25175 | 17.06 | 12.81 | 13.13 | 9.94 | 7.62 | 5.97 | 4.7 | 3.87
| 8 | 25084 | 17.04 | 12.81 | 13.08 | 9.92 | 7.61 | 5.95 | 4.69 | 3.87
| 9 | 25277 | 17 | 12.79 | 13.07 | 9.92 | 7.61 | 5.96 | 4.69 | 3.88
| 10 | 37218 | 25.04 | 18.96 | 19.41 | 14.71 | 11.26 | 8.75 | 6.86 | 5.64
| 11 | 37374 | 24.75 | 18.75 | 19.23 | 14.62 | 11.19 | 8.7 | 6.85 | 5.63
| 12 | 37049 | 24.69 | 18.69 | 19.14 | 14.54 | 11.14 | 8.68 | 6.85 | 5.61
| 13 | 37445 | 24.65 | 18.66 | 19.16 | 14.58 | 11.18 | 8.71 | 6.86 | 5.65
Comments: Results are supposed to be reviewed by GDIT engineer.
Test Performed By: | Henry Fermin |  |  | Reviewed By:
Date: 06/29/2021 |  |  |  | Date:
Test Results
Location | Drop | Load, lbf | D0, mils | D1, mils | D2, mils | D3, mils | D4, mils | D5, mils | D6, mils | D7, mils
|  |  | 0 | -12 | 12 | 24 | 36 | 48 | 60 | 72
LFS1N (Sta. 0+30; Offset -5') | 1 | 35957 | 26.74 | 20.46 | 20.76 | 15.3 | 11.35 | 8.56 | 6.57 | 5.36
| 2 | 12683 | 8.49 | 6.41 | 6.5 | 4.87 | 3.73 | 2.91 | 2.31 | 1.96
| 3 | 12668 | 8.33 | 6.29 | 6.38 | 4.8 | 3.67 | 2.88 | 2.28 | 1.93
| 4 | 12695 | 8.32 | 6.31 | 6.39 | 4.81 | 3.69 | 2.9 | 2.3 | 1.95
| 5 | 12739 | 8.3 | 6.28 | 6.37 | 4.81 | 3.68 | 2.89 | 2.29 | 1.95
| 6 | 24968 | 16.67 | 12.63 | 12.83 | 9.59 | 7.28 | 5.68 | 4.47 | 3.75
| 7 | 25265 | 16.53 | 12.54 | 12.77 | 9.58 | 7.28 | 5.69 | 4.49 | 3.77
| 8 | 25023 | 16.52 | 12.54 | 12.79 | 9.61 | 7.31 | 5.72 | 4.49 | 3.77
| 9 | 25161 | 16.41 | 12.48 | 12.71 | 9.55 | 7.26 | 5.67 | 4.48 | 3.75
| 10 | 36661 | 24.16 | 18.48 | 18.83 | 14.12 | 10.7 | 8.29 | 6.5 | 5.4
| 11 | 36970 | 23.91 | 18.28 | 18.63 | 13.97 | 10.6 | 8.24 | 6.5 | 5.39
| 12 | 37053 | 23.82 | 18.19 | 18.58 | 13.95 | 10.64 | 8.26 | 6.52 | 5.41
| 13 | 37164 | 23.85 | 18.26 | 18.58 | 13.97 | 10.61 | 8.27 | 6.52 | 5.41
LFS1N (Sta. 0+30; Offset -15') | 1 | 35801 | 32.46 | 24.85 | 25.39 | 18.51 | 13.38 | 9.81 | 7.24 | 5.68
| 2 | 12386 | 10.3 | 7.84 | 7.99 | 5.91 | 4.38 | 3.32 | 2.52 | 2.05
| 3 | 12493 | 10.11 | 7.7 | 7.87 | 5.85 | 4.34 | 3.3 | 2.51 | 2.05
| 4 | 12618 | 10.02 | 7.65 | 7.84 | 5.83 | 4.31 | 3.28 | 2.51 | 2.05
| 5 | 12506 | 9.99 | 7.64 | 7.83 | 5.82 | 4.32 | 3.3 | 2.51 | 2.06
| 6 | 25071 | 20.57 | 15.72 | 16.16 | 11.92 | 8.77 | 6.65 | 5.03 | 4.07
| 7 | 24967 | 20.36 | 15.54 | 15.98 | 11.85 | 8.75 | 6.64 | 5.04 | 4.07
| 8 | 25012 | 20.26 | 15.54 | 15.98 | 11.83 | 8.75 | 6.64 | 5.04 | 4.07
| 9 | 25031 | 20.22 | 15.53 | 15.91 | 11.85 | 8.76 | 6.66 | 5.05 | 4.09
| 10 | 36551 | 29.45 | 22.72 | 23.4 | 17.36 | 12.85 | 9.68 | 7.31 | 5.87
| 11 | 36571 | 29.27 | 22.63 | 23.26 | 17.3 | 12.83 | 9.69 | 7.32 | 5.88
| 12 | 36579 | 29.23 | 22.61 | 23.24 | 17.32 | 12.84 | 9.71 | 7.34 | 5.92
| 13 | 36957 | 29.16 | 22.62 | 23.2 | 17.32 | 12.87 | 9.74 | 7.38 | 5.94
LFS1N (Sta. 0+30; Offset -25') | 1 | 36557 | 29.41 | 22.41 | 22.63 | 16.75 | 12.32 | 9.37 | 7.16 | 5.78
| 2 | 12368 | 9.03 | 6.77 | 6.85 | 5.14 | 3.88 | 3.04 | 2.41 | 2
| 3 | 12460 | 8.85 | 6.68 | 6.77 | 5.07 | 3.85 | 3.02 | 2.38 | 2
| 4 | 12401 | 8.84 | 6.64 | 6.73 | 5.07 | 3.85 | 3.02 | 2.39 | 2
| 5 | 12415 | 8.84 | 6.67 | 6.78 | 5.09 | 3.87 | 3.04 | 2.4 | 2
| 6 | 25198 | 18.19 | 13.74 | 13.97 | 10.42 | 7.85 | 6.12 | 4.8 | 3.98
| 7 | 25234 | 18.07 | 13.67 | 13.91 | 10.41 | 7.85 | 6.16 | 4.84 | 4
| 8 | 25312 | 18.02 | 13.65 | 13.87 | 10.41 | 7.87 | 6.16 | 4.84 | 4.02
| 9 | 25479 | 18.04 | 13.7 | 13.9 | 10.44 | 7.89 | 6.18 | 4.87 | 4.03
| 10 | 37645 | 26.61 | 20.32 | 20.64 | 15.5 | 11.64 | 9.08 | 7.11 | 5.82
| 11 | 37754 | 26.46 | 20.21 | 20.52 | 15.44 | 11.65 | 9.08 | 7.12 | 5.87
| 12 | 37323 | 26.16 | 19.99 | 20.3 | 15.31 | 11.52 | 9.03 | 7.09 | 5.83
| 13 | 37168 | 26.28 | 20.08 | 20.4 | 15.36 | 11.61 | 9.07 | 7.12 | 5.88
Comments: Results are supposed to be reviewed by GDIT engineer.
Test Performed By: | Henry Fermin |  |  | Reviewed By:
Date: 06/29/2021 |  |  |  | Date:
Note on A9: Christopher Tomlinson: P-152, P-154, P-209, P-306, P-307, P-401, P-403, P-501

## HWD Form - LFS1S
ASTM D4694 - Heavy Weight Deflectometer (HWD)
Project: TO5 CC9 |  |  | Plate Radius (in): 5.91
Date: 06/29/2021 |  |  | Number of Sensors: 8
Technician: Henry Fermin |  |  | Radial Offset of Sensors (in): 0, -12, 12, 24, 36, 48, 60, 72
Layer Material: P-401 |  |  | Ground Temperature (°F): 81 - 82
Test Item: LFS1S |  |  | Ambient Temperature (°F): 84 - 85
Test Results
Location | Drop | Load, lbf | D0, mils | D1, mils | D2, mils | D3, mils | D4, mils | D5, mils | D6, mils | D7, mils
|  |  | 0 | -12 | 12 | 24 | 36 | 48 | 60 | 72
LFS1S (Sta. 0+15; Offset +5') | 1 | 35926 | 36.75 | 26.93 | 27.04 | 18.41 | 12.75 | 9.23 | 6.93 | 5.63
| 2 | 12593 | 10.85 | 7.78 | 7.88 | 5.47 | 3.98 | 3.04 | 2.39 | 2.01
| 3 | 12691 | 10.64 | 7.69 | 7.76 | 5.44 | 3.95 | 3.02 | 2.39 | 2.02
| 4 | 12695 | 10.59 | 7.67 | 7.75 | 5.44 | 3.95 | 3.03 | 2.38 | 2.03
| 5 | 12803 | 10.57 | 7.66 | 7.73 | 5.44 | 3.96 | 3.04 | 2.4 | 2.04
| 6 | 24671 | 21.15 | 15.32 | 15.56 | 10.83 | 7.79 | 5.94 | 4.63 | 3.87
| 7 | 24884 | 20.96 | 15.26 | 15.45 | 10.82 | 7.81 | 5.94 | 4.63 | 3.89
| 8 | 24922 | 20.89 | 15.23 | 15.43 | 10.82 | 7.82 | 5.96 | 4.65 | 3.89
| 9 | 24827 | 20.87 | 15.22 | 15.44 | 10.83 | 7.82 | 5.97 | 4.66 | 3.9
| 10 | 36573 | 31.06 | 22.8 | 23.06 | 16.19 | 11.63 | 8.73 | 6.76 | 5.61
| 11 | 36685 | 30.68 | 22.45 | 22.8 | 16.02 | 11.55 | 8.72 | 6.79 | 5.64
| 12 | 36625 | 30.57 | 22.41 | 22.72 | 16.02 | 11.56 | 8.75 | 6.81 | 5.67
| 13 | 36439 | 30.47 | 22.34 | 22.64 | 15.97 | 11.53 | 8.73 | 6.79 | 5.66
LFS1S (Sta. 0+15; Offset +15') | 1 | 35387 | 43.93 | 32.29 | 32.66 | 21.84 | 14.2 | 9.57 | 6.85 | 5.47
| 2 | 12484 | 12.86 | 9.39 | 9.46 | 6.44 | 4.45 | 3.18 | 2.4 | 2.01
| 3 | 12597 | 12.54 | 9.18 | 9.26 | 6.34 | 4.38 | 3.17 | 2.42 | 2.02
| 4 | 12632 | 12.41 | 9.11 | 9.2 | 6.33 | 4.36 | 3.19 | 2.43 | 2.04
| 5 | 12682 | 12.27 | 9.04 | 9.14 | 6.28 | 4.34 | 3.16 | 2.42 | 2.03
| 6 | 24690 | 25.53 | 18.77 | 19.13 | 13.03 | 8.86 | 6.35 | 4.76 | 3.91
| 7 | 24706 | 25.18 | 18.55 | 18.89 | 12.98 | 8.92 | 6.39 | 4.8 | 3.93
| 8 | 24757 | 24.93 | 18.42 | 18.77 | 12.93 | 8.9 | 6.41 | 4.8 | 3.92
| 9 | 24545 | 24.84 | 18.4 | 18.72 | 12.93 | 8.91 | 6.41 | 4.81 | 3.94
| 10 | 35950 | 37.1 | 27.64 | 28.21 | 19.46 | 13.29 | 9.45 | 7.01 | 5.68
| 11 | 36314 | 36.83 | 27.48 | 28.03 | 19.42 | 13.31 | 9.51 | 7.06 | 5.72
| 12 | 36063 | 36.61 | 27.34 | 27.93 | 19.39 | 13.33 | 9.51 | 7.06 | 5.75
| 13 | 36218 | 36.7 | 27.44 | 28.03 | 19.48 | 13.43 | 9.59 | 7.09 | 5.76
LFS1S (Sta. 0+15; Offset +25') | 1 | 35905 | 36.25 | 25.8 | 26.2 | 17.96 | 12.52 | 9.01 | 6.75 | 5.37
| 2 | 12601 | 10.95 | 7.62 | 7.74 | 5.38 | 3.91 | 2.96 | 2.31 | 1.92
| 3 | 12762 | 10.64 | 7.46 | 7.59 | 5.31 | 3.86 | 2.93 | 2.3 | 1.93
| 4 | 12652 | 10.55 | 7.44 | 7.55 | 5.28 | 3.83 | 2.93 | 2.3 | 1.93
| 5 | 12648 | 10.53 | 7.45 | 7.57 | 5.3 | 3.86 | 2.94 | 2.3 | 1.92
| 6 | 24825 | 21.32 | 15.07 | 15.37 | 10.73 | 7.74 | 5.85 | 4.57 | 3.75
| 7 | 24843 | 21.07 | 14.94 | 15.21 | 10.7 | 7.72 | 5.85 | 4.55 | 3.73
| 8 | 24788 | 20.95 | 14.88 | 15.15 | 10.65 | 7.71 | 5.83 | 4.54 | 3.74
| 9 | 24949 | 20.92 | 14.84 | 15.17 | 10.68 | 7.74 | 5.87 | 4.57 | 3.75
| 10 | 36588 | 31.04 | 22.26 | 22.66 | 15.95 | 11.49 | 8.59 | 6.65 | 5.41
| 11 | 37179 | 30.84 | 22.08 | 22.54 | 15.89 | 11.52 | 8.62 | 6.7 | 5.43
| 12 | 36700 | 30.61 | 21.97 | 22.33 | 15.77 | 11.45 | 8.6 | 6.67 | 5.42
| 13 | 37031 | 30.55 | 21.94 | 22.34 | 15.79 | 11.49 | 8.62 | 6.7 | 5.45
Comments: Results are supposed to be reviewed by GDIT engineer.
Test Performed By: | Henry Fermin |  |  | Reviewed By:
Date: 06/29/2021 |  |  |  | Date:
Test Results
Location | Drop | Load, lbf | D0, mils | D1, mils | D2, mils | D3, mils | D4, mils | D5, mils | D6, mils | D7, mils
|  |  | 0 | -12 | 12 | 24 | 36 | 48 | 60 | 72
LFS1S (Sta. 0+30; Offset +5') | 1 | 35822 | 37.46 | 27.71 | 28.33 | 19.82 | 13.74 | 9.82 | 7.27 | 5.69
| 2 | 12619 | 10.86 | 7.83 | 8.01 | 5.67 | 4.09 | 3.08 | 2.4 | 2.03
| 3 | 12728 | 10.56 | 7.65 | 7.82 | 5.56 | 4.01 | 3.05 | 2.4 | 2.03
| 4 | 12699 | 10.45 | 7.6 | 7.77 | 5.53 | 3.99 | 3.04 | 2.39 | 2.02
| 5 | 12786 | 10.44 | 7.6 | 7.78 | 5.53 | 4.01 | 3.05 | 2.4 | 2.04
| 6 | 24785 | 21.17 | 15.45 | 15.85 | 11.22 | 8.03 | 6.05 | 4.71 | 3.88
| 7 | 24765 | 20.91 | 15.3 | 15.71 | 11.18 | 8.05 | 6.07 | 4.72 | 3.92
| 8 | 24817 | 20.87 | 15.28 | 15.67 | 11.16 | 8.02 | 6.08 | 4.73 | 3.92
| 9 | 24865 | 20.77 | 15.23 | 15.63 | 11.15 | 8.03 | 6.08 | 4.73 | 3.92
| 10 | 36476 | 31.15 | 23 | 23.65 | 16.88 | 12.07 | 9.02 | 6.96 | 5.66
| 11 | 36549 | 30.72 | 22.67 | 23.27 | 16.6 | 11.97 | 8.95 | 6.93 | 5.65
| 12 | 36337 | 30.42 | 22.45 | 23.04 | 16.47 | 11.86 | 8.9 | 6.9 | 5.62
| 13 | 36708 | 30.37 | 22.46 | 23.02 | 16.47 | 11.91 | 8.93 | 6.92 | 5.66
LFS1S (Sta. 0+30; Offset +15') | 1 | 35531 | 44.24 | 32.68 | 33.4 | 22.34 | 14.58 | 9.8 | 6.88 | 5.4
| 2 | 12493 | 12.95 | 9.55 | 9.61 | 6.6 | 4.54 | 3.23 | 2.41 | 1.99
| 3 | 12582 | 12.62 | 9.34 | 9.4 | 6.48 | 4.47 | 3.21 | 2.4 | 1.99
| 4 | 12566 | 12.44 | 9.2 | 9.3 | 6.42 | 4.45 | 3.19 | 2.4 | 1.98
| 5 | 12653 | 12.38 | 9.18 | 9.29 | 6.44 | 4.45 | 3.21 | 2.4 | 1.99
| 6 | 24539 | 25.76 | 19.08 | 19.52 | 13.34 | 9.06 | 6.42 | 4.73 | 3.85
| 7 | 24927 | 25.48 | 18.92 | 19.33 | 13.32 | 9.1 | 6.49 | 4.81 | 3.91
| 8 | 25097 | 25.25 | 18.79 | 19.2 | 13.29 | 9.1 | 6.5 | 4.81 | 3.92
| 9 | 24726 | 25.05 | 18.68 | 19.09 | 13.26 | 9.08 | 6.48 | 4.81 | 3.91
| 10 | 35998 | 37.32 | 27.99 | 28.69 | 19.89 | 13.58 | 9.59 | 7.01 | 5.64
| 11 | 35896 | 36.91 | 27.78 | 28.32 | 19.69 | 13.49 | 9.56 | 7 | 5.64
| 12 | 35967 | 36.88 | 27.79 | 28.38 | 19.8 | 13.63 | 9.65 | 7.07 | 5.71
| 13 | 36400 | 36.8 | 27.72 | 28.39 | 19.84 | 13.65 | 9.68 | 7.1 | 5.73
LFS1S (Sta. 0+30; Offset +25') | 1 | 35832 | 34.32 | 25.19 | 25.39 | 17.72 | 12.47 | 8.96 | 6.68 | 5.35
| 2 | 12535 | 10.32 | 7.46 | 7.5 | 5.33 | 3.92 | 2.94 | 2.27 | 1.92
| 3 | 12676 | 10.1 | 7.32 | 7.36 | 5.27 | 3.86 | 2.93 | 2.28 | 1.92
| 4 | 12730 | 10.01 | 7.28 | 7.33 | 5.24 | 3.84 | 2.91 | 2.27 | 1.9
| 5 | 12725 | 10.01 | 7.29 | 7.33 | 5.23 | 3.84 | 2.92 | 2.27 | 1.9
| 6 | 24914 | 20.38 | 14.87 | 15.08 | 10.69 | 7.78 | 5.84 | 4.53 | 3.73
| 7 | 25103 | 20.21 | 14.77 | 14.99 | 10.69 | 7.8 | 5.87 | 4.55 | 3.75
| 8 | 25066 | 20.14 | 14.77 | 14.95 | 10.68 | 7.8 | 5.86 | 4.54 | 3.76
| 9 | 25207 | 20.08 | 14.74 | 14.94 | 10.69 | 7.8 | 5.88 | 4.56 | 3.76
| 10 | 36467 | 29.77 | 21.99 | 22.29 | 15.94 | 11.58 | 8.61 | 6.62 | 5.44
| 11 | 36555 | 29.56 | 21.82 | 22.11 | 15.85 | 11.56 | 8.63 | 6.66 | 5.49
| 12 | 36738 | 29.45 | 21.73 | 22.07 | 15.85 | 11.59 | 8.64 | 6.68 | 5.49
| 13 | 36639 | 29.29 | 21.62 | 21.98 | 15.77 | 11.54 | 8.62 | 6.66 | 5.48
Comments: Results are supposed to be reviewed by GDIT engineer.
Test Performed By: | Henry Fermin |  |  | Reviewed By:
Date: 06/29/2021 |  |  |  | Date:
Note on A9: Christopher Tomlinson: P-152, P-154, P-209, P-306, P-307, P-401, P-403, P-501

## HWD Form - LFS2N
ASTM D4694 - Heavy Weight Deflectometer (HWD)
Project: TO5 CC9 |  |  | Plate Radius (in): 5.91
Date: 06/29/2021 |  |  | Number of Sensors: 8
Technician: Henry Fermin |  |  | Radial Offset of Sensors (in): 0, -12, 12, 24, 36, 48, 60, 72
Layer Material: P-401 |  |  | Ground Temperature (°F): 76 - 81
Test Item: LFS2N |  |  | Ambient Temperature (°F): 79 - 84
Test Results
Location | Drop | Load, lbf | D0, mils | D1, mils | D2, mils | D3, mils | D4, mils | D5, mils | D6, mils | D7, mils
|  |  | 0 | -12 | 12 | 24 | 36 | 48 | 60 | 72
LFS2N (Sta. 0+75; Offset -5') | 1 | 35837 | 27.37 | 20.32 | 20.69 | 15 | 11.06 | 8.31 | 6.45 | 5.25
| 2 | 12564 | 8.7 | 6.36 | 6.46 | 4.77 | 3.61 | 2.81 | 2.28 | 1.92
| 3 | 12613 | 8.54 | 6.27 | 6.36 | 4.7 | 3.58 | 2.8 | 2.24 | 1.91
| 4 | 12721 | 8.51 | 6.24 | 6.35 | 4.72 | 3.58 | 2.81 | 2.26 | 1.92
| 5 | 12711 | 8.48 | 6.24 | 6.33 | 4.71 | 3.56 | 2.81 | 2.26 | 1.91
| 6 | 25143 | 17.13 | 12.59 | 12.85 | 9.44 | 7.1 | 5.54 | 4.41 | 3.71
| 7 | 25185 | 17.01 | 12.54 | 12.76 | 9.43 | 7.11 | 5.55 | 4.45 | 3.73
| 8 | 25087 | 16.95 | 12.49 | 12.74 | 9.45 | 7.14 | 5.58 | 4.45 | 3.73
| 9 | 25199 | 16.83 | 12.42 | 12.7 | 9.4 | 7.11 | 5.54 | 4.44 | 3.71
| 10 | 36844 | 24.72 | 18.37 | 18.77 | 13.86 | 10.44 | 8.05 | 6.39 | 5.31
| 11 | 36509 | 24.5 | 18.18 | 18.61 | 13.74 | 10.34 | 8.05 | 6.39 | 5.34
| 12 | 36678 | 24.43 | 18.12 | 18.55 | 13.72 | 10.34 | 8.06 | 6.42 | 5.37
| 13 | 36902 | 24.4 | 18.1 | 18.59 | 13.74 | 10.38 | 8.08 | 6.43 | 5.36
LFS2N (Sta. 0+75; Offset -15') | 1 | 35779 | 32.98 | 25.07 | 25.43 | 18.35 | 13.17 | 9.59 | 7.13 | 5.65
| 2 | 12404 | 10.19 | 7.7 | 7.77 | 5.67 | 4.2 | 3.17 | 2.45 | 2.01
| 3 | 12456 | 9.98 | 7.55 | 7.62 | 5.6 | 4.13 | 3.16 | 2.43 | 2
| 4 | 12567 | 9.88 | 7.51 | 7.57 | 5.57 | 4.12 | 3.15 | 2.43 | 2
| 5 | 12507 | 9.82 | 7.46 | 7.55 | 5.54 | 4.12 | 3.13 | 2.41 | 1.99
| 6 | 25141 | 20.33 | 15.45 | 15.74 | 11.48 | 8.44 | 6.39 | 4.88 | 3.98
| 7 | 25252 | 20.07 | 15.29 | 15.51 | 11.39 | 8.42 | 6.39 | 4.9 | 4
| 8 | 25132 | 19.91 | 15.2 | 15.49 | 11.36 | 8.44 | 6.4 | 4.9 | 4
| 9 | 25202 | 19.85 | 15.16 | 15.45 | 11.37 | 8.43 | 6.42 | 4.92 | 4.03
| 10 | 36603 | 28.86 | 22.22 | 22.61 | 16.66 | 12.35 | 9.32 | 7.13 | 5.78
| 11 | 36622 | 28.66 | 22.09 | 22.47 | 16.61 | 12.36 | 9.35 | 7.17 | 5.82
| 12 | 36839 | 28.51 | 22 | 22.4 | 16.58 | 12.38 | 9.36 | 7.18 | 5.83
| 13 | 36944 | 28.54 | 22.04 | 22.4 | 16.63 | 12.39 | 9.38 | 7.21 | 5.85
LFS2N (Sta. 0+75; Offset -25') | 1 | 36773 | 26.96 | 20.45 | 20.71 | 15.66 | 11.82 | 9 | 6.99 | 5.64
| 2 | 12512 | 8.35 | 6.22 | 6.3 | 4.8 | 3.69 | 2.91 | 2.31 | 1.92
| 3 | 12435 | 8.23 | 6.15 | 6.18 | 4.76 | 3.65 | 2.89 | 2.3 | 1.91
| 4 | 12475 | 8.19 | 6.13 | 6.19 | 4.75 | 3.65 | 2.9 | 2.3 | 1.93
| 5 | 12446 | 8.19 | 6.13 | 6.2 | 4.76 | 3.66 | 2.89 | 2.29 | 1.91
| 6 | 25181 | 16.83 | 12.62 | 12.84 | 9.76 | 7.49 | 5.89 | 4.67 | 3.85
| 7 | 25569 | 16.8 | 12.64 | 12.86 | 9.83 | 7.57 | 5.97 | 4.72 | 3.9
| 8 | 25235 | 16.76 | 12.6 | 12.85 | 9.82 | 7.55 | 5.97 | 4.73 | 3.91
| 9 | 25168 | 16.69 | 12.56 | 12.8 | 9.8 | 7.52 | 5.95 | 4.69 | 3.87
| 10 | 37175 | 24.59 | 18.67 | 18.99 | 14.52 | 11.16 | 8.71 | 6.88 | 5.65
| 11 | 37546 | 24.34 | 18.49 | 18.82 | 14.41 | 11.09 | 8.71 | 6.9 | 5.65
| 12 | 37018 | 24.26 | 18.43 | 18.79 | 14.4 | 11.11 | 8.73 | 6.91 | 5.68
| 13 | 37597 | 24.33 | 18.51 | 18.86 | 14.48 | 11.13 | 8.76 | 6.93 | 5.7
Comments: Results are supposed to be reviewed by GDIT engineer.
Test Performed By: | Henry Fermin |  |  | Reviewed By:
Date: 06/29/2021 |  |  |  | Date:
Test Results
Location | Drop | Load, lbf | D0, mils | D1, mils | D2, mils | D3, mils | D4, mils | D5, mils | D6, mils | D7, mils
|  |  | 0 | -12 | 12 | 24 | 36 | 48 | 60 | 72
LFS2N (Sta. 0+90; Offset -5') | 1 | 36200 | 25.71 | 19.55 | 19.77 | 14.79 | 11.14 | 8.5 | 6.63 | 5.4
| 2 | 12612 | 8.09 | 6.04 | 6.09 | 4.63 | 3.57 | 2.82 | 2.26 | 1.91
| 3 | 12638 | 8 | 5.97 | 6.04 | 4.58 | 3.52 | 2.79 | 2.25 | 1.9
| 4 | 12606 | 7.91 | 5.92 | 5.97 | 4.56 | 3.52 | 2.79 | 2.24 | 1.89
| 5 | 12699 | 7.95 | 5.94 | 6 | 4.57 | 3.53 | 2.79 | 2.25 | 1.9
| 6 | 25155 | 16.06 | 12.03 | 12.27 | 9.24 | 7.07 | 5.6 | 4.47 | 3.75
| 7 | 25001 | 15.98 | 12.02 | 12.19 | 9.23 | 7.07 | 5.59 | 4.47 | 3.76
| 8 | 25163 | 15.93 | 12 | 12.2 | 9.27 | 7.11 | 5.64 | 4.5 | 3.78
| 9 | 25226 | 15.87 | 11.97 | 12.13 | 9.23 | 7.07 | 5.61 | 4.48 | 3.76
| 10 | 37102 | 23.31 | 17.69 | 17.99 | 13.64 | 10.43 | 8.19 | 6.51 | 5.42
| 11 | 37114 | 23.13 | 17.54 | 17.81 | 13.51 | 10.36 | 8.14 | 6.49 | 5.43
| 12 | 37154 | 23.12 | 17.51 | 17.81 | 13.53 | 10.39 | 8.17 | 6.52 | 5.43
| 13 | 36915 | 23.06 | 17.49 | 17.79 | 13.52 | 10.39 | 8.2 | 6.54 | 5.46
LFS2N (Sta. 0+90; Offset -15') | 1 | 35986 | 31.39 | 24.01 | 24.65 | 18.25 | 13.31 | 9.83 | 7.28 | 5.82
| 2 | 12476 | 9.73 | 7.4 | 7.55 | 5.66 | 4.23 | 3.22 | 2.47 | 2.03
| 3 | 12515 | 9.56 | 7.28 | 7.42 | 5.58 | 4.16 | 3.19 | 2.45 | 2.04
| 4 | 12593 | 9.51 | 7.27 | 7.41 | 5.59 | 4.18 | 3.21 | 2.47 | 2.07
| 5 | 12617 | 9.47 | 7.25 | 7.4 | 5.57 | 4.18 | 3.22 | 2.47 | 2.05
| 6 | 25231 | 19.47 | 14.88 | 15.31 | 11.43 | 8.51 | 6.48 | 4.95 | 4.08
| 7 | 25174 | 19.28 | 14.79 | 15.19 | 11.39 | 8.51 | 6.5 | 4.98 | 4.09
| 8 | 25010 | 19.13 | 14.71 | 15.11 | 11.35 | 8.48 | 6.5 | 4.97 | 4.1
| 9 | 25346 | 19.11 | 14.72 | 15.09 | 11.37 | 8.51 | 6.52 | 5 | 4.1
| 10 | 36873 | 27.87 | 21.6 | 22.15 | 16.67 | 12.49 | 9.5 | 7.26 | 5.92
| 11 | 37260 | 27.74 | 21.53 | 22.06 | 16.64 | 12.51 | 9.53 | 7.3 | 5.96
| 12 | 36843 | 27.57 | 21.46 | 21.98 | 16.62 | 12.51 | 9.53 | 7.31 | 5.98
| 13 | 37086 | 27.62 | 21.49 | 22 | 16.65 | 12.55 | 9.55 | 7.34 | 5.99
LFS2N (Sta. 0+90; Offset -25') | 1 | 37135 | 25.83 | 19.81 | 20 | 15.15 | 11.53 | 8.85 | 6.85 | 5.55
| 2 | 12406 | 7.99 | 5.99 | 6.07 | 4.64 | 3.6 | 2.84 | 2.26 | 1.9
| 3 | 12441 | 7.87 | 5.92 | 5.99 | 4.58 | 3.56 | 2.8 | 2.26 | 1.88
| 4 | 12475 | 7.83 | 5.91 | 6 | 4.59 | 3.59 | 2.83 | 2.26 | 1.9
| 5 | 12477 | 7.86 | 5.94 | 6.01 | 4.61 | 3.59 | 2.84 | 2.28 | 1.9
| 6 | 25419 | 16.18 | 12.29 | 12.45 | 9.52 | 7.36 | 5.83 | 4.6 | 3.82
| 7 | 25351 | 16.07 | 12.19 | 12.39 | 9.49 | 7.37 | 5.85 | 4.63 | 3.84
| 8 | 25251 | 16.01 | 12.16 | 12.36 | 9.49 | 7.35 | 5.83 | 4.62 | 3.83
| 9 | 25291 | 16.03 | 12.18 | 12.4 | 9.52 | 7.39 | 5.85 | 4.64 | 3.86
| 10 | 37201 | 23.57 | 18.04 | 18.36 | 14.07 | 10.89 | 8.55 | 6.76 | 5.58
| 11 | 37729 | 23.4 | 17.93 | 18.22 | 13.99 | 10.83 | 8.53 | 6.76 | 5.59
| 12 | 37481 | 23.34 | 17.88 | 18.2 | 13.99 | 10.85 | 8.57 | 6.79 | 5.62
| 13 | 37184 | 23.27 | 17.84 | 18.14 | 13.93 | 10.83 | 8.55 | 6.78 | 5.61
Comments: Results are supposed to be reviewed by GDIT engineer.
Test Performed By: | Henry Fermin |  |  | Reviewed By:
Date: 06/29/2021 |  |  |  | Date:
Note on A9: Christopher Tomlinson: P-152, P-154, P-209, P-306, P-307, P-401, P-403, P-501

## HWD Form - LFS2S
ASTM D4694 - Heavy Weight Deflectometer (HWD)
Project: TO5 CC9 |  |  | Plate Radius (in): 5.91
Date: 06/29/2021 |  |  | Number of Sensors: 8
Technician: Henry Fermin |  |  | Radial Offset of Sensors (in): 0, -12, 12, 24, 36, 48, 60, 72
Layer Material: P-401 |  |  | Ground Temperature (°F): 81 - 82
Test Item: LFS2S |  |  | Ambient Temperature (°F): 84 - 85
Test Results
Location | Drop | Load, lbf | D0, mils | D1, mils | D2, mils | D3, mils | D4, mils | D5, mils | D6, mils | D7, mils
|  |  | 0 | -12 | 12 | 24 | 36 | 48 | 60 | 72
LFS2S (Sta. 0+75; Offset +5') | 1 | 35935 | 35.17 | 25.42 | 25.8 | 17.6 | 12.17 | 8.94 | 6.84 | 5.59
| 2 | 12645 | 10.63 | 7.53 | 7.68 | 5.35 | 3.89 | 3.01 | 2.39 | 2.03
| 3 | 12689 | 10.39 | 7.38 | 7.58 | 5.31 | 3.86 | 2.99 | 2.39 | 2.04
| 4 | 12783 | 10.31 | 7.36 | 7.53 | 5.29 | 3.86 | 2.99 | 2.38 | 2.03
| 5 | 12761 | 10.28 | 7.35 | 7.55 | 5.3 | 3.86 | 2.99 | 2.37 | 2.02
| 6 | 24776 | 20.55 | 14.74 | 15.15 | 10.55 | 7.6 | 5.84 | 4.63 | 3.86
| 7 | 24914 | 20.47 | 14.72 | 15.1 | 10.58 | 7.62 | 5.87 | 4.64 | 3.88
| 8 | 24757 | 20.35 | 14.72 | 15.04 | 10.56 | 7.63 | 5.86 | 4.63 | 3.87
| 9 | 24826 | 20.35 | 14.72 | 15.07 | 10.62 | 7.66 | 5.89 | 4.66 | 3.9
| 10 | 36585 | 30.14 | 21.95 | 22.43 | 15.74 | 11.29 | 8.59 | 6.76 | 5.62
| 11 | 36283 | 29.83 | 21.73 | 22.19 | 15.62 | 11.25 | 8.58 | 6.75 | 5.63
| 12 | 36831 | 29.75 | 21.69 | 22.13 | 15.61 | 11.27 | 8.6 | 6.78 | 5.63
| 13 | 36839 | 29.77 | 21.74 | 22.21 | 15.68 | 11.32 | 8.62 | 6.8 | 5.64
LFS2S (Sta. 0+75; Offset +15') | 1 | 35432 | 42.96 | 32.36 | 32.68 | 22.21 | 14.81 | 10.16 | 7.33 | 5.76
| 2 | 12505 | 12.65 | 9.41 | 9.53 | 6.56 | 4.55 | 3.34 | 2.55 | 2.11
| 3 | 12601 | 12.3 | 9.18 | 9.27 | 6.41 | 4.51 | 3.29 | 2.52 | 2.08
| 4 | 12605 | 12.15 | 9.09 | 9.16 | 6.37 | 4.47 | 3.29 | 2.5 | 2.07
| 5 | 12672 | 12.05 | 9.03 | 9.14 | 6.36 | 4.47 | 3.29 | 2.53 | 2.08
| 6 | 24753 | 24.83 | 18.65 | 18.94 | 13.13 | 9.1 | 6.61 | 5.02 | 4.08
| 7 | 24715 | 24.43 | 18.4 | 18.71 | 13.06 | 9.1 | 6.66 | 5.06 | 4.1
| 8 | 24680 | 24.22 | 18.32 | 18.55 | 13.01 | 9.07 | 6.64 | 5.05 | 4.09
| 9 | 24766 | 24.09 | 18.24 | 18.51 | 13 | 9.12 | 6.67 | 5.08 | 4.13
| 10 | 36316 | 35.69 | 27.17 | 27.58 | 19.43 | 13.59 | 9.86 | 7.46 | 6
| 11 | 36200 | 35.26 | 26.89 | 27.26 | 19.27 | 13.51 | 9.84 | 7.46 | 6.01
| 12 | 36712 | 35.1 | 26.82 | 27.2 | 19.28 | 13.56 | 9.88 | 7.49 | 6.04
| 13 | 36695 | 34.97 | 26.75 | 27.1 | 19.23 | 13.53 | 9.89 | 7.49 | 6.04
LFS2S (Sta. 0+75; Offset +25') | 1 | 35863 | 35.67 | 26.06 | 26.55 | 18.12 | 12.53 | 9.05 | 6.87 | 5.52
| 2 | 12510 | 10.65 | 7.64 | 7.78 | 5.41 | 3.91 | 2.98 | 2.33 | 1.95
| 3 | 12618 | 10.4 | 7.54 | 7.67 | 5.35 | 3.88 | 2.96 | 2.31 | 1.95
| 4 | 12646 | 10.38 | 7.52 | 7.69 | 5.36 | 3.89 | 2.97 | 2.32 | 1.95
| 5 | 12849 | 10.33 | 7.5 | 7.63 | 5.35 | 3.88 | 2.96 | 2.33 | 1.95
| 6 | 25265 | 21.04 | 15.32 | 15.68 | 10.93 | 7.86 | 5.96 | 4.68 | 3.86
| 7 | 24998 | 20.86 | 15.21 | 15.59 | 10.92 | 7.9 | 5.99 | 4.7 | 3.87
| 8 | 25017 | 20.86 | 15.25 | 15.61 | 10.96 | 7.95 | 6.02 | 4.71 | 3.89
| 9 | 24976 | 20.76 | 15.23 | 15.57 | 10.94 | 7.95 | 6.02 | 4.71 | 3.89
| 10 | 36436 | 30.62 | 22.55 | 23.05 | 16.2 | 11.69 | 8.76 | 6.84 | 5.62
| 11 | 36590 | 30.36 | 22.37 | 22.85 | 16.1 | 11.62 | 8.77 | 6.86 | 5.65
| 12 | 36411 | 30.25 | 22.32 | 22.79 | 16.09 | 11.66 | 8.78 | 6.88 | 5.66
| 13 | 36765 | 30.33 | 22.39 | 22.83 | 16.13 | 11.69 | 8.81 | 6.9 | 5.68
Comments: Results are supposed to be reviewed by GDIT engineer.
Test Performed By: | Henry Fermin |  |  | Reviewed By:
Date: 06/29/2021 |  |  |  | Date:
Test Results
Location | Drop | Load, lbf | D0, mils | D1, mils | D2, mils | D3, mils | D4, mils | D5, mils | D6, mils | D7, mils
|  |  | 0 | -12 | 12 | 24 | 36 | 48 | 60 | 72
LFS2S (Sta. 0+90; Offset +5') | 1 | 36193 | 33.03 | 24.31 | 24.69 | 17.17 | 12.01 | 8.86 | 6.76 | 5.51
| 2 | 12743 | 10.14 | 7.32 | 7.49 | 5.3 | 3.88 | 2.99 | 2.35 | 2
| 3 | 12774 | 9.91 | 7.21 | 7.37 | 5.25 | 3.84 | 2.97 | 2.36 | 2
| 4 | 12750 | 9.86 | 7.17 | 7.35 | 5.25 | 3.83 | 2.96 | 2.35 | 2
| 5 | 12794 | 9.8 | 7.15 | 7.34 | 5.22 | 3.82 | 2.96 | 2.35 | 1.99
| 6 | 24969 | 19.58 | 14.33 | 14.68 | 10.4 | 7.55 | 5.81 | 4.58 | 3.82
| 7 | 24881 | 19.5 | 14.31 | 14.66 | 10.43 | 7.6 | 5.86 | 4.61 | 3.85
| 8 | 24913 | 19.36 | 14.23 | 14.54 | 10.38 | 7.55 | 5.81 | 4.59 | 3.82
| 9 | 24965 | 19.4 | 14.3 | 14.62 | 10.45 | 7.6 | 5.85 | 4.61 | 3.86
| 10 | 36607 | 28.71 | 21.2 | 21.71 | 15.46 | 11.21 | 8.54 | 6.71 | 5.57
| 11 | 36881 | 28.36 | 20.98 | 21.46 | 15.33 | 11.16 | 8.51 | 6.7 | 5.57
| 12 | 36747 | 28.32 | 20.94 | 21.45 | 15.35 | 11.18 | 8.55 | 6.71 | 5.6
| 13 | 36645 | 28.16 | 20.85 | 21.32 | 15.25 | 11.11 | 8.5 | 6.69 | 5.57
LFS2S (Sta. 0+90; Offset +15') | 1 | 35755 | 40.56 | 30.73 | 31.36 | 21.54 | 14.55 | 10.07 | 7.27 | 5.71
| 2 | 12552 | 11.96 | 9.01 | 9.16 | 6.42 | 4.55 | 3.32 | 2.52 | 2.1
| 3 | 12709 | 11.69 | 8.86 | 8.96 | 6.33 | 4.51 | 3.32 | 2.52 | 2.11
| 4 | 12723 | 11.56 | 8.77 | 8.9 | 6.29 | 4.49 | 3.31 | 2.52 | 2.09
| 5 | 12710 | 11.48 | 8.73 | 8.85 | 6.27 | 4.47 | 3.29 | 2.51 | 2.08
| 6 | 24919 | 23.82 | 18.13 | 18.49 | 13 | 9.12 | 6.64 | 5.03 | 4.1
| 7 | 24844 | 23.46 | 17.9 | 18.31 | 12.94 | 9.13 | 6.7 | 5.07 | 4.13
| 8 | 24875 | 23.2 | 17.78 | 18.1 | 12.88 | 9.13 | 6.69 | 5.07 | 4.13
| 9 | 24828 | 23.1 | 17.71 | 18.09 | 12.87 | 9.12 | 6.71 | 5.09 | 4.15
| 10 | 36301 | 34.29 | 26.41 | 26.98 | 19.22 | 13.58 | 9.87 | 7.42 | 6.01
| 11 | 36655 | 33.94 | 26.18 | 26.79 | 19.15 | 13.6 | 9.91 | 7.45 | 6.03
| 12 | 36205 | 33.81 | 26.14 | 26.7 | 19.1 | 13.62 | 9.91 | 7.47 | 6.04
| 13 | 36561 | 33.71 | 26.05 | 26.69 | 19.13 | 13.66 | 9.95 | 7.51 | 6.06
LFS2S (Sta. 0+90; Offset +25') | 1 | 35875 | 33.75 | 25.06 | 25.12 | 17.5 | 12.21 | 8.93 | 6.78 | 5.48
| 2 | 12665 | 10.2 | 7.46 | 7.48 | 5.31 | 3.91 | 2.98 | 2.32 | 1.95
| 3 | 12750 | 10.02 | 7.36 | 7.39 | 5.27 | 3.88 | 2.98 | 2.34 | 1.98
| 4 | 12691 | 9.92 | 7.3 | 7.31 | 5.24 | 3.85 | 2.95 | 2.31 | 1.96
| 5 | 12777 | 9.9 | 7.3 | 7.35 | 5.27 | 3.86 | 2.96 | 2.33 | 1.97
| 6 | 25008 | 20.06 | 14.8 | 14.96 | 10.63 | 7.7 | 5.91 | 4.64 | 3.84
| 7 | 24823 | 19.85 | 14.7 | 14.84 | 10.61 | 7.74 | 5.92 | 4.64 | 3.86
| 8 | 24862 | 19.79 | 14.64 | 14.84 | 10.63 | 7.76 | 5.95 | 4.67 | 3.88
| 9 | 24936 | 19.77 | 14.67 | 14.87 | 10.64 | 7.76 | 5.96 | 4.68 | 3.89
| 10 | 36710 | 29.14 | 21.73 | 22.02 | 15.76 | 11.44 | 8.7 | 6.79 | 5.59
| 11 | 36580 | 28.86 | 21.53 | 21.8 | 15.65 | 11.38 | 8.69 | 6.8 | 5.63
| 12 | 36788 | 28.81 | 21.5 | 21.77 | 15.65 | 11.44 | 8.68 | 6.83 | 5.64
| 13 | 36499 | 28.69 | 21.43 | 21.68 | 15.59 | 11.35 | 8.67 | 6.81 | 5.61
Comments: Results are supposed to be reviewed by GDIT engineer.
Test Performed By: | Henry Fermin |  |  | Reviewed By:
Date: 06/29/2021 |  |  |  | Date:
Note on A9: Christopher Tomlinson: P-152, P-154, P-209, P-306, P-307, P-401, P-403, P-501

## HWD Form - LFC3N
ASTM D4694 - Heavy Weight Deflectometer (HWD)
Project: TO5 CC9 |  |  | Plate Radius (in): 5.91
Date: 06/29/2021 |  |  | Number of Sensors: 8
Technician: Henry Fermin |  |  | Radial Offset of Sensors (in): 0, -12, 12, 24, 36, 48, 60, 72
Layer Material: P-401 |  |  | Ground Temperature (°F): 76 - 81
Test Item: LFC3N |  |  | Ambient Temperature (°F): 79 - 84
Test Results
Location | Drop | Load, lbf | D0, mils | D1, mils | D2, mils | D3, mils | D4, mils | D5, mils | D6, mils | D7, mils
|  |  | 0 | -12 | 12 | 24 | 36 | 48 | 60 | 72
LFC3N (Sta. 1+35; Offset -5') | 1 | 34528 | 69.8 | 47.68 | 48.83 | 28.77 | 17.09 | 10.99 | 7.86 | 6.21
| 2 | 12317 | 18.19 | 12.09 | 12.44 | 7.38 | 4.67 | 3.34 | 2.58 | 2.18
| 3 | 12425 | 17.45 | 11.72 | 12.04 | 7.27 | 4.64 | 3.32 | 2.59 | 2.17
| 4 | 12486 | 17.23 | 11.62 | 11.96 | 7.24 | 4.63 | 3.34 | 2.6 | 2.19
| 5 | 12412 | 17.14 | 11.58 | 11.9 | 7.22 | 4.61 | 3.32 | 2.58 | 2.17
| 6 | 24570 | 36.24 | 24.74 | 25.5 | 15.57 | 9.86 | 6.92 | 5.29 | 4.35
| 7 | 24710 | 35.41 | 24.32 | 25.09 | 15.47 | 9.86 | 6.94 | 5.3 | 4.37
| 8 | 24843 | 34.98 | 24.12 | 24.92 | 15.41 | 9.86 | 6.94 | 5.3 | 4.37
| 9 | 24811 | 34.98 | 24.22 | 24.87 | 15.44 | 9.89 | 6.97 | 5.31 | 4.39
| 10 | 35691 | 50.87 | 35.49 | 36.49 | 22.85 | 14.74 | 10.26 | 7.8 | 6.37
| 11 | 35494 | 50.52 | 35.3 | 36.29 | 22.78 | 14.77 | 10.32 | 7.84 | 6.41
| 12 | 35950 | 50.55 | 35.44 | 36.37 | 22.87 | 14.8 | 10.38 | 7.9 | 6.47
| 13 | 35826 | 50.22 | 35.31 | 36.12 | 22.75 | 14.74 | 10.34 | 7.87 | 6.44
LFC3N (Sta. 1+35; Offset -15') | 1 | 33771 | 82.56 | 58.28 | 60.27 | 36.68 | 21.94 | 13.67 | 9.35 | 7.19
| 2 | 12019 | 25.65 | 17.51 | 18.32 | 10.88 | 6.61 | 4.39 | 3.18 | 2.55
| 3 | 12052 | 25.18 | 17.24 | 18.02 | 10.74 | 6.54 | 4.35 | 3.18 | 2.55
| 4 | 12136 | 25 | 17.17 | 17.93 | 10.67 | 6.46 | 4.32 | 3.16 | 2.52
| 5 | 12094 | 24.97 | 17.13 | 17.92 | 10.71 | 6.48 | 4.33 | 3.18 | 2.56
| 6 | 24051 | 53.43 | 37.82 | 39.38 | 23.99 | 14.43 | 9.26 | 6.48 | 5.1
| 7 | 24283 | 53.36 | 37.98 | 39.5 | 24.21 | 14.65 | 9.4 | 6.59 | 5.17
| 8 | 24108 | 53.42 | 38 | 39.55 | 24.22 | 14.61 | 9.36 | 6.56 | 5.15
| 9 | 24379 | 53.32 | 38.02 | 39.51 | 24.22 | 14.65 | 9.37 | 6.57 | 5.13
| 10 | 34071 | 75.68 | 54.75 | 56.88 | 35.42 | 21.64 | 13.74 | 9.49 | 7.36
| 11 | 34362 | 76.9 | 55.74 | 57.7 | 35.93 | 21.92 | 13.91 | 9.6 | 7.43
| 12 | 34396 | 76.89 | 55.73 | 57.77 | 35.96 | 21.95 | 13.93 | 9.61 | 7.44
| 13 | 34447 | 76.92 | 55.79 | 57.74 | 35.92 | 21.99 | 13.93 | 9.61 | 7.42
LFC3N (Sta. 1+35; Offset -25') | 1 | 35018 | 69.46 | 47.89 | 48.97 | 28.75 | 17.14 | 11.02 | 8.01 | 6.44
| 2 | 12204 | 18 | 12.14 | 12.39 | 7.38 | 4.73 | 3.37 | 2.63 | 2.21
| 3 | 12368 | 17.25 | 11.73 | 11.96 | 7.18 | 4.63 | 3.34 | 2.6 | 2.19
| 4 | 12342 | 16.99 | 11.62 | 11.86 | 7.17 | 4.6 | 3.32 | 2.6 | 2.17
| 5 | 12337 | 16.89 | 11.59 | 11.8 | 7.15 | 4.58 | 3.3 | 2.59 | 2.17
| 6 | 24805 | 36.22 | 25.06 | 25.6 | 15.59 | 9.96 | 6.99 | 5.41 | 4.47
| 7 | 24971 | 35.53 | 24.66 | 25.34 | 15.58 | 10.08 | 7.08 | 5.47 | 4.53
| 8 | 24999 | 35.23 | 24.58 | 25.19 | 15.57 | 10.08 | 7.07 | 5.46 | 4.55
| 9 | 24907 | 35.1 | 24.5 | 25.2 | 15.58 | 10.11 | 7.08 | 5.49 | 4.55
| 10 | 36273 | 51.22 | 36.07 | 36.98 | 23.03 | 14.92 | 10.43 | 8.02 | 6.61
| 11 | 36485 | 50.92 | 35.96 | 36.82 | 23.07 | 14.94 | 10.47 | 8.07 | 6.66
| 12 | 36321 | 50.73 | 35.93 | 36.74 | 23.1 | 14.97 | 10.53 | 8.1 | 6.7
| 13 | 36588 | 50.71 | 35.97 | 36.79 | 23.14 | 14.99 | 10.53 | 8.09 | 6.69
Comments: Results are supposed to be reviewed by GDIT engineer.
Test Performed By: | Henry Fermin |  |  | Reviewed By:
Date: 06/29/2021 |  |  |  | Date:
Test Results
Location | Drop | Load, lbf | D0, mils | D1, mils | D2, mils | D3, mils | D4, mils | D5, mils | D6, mils | D7, mils
|  |  | 0 | -12 | 12 | 24 | 36 | 48 | 60 | 72
LFC3N (Sta. 1+50; Offset -5') | 1 | 34885 | 66.27 | 45.99 | 46.26 | 27.2 | 16.23 | 10.4 | 7.47 | 6
| 2 | 12380 | 17.36 | 11.69 | 11.86 | 6.96 | 4.37 | 3.15 | 2.44 | 2.07
| 3 | 12444 | 16.68 | 11.36 | 11.49 | 6.84 | 4.34 | 3.13 | 2.47 | 2.09
| 4 | 12582 | 16.49 | 11.3 | 11.42 | 6.83 | 4.34 | 3.14 | 2.45 | 2.1
| 5 | 12552 | 16.38 | 11.26 | 11.42 | 6.85 | 4.37 | 3.15 | 2.47 | 2.11
| 6 | 24602 | 34.43 | 23.8 | 24.15 | 14.6 | 9.2 | 6.47 | 4.99 | 4.18
| 7 | 25019 | 33.96 | 23.58 | 23.96 | 14.62 | 9.3 | 6.58 | 5.06 | 4.24
| 8 | 25033 | 33.59 | 23.39 | 23.8 | 14.58 | 9.29 | 6.58 | 5.06 | 4.24
| 9 | 24721 | 33.26 | 23.2 | 23.62 | 14.55 | 9.25 | 6.55 | 5.04 | 4.23
| 10 | 35900 | 48.4 | 34.05 | 34.64 | 21.49 | 13.78 | 9.67 | 7.4 | 6.15
| 11 | 35864 | 47.97 | 33.78 | 34.34 | 21.33 | 13.75 | 9.65 | 7.4 | 6.16
| 12 | 35738 | 47.59 | 33.52 | 34.09 | 21.23 | 13.66 | 9.61 | 7.38 | 6.16
| 13 | 35802 | 47.48 | 33.51 | 34.04 | 21.23 | 13.68 | 9.65 | 7.4 | 6.16
LFC3N (Sta. 1+50; Offset -15') | 1 | 32603 | 117.73 | 76.6 | 78.48 | 42.32 | 22.08 | 12.1 | 7.66 | 5.94
| 2 | 12016 | 25.58 | 16.55 | 16.91 | 9.53 | 5.73 | 3.86 | 2.85 | 2.33
| 3 | 12022 | 23.87 | 15.74 | 16.08 | 9.31 | 5.69 | 3.87 | 2.87 | 2.38
| 4 | 12048 | 23.33 | 15.51 | 15.84 | 9.25 | 5.67 | 3.87 | 2.87 | 2.36
| 5 | 12149 | 22.97 | 15.35 | 15.67 | 9.19 | 5.64 | 3.85 | 2.85 | 2.33
| 6 | 23922 | 52.16 | 35.41 | 36.29 | 21.29 | 12.7 | 8.21 | 5.84 | 4.69
| 7 | 24323 | 50.34 | 34.58 | 35.58 | 21.26 | 12.91 | 8.38 | 5.96 | 4.77
| 8 | 24079 | 49.66 | 34.38 | 35.3 | 21.25 | 12.96 | 8.44 | 6.02 | 4.8
| 9 | 24425 | 49.28 | 34.38 | 35.17 | 21.29 | 13.01 | 8.49 | 6.05 | 4.83
| 10 | 35095 | 73.01 | 51.77 | 52.99 | 32.42 | 19.78 | 12.64 | 8.79 | 6.96
| 11 | 34671 | 72.51 | 51.91 | 52.73 | 32.53 | 19.98 | 12.82 | 8.94 | 7.07
| 12 | 34818 | 72.19 | 51.95 | 52.72 | 32.62 | 20.1 | 12.9 | 8.98 | 7.1
| 13 | 34865 | 71.79 | 51.75 | 52.72 | 32.84 | 20.14 | 12.98 | 9.02 | 7.13
LFC3N (Sta. 1+50; Offset -25') | 1 | 34803 | 71.68 | 49.13 | 49.84 | 29.57 | 17.78 | 11.59 | 8.25 | 6.55
| 2 | 12434 | 18.66 | 12.53 | 12.73 | 7.55 | 4.81 | 3.45 | 2.64 | 2.2
| 3 | 12412 | 17.96 | 12.17 | 12.32 | 7.39 | 4.74 | 3.41 | 2.61 | 2.18
| 4 | 12460 | 17.78 | 12.14 | 12.3 | 7.39 | 4.75 | 3.4 | 2.62 | 2.19
| 5 | 12494 | 17.6 | 12.03 | 12.21 | 7.36 | 4.72 | 3.4 | 2.61 | 2.19
| 6 | 24840 | 37.32 | 25.77 | 26.13 | 15.99 | 10.23 | 7.18 | 5.46 | 4.49
| 7 | 24620 | 36.65 | 25.35 | 25.9 | 16.01 | 10.29 | 7.25 | 5.52 | 4.56
| 8 | 25049 | 36.45 | 25.36 | 25.9 | 16.06 | 10.37 | 7.3 | 5.41 | 4.58
| 9 | 24840 | 36.26 | 25.29 | 25.78 | 16.04 | 10.38 | 7.3 | 5.46 | 4.59
| 10 | 36127 | 52.66 | 36.98 | 37.81 | 23.77 | 15.47 | 10.84 | 8.05 | 6.71
| 11 | 36328 | 52.38 | 36.92 | 37.61 | 23.71 | 15.39 | 10.83 | 8.19 | 6.72
| 12 | 36352 | 52.2 | 36.91 | 37.54 | 23.75 | 15.41 | 10.87 | 8.22 | 6.74
| 13 | 36386 | 52.3 | 37.01 | 37.7 | 23.86 | 15.5 | 10.92 | 8.26 | 6.77
Comments: Results are supposed to be reviewed by GDIT engineer.
Test Performed By: | Henry Fermin |  |  | Reviewed By:
Date: 06/29/2021 |  |  |  | Date:
Note on A9: Christopher Tomlinson: P-152, P-154, P-209, P-306, P-307, P-401, P-403, P-501

## HWD Form - LFC3S
ASTM D4694 - Heavy Weight Deflectometer (HWD)
Project: TO5 CC9 |  |  | Plate Radius (in): 5.91
Date: 06/29/2021 |  |  | Number of Sensors: 8
Technician: Henry Fermin |  |  | Radial Offset of Sensors (in): 0, -12, 12, 24, 36, 48, 60, 72
Layer Material: P-401 |  |  | Ground Temperature (°F): 81 - 82
Test Item: LFC3S |  |  | Ambient Temperature (°F): 84 - 85
Test Results
Location | Drop | Load, lbf | D0, mils | D1, mils | D2, mils | D3, mils | D4, mils | D5, mils | D6, mils | D7, mils
|  |  | 0 | -12 | 12 | 24 | 36 | 48 | 60 | 72
LFC3S (Sta. 1+35; Offset +5') | 1 | 34385 | 73.69 | 48.26 | 49.06 | 27.67 | 16.13 | 10.51 | 7.69 | 6.16
| 2 | 12531 | 18.9 | 11.96 | 12.25 | 7 | 4.4 | 3.23 | 2.55 | 2.15
| 3 | 12483 | 18.06 | 11.61 | 11.88 | 6.89 | 4.38 | 3.21 | 2.55 | 2.14
| 4 | 12504 | 17.84 | 11.53 | 11.81 | 6.87 | 4.39 | 3.22 | 2.54 | 2.15
| 5 | 12582 | 17.69 | 11.49 | 11.78 | 6.88 | 4.39 | 3.21 | 2.54 | 2.15
| 6 | 24336 | 36.73 | 24.2 | 24.84 | 14.64 | 9.2 | 6.55 | 5.09 | 4.23
| 7 | 24630 | 36.08 | 23.93 | 24.6 | 14.61 | 9.27 | 6.62 | 5.12 | 4.26
| 8 | 24318 | 35.62 | 23.74 | 24.31 | 14.52 | 9.24 | 6.57 | 5.09 | 4.23
| 9 | 24457 | 35.36 | 23.63 | 24.25 | 14.53 | 9.25 | 6.59 | 5.11 | 4.25
| 10 | 35522 | 52.03 | 35.23 | 35.96 | 21.8 | 13.9 | 9.81 | 7.57 | 6.24
| 11 | 35574 | 51.66 | 35.07 | 35.75 | 21.73 | 13.87 | 9.85 | 7.59 | 6.27
| 12 | 35589 | 51.41 | 34.93 | 35.67 | 21.72 | 13.9 | 9.86 | 7.6 | 6.28
| 13 | 35857 | 51.3 | 34.88 | 35.61 | 21.69 | 13.88 | 9.84 | 7.61 | 6.26
LFC3S (Sta. 1+35; Offset +15') | 1 | 32849 | 101.85 | 63.37 | 66.41 | 35.3 | 18.17 | 10.01 | 6.65 | 5.36
| 2 | 12325 | 23.43 | 14.49 | 15.01 | 8.34 | 4.98 | 3.39 | 2.59 | 2.16
| 3 | 12430 | 21.9 | 13.85 | 14.26 | 8.15 | 4.93 | 3.4 | 2.59 | 2.16
| 4 | 12500 | 21.37 | 13.63 | 14.04 | 8.09 | 4.92 | 3.39 | 2.59 | 2.15
| 5 | 12437 | 21.02 | 13.49 | 13.91 | 8.05 | 4.91 | 3.41 | 2.6 | 2.18
| 6 | 24231 | 46.32 | 30.06 | 31.45 | 18.06 | 10.66 | 6.96 | 5.14 | 4.25
| 7 | 24156 | 44.42 | 29.18 | 30.6 | 17.87 | 10.73 | 7.04 | 5.21 | 4.28
| 8 | 24538 | 43.72 | 28.91 | 30.28 | 17.82 | 10.75 | 7.08 | 5.25 | 4.3
| 9 | 24506 | 43.05 | 28.64 | 29.99 | 17.8 | 10.81 | 7.12 | 5.27 | 4.31
| 10 | 34772 | 63.39 | 42.87 | 44.86 | 26.81 | 16.12 | 10.42 | 7.59 | 6.15
| 11 | 34982 | 63.25 | 42.97 | 45.08 | 27.1 | 16.46 | 10.67 | 7.77 | 6.31
| 12 | 34794 | 62.29 | 42.55 | 44.39 | 26.85 | 16.35 | 10.64 | 7.77 | 6.3
| 13 | 35000 | 62.08 | 42.56 | 44.36 | 26.92 | 16.45 | 10.72 | 7.82 | 6.34
LFC3S (Sta. 1+35; Offset +25') | 1 | 34331 | 72 | 47.41 | 48.15 | 26.79 | 15.33 | 9.82 | 7.09 | 5.71
| 2 | 12447 | 19.24 | 12.31 | 12.56 | 7.04 | 4.28 | 3.04 | 2.37 | 1.99
| 3 | 12531 | 18.48 | 12 | 12.2 | 6.95 | 4.24 | 3.04 | 2.37 | 1.99
| 4 | 12515 | 18.26 | 11.91 | 12.12 | 6.93 | 4.25 | 3.04 | 2.36 | 1.99
| 5 | 12611 | 18.14 | 11.87 | 12.09 | 6.91 | 4.23 | 3.03 | 2.36 | 1.99
| 6 | 24405 | 37.63 | 24.93 | 25.4 | 14.7 | 9.01 | 6.3 | 4.83 | 3.98
| 7 | 24693 | 36.66 | 24.38 | 24.99 | 14.61 | 9.01 | 6.35 | 4.87 | 4.01
| 8 | 24655 | 36.51 | 24.43 | 24.91 | 14.61 | 9.03 | 6.35 | 4.86 | 4.02
| 9 | 24442 | 36.31 | 24.31 | 24.91 | 14.66 | 9.09 | 6.37 | 4.89 | 4.03
| 10 | 35674 | 52.81 | 35.77 | 36.38 | 21.59 | 13.47 | 9.41 | 7.16 | 5.89
| 11 | 35808 | 52.29 | 35.36 | 36.11 | 21.46 | 13.39 | 9.39 | 7.17 | 5.89
| 12 | 35851 | 52.23 | 35.42 | 36.07 | 21.47 | 13.43 | 9.4 | 6.99 | 5.91
| 13 | 35780 | 52.02 | 35.29 | 36.08 | 21.52 | 13.44 | 9.41 | 7.02 | 5.93
Comments: Results are supposed to be reviewed by GDIT engineer.
Test Performed By: | Henry Fermin |  |  | Reviewed By:
Date: 06/29/2021 |  |  |  | Date:
Test Results
Location | Drop | Load, lbf | D0, mils | D1, mils | D2, mils | D3, mils | D4, mils | D5, mils | D6, mils | D7, mils
|  |  | 0 | -12 | 12 | 24 | 36 | 48 | 60 | 72
LFC3S (Sta. 1+50; Offset +5') | 1 | 34666 | 68.88 | 46.37 | 47.66 | 27.35 | 15.9 | 10.34 | 7.43 | 5.98
| 2 | 12582 | 17.62 | 11.51 | 11.95 | 6.92 | 4.31 | 3.13 | 2.44 | 2.08
| 3 | 12636 | 16.89 | 11.19 | 11.59 | 6.82 | 4.28 | 3.13 | 2.45 | 2.1
| 4 | 12661 | 16.71 | 11.12 | 11.52 | 6.81 | 4.3 | 3.13 | 2.45 | 2.1
| 5 | 12622 | 16.58 | 11.06 | 11.48 | 6.78 | 4.28 | 3.12 | 2.45 | 2.09
| 6 | 24468 | 34.68 | 23.45 | 24.3 | 14.46 | 9.03 | 6.39 | 4.9 | 4.08
| 7 | 24448 | 33.88 | 23 | 23.89 | 14.37 | 9.04 | 6.41 | 4.93 | 4.12
| 8 | 24640 | 33.68 | 22.99 | 23.84 | 14.39 | 9.09 | 6.46 | 4.95 | 4.13
| 9 | 24406 | 33.42 | 22.94 | 23.69 | 14.36 | 9.07 | 6.43 | 4.94 | 4.12
| 10 | 35928 | 49.19 | 34.02 | 35.18 | 21.54 | 13.7 | 9.61 | 7.32 | 6.07
| 11 | 35622 | 48.77 | 33.82 | 34.87 | 21.37 | 13.59 | 9.56 | 7.32 | 6.06
| 12 | 35729 | 48.47 | 33.69 | 34.67 | 21.29 | 13.55 | 9.57 | 7.32 | 6.07
| 13 | 35706 | 48.28 | 33.6 | 34.57 | 21.29 | 13.57 | 9.57 | 7.33 | 6.1
LFC3S (Sta. 1+50; Offset +15') | 1 | 33169 | 98.59 | 61.62 | 65.42 | 33.74 | 17.07 | 9.52 | 6.42 | 5.24
| 2 | 12353 | 22.3 | 13.87 | 14.49 | 7.87 | 4.68 | 3.28 | 2.53 | 2.13
| 3 | 12493 | 20.95 | 13.29 | 13.79 | 7.68 | 4.66 | 3.26 | 2.53 | 2.12
| 4 | 12536 | 20.45 | 13.07 | 13.59 | 7.65 | 4.66 | 3.27 | 2.51 | 2.11
| 5 | 12548 | 20.16 | 12.95 | 13.45 | 7.6 | 4.64 | 3.25 | 2.51 | 2.11
| 6 | 24088 | 44.73 | 29.16 | 30.5 | 17.13 | 10.03 | 6.7 | 5.02 | 4.16
| 7 | 24421 | 43.27 | 28.5 | 29.84 | 17.06 | 10.13 | 6.81 | 5.08 | 4.2
| 8 | 24365 | 42.32 | 28 | 29.38 | 16.95 | 10.12 | 6.83 | 5.11 | 4.22
| 9 | 24458 | 41.8 | 27.88 | 29.11 | 16.9 | 10.17 | 6.84 | 5.1 | 4.22
| 10 | 35262 | 62.44 | 42.27 | 44.22 | 25.91 | 15.43 | 10.14 | 7.45 | 6.09
| 11 | 34887 | 61.66 | 42.02 | 43.79 | 25.84 | 15.47 | 10.26 | 7.57 | 6.2
| 12 | 34917 | 61.03 | 41.77 | 43.48 | 25.81 | 15.54 | 10.34 | 7.6 | 6.22
| 13 | 35076 | 60.78 | 41.69 | 43.4 | 25.89 | 15.67 | 10.42 | 7.68 | 6.26
LFC3S (Sta. 1+50; Offset +25') | 1 | 34488 | 66.92 | 44.61 | 45.48 | 25.78 | 15.02 | 9.72 | 6.97 | 5.59
| 2 | 12452 | 17.54 | 11.4 | 11.68 | 6.7 | 4.21 | 3.04 | 2.34 | 1.98
| 3 | 12647 | 16.79 | 11.03 | 11.32 | 6.59 | 4.19 | 3.02 | 2.34 | 1.99
| 4 | 12572 | 16.62 | 10.99 | 11.28 | 6.6 | 4.2 | 3.03 | 2.35 | 1.99
| 5 | 12590 | 16.52 | 10.98 | 11.25 | 6.59 | 4.2 | 3.04 | 2.36 | 2
| 6 | 24509 | 34.49 | 23.09 | 23.72 | 14.02 | 8.8 | 6.23 | 4.8 | 3.97
| 7 | 24727 | 33.81 | 22.78 | 23.41 | 13.98 | 8.87 | 6.29 | 4.83 | 4.02
| 8 | 24805 | 33.44 | 22.63 | 23.26 | 13.95 | 8.87 | 6.29 | 4.82 | 4.01
| 9 | 24988 | 33.37 | 22.62 | 23.26 | 13.97 | 8.85 | 6.3 | 4.84 | 4.03
| 10 | 36140 | 48.6 | 33.27 | 34.07 | 20.67 | 13.21 | 9.29 | 7.07 | 5.83
| 11 | 35612 | 48.08 | 32.95 | 33.73 | 20.51 | 13.09 | 9.25 | 7.07 | 5.86
| 12 | 35788 | 47.79 | 32.85 | 33.53 | 20.47 | 13.06 | 9.25 | 7.08 | 5.87
| 13 | 35866 | 47.76 | 32.86 | 33.56 | 20.52 | 13.13 | 9.3 | 7.11 | 5.91
Comments: Results are supposed to be reviewed by GDIT engineer.
Test Performed By: | Henry Fermin |  |  | Reviewed By:
Date: 06/29/2021 |  |  |  | Date:
Note on A9: Christopher Tomlinson: P-152, P-154, P-209, P-306, P-307, P-401, P-403, P-501

## HWD Form - LFS4N
ASTM D4694 - Heavy Weight Deflectometer (HWD)
Project: TO5 CC9 |  |  | Plate Radius (in): 5.91
Date: 06/29/2021 |  |  | Number of Sensors: 8
Technician: Henry Fermin |  |  | Radial Offset of Sensors (in): 0, -12, 12, 24, 36, 48, 60, 72
Layer Material: P-401 |  |  | Ground Temperature (°F): 76 - 81
Test Item: LFS4N |  |  | Ambient Temperature (°F): 79 - 84
Test Results
Location | Drop | Load, lbf | D0, mils | D1, mils | D2, mils | D3, mils | D4, mils | D5, mils | D6, mils | D7, mils
|  |  | 0 | -12 | 12 | 24 | 36 | 48 | 60 | 72
LFS4N (Sta. 1+95; Offset -5') | 1 | 36789 | 24.23 | 19.41 | 19.76 | 15.89 | 12.71 | 9.92 | 7.69 | 6.1
| 2 | 12559 | 7.31 | 5.83 | 5.91 | 4.77 | 3.87 | 3.11 | 2.45 | 2.06
| 3 | 12643 | 7.27 | 5.78 | 5.85 | 4.73 | 3.83 | 3.07 | 2.42 | 2.04
| 4 | 12526 | 7.23 | 5.74 | 5.83 | 4.71 | 3.8 | 3.05 | 2.43 | 2.03
| 5 | 12717 | 7.23 | 5.76 | 5.84 | 4.71 | 3.81 | 3.07 | 2.44 | 2.03
| 6 | 25482 | 15.08 | 11.95 | 12.25 | 9.79 | 7.81 | 6.25 | 4.92 | 4.02
| 7 | 25255 | 15.1 | 11.99 | 12.25 | 9.79 | 7.84 | 6.26 | 4.92 | 4.05
| 8 | 25413 | 15.08 | 11.95 | 12.24 | 9.78 | 7.83 | 6.26 | 4.93 | 4.04
| 9 | 25475 | 15.17 | 12.04 | 12.34 | 9.85 | 7.88 | 6.32 | 4.96 | 4.07
| 10 | 36848 | 22.31 | 17.76 | 18.19 | 14.53 | 11.58 | 9.18 | 7.24 | 5.86
| 11 | 37179 | 22.41 | 17.79 | 18.24 | 14.55 | 11.61 | 9.21 | 7.23 | 5.88
| 12 | 36950 | 22.37 | 17.77 | 18.22 | 14.49 | 11.58 | 9.18 | 7.23 | 5.87
| 13 | 37242 | 22.48 | 17.85 | 18.33 | 14.6 | 11.64 | 9.23 | 7.28 | 5.89
LFS4N (Sta. 1+95; Offset -15') | 1 | 34638 | 59.99 | 44.05 | 44.87 | 28.42 | 17.55 | 11.4 | 7.94 | 6.35
| 2 | 12187 | 18.52 | 13.38 | 13.49 | 8.32 | 5.23 | 3.55 | 2.58 | 2.1
| 3 | 12236 | 18.2 | 13.14 | 13.32 | 8.22 | 5.15 | 3.52 | 2.58 | 2.12
| 4 | 12246 | 18.05 | 13.05 | 13.22 | 8.16 | 5.12 | 3.49 | 2.55 | 2.09
| 5 | 12339 | 17.99 | 13.02 | 13.24 | 8.16 | 5.14 | 3.51 | 2.58 | 2.13
| 6 | 24495 | 38.51 | 28.5 | 29.04 | 18.32 | 11.43 | 7.54 | 5.37 | 4.33
| 7 | 24580 | 38.43 | 28.43 | 29.22 | 18.52 | 11.58 | 7.65 | 5.42 | 4.36
| 8 | 24461 | 38.55 | 28.63 | 29.24 | 18.55 | 11.64 | 7.66 | 5.42 | 4.38
| 9 | 24491 | 38.4 | 28.47 | 29.21 | 18.57 | 11.62 | 7.68 | 5.43 | 4.38
| 10 | 35944 | 55.87 | 41.99 | 43.11 | 27.83 | 17.62 | 11.56 | 8.11 | 6.51
| 11 | 35380 | 56.18 | 42.27 | 43.3 | 28 | 17.64 | 11.61 | 8.18 | 6.53
| 12 | 35694 | 56.18 | 42.29 | 43.37 | 28.05 | 17.68 | 11.62 | 8.14 | 6.51
| 13 | 35354 | 56.26 | 42.38 | 43.48 | 28.12 | 17.72 | 11.65 | 8.15 | 6.53
LFS4N (Sta. 1+95; Offset -25') | 1 | 36608 | 27.56 | 22.23 | 22.11 | 17.48 | 13.52 | 10.32 | 7.76 | 6.02
| 2 | 12733 | 8.05 | 6.43 | 6.43 | 5.13 | 4.04 | 3.18 | 2.46 | 2.01
| 3 | 12874 | 8 | 6.36 | 6.4 | 5.1 | 4.04 | 3.18 | 2.48 | 2.03
| 4 | 12851 | 7.96 | 6.33 | 6.33 | 5.07 | 4.01 | 3.15 | 2.46 | 2.02
| 5 | 12839 | 7.94 | 6.31 | 6.35 | 5.06 | 4 | 3.15 | 2.46 | 2
| 6 | 25292 | 16.92 | 13.45 | 13.47 | 10.62 | 8.29 | 6.46 | 4.99 | 4.02
| 7 | 25272 | 16.95 | 13.48 | 13.53 | 10.65 | 8.32 | 6.53 | 5.04 | 4.06
| 8 | 25294 | 16.93 | 13.46 | 13.51 | 10.64 | 8.3 | 6.5 | 5.02 | 4.06
| 9 | 25266 | 16.92 | 13.45 | 13.53 | 10.66 | 8.32 | 6.53 | 5.04 | 4.07
| 10 | 37383 | 25.3 | 20.2 | 20.23 | 15.89 | 12.34 | 9.61 | 7.4 | 5.9
| 11 | 37721 | 25.25 | 20.1 | 20.15 | 15.81 | 12.3 | 9.56 | 7.35 | 5.88
| 12 | 37516 | 25.37 | 20.2 | 20.24 | 15.86 | 12.29 | 9.56 | 7.35 | 5.87
| 13 | 37594 | 25.4 | 20.21 | 20.23 | 15.85 | 12.29 | 9.56 | 7.36 | 5.89
Comments: Results are supposed to be reviewed by GDIT engineer.
Test Performed By: | Henry Fermin |  |  | Reviewed By:
Date: 06/29/2021 |  |  |  | Date:
Test Results
Location | Drop | Load, lbf | D0, mils | D1, mils | D2, mils | D3, mils | D4, mils | D5, mils | D6, mils | D7, mils
|  |  | 0 | -12 | 12 | 24 | 36 | 48 | 60 | 72
LFS4N (Sta. 2+10; Offset -5') | 1 | 36204 | 27.21 | 21.4 | 21.2 | 16.14 | 12.23 | 9.55 | 7.39 | 5.86
| 2 | 12447 | 8.01 | 6.28 | 6.17 | 4.78 | 3.72 | 2.99 | 2.36 | 1.99
| 3 | 12667 | 7.89 | 6.2 | 6.12 | 4.75 | 3.69 | 2.98 | 2.36 | 1.98
| 4 | 12596 | 7.86 | 6.18 | 6.11 | 4.75 | 3.71 | 2.99 | 2.37 | 1.99
| 5 | 12703 | 7.81 | 6.15 | 6.08 | 4.73 | 3.7 | 2.97 | 2.38 | 1.98
| 6 | 25073 | 16.67 | 13.1 | 13.04 | 9.94 | 7.62 | 6.11 | 4.81 | 3.97
| 7 | 25379 | 16.67 | 13.11 | 13.01 | 9.91 | 7.58 | 6.09 | 4.82 | 3.94
| 8 | 25140 | 16.64 | 13.13 | 13.05 | 9.94 | 7.63 | 6.13 | 4.82 | 3.97
| 9 | 25169 | 16.66 | 13.15 | 13.06 | 9.95 | 7.62 | 6.11 | 4.81 | 3.98
| 10 | 36726 | 24.64 | 19.43 | 19.36 | 14.68 | 11.23 | 8.93 | 7.05 | 5.75
| 11 | 36813 | 24.81 | 19.57 | 19.46 | 14.72 | 11.23 | 8.92 | 7.03 | 5.76
| 12 | 36842 | 24.8 | 19.58 | 19.49 | 14.73 | 11.2 | 8.9 | 7.02 | 5.74
| 13 | 37088 | 24.96 | 19.67 | 19.58 | 14.79 | 11.26 | 8.93 | 7.04 | 5.76
LFS4N (Sta. 2+10; Offset -15') | 1 | 34484 | 72.45 | 50.91 | 52.91 | 30.68 | 17.25 | 10.31 | 6.97 | 5.51
| 2 | 12183 | 17.5 | 12.44 | 12.65 | 7.53 | 4.61 | 3.19 | 2.37 | 1.97
| 3 | 12312 | 16.61 | 11.95 | 12.14 | 7.35 | 4.59 | 3.18 | 2.37 | 1.96
| 4 | 12339 | 16.37 | 11.81 | 12.02 | 7.33 | 4.59 | 3.18 | 2.37 | 1.96
| 5 | 12391 | 16.21 | 11.75 | 11.91 | 7.28 | 4.56 | 3.17 | 2.37 | 1.96
| 6 | 24550 | 35.94 | 26.23 | 26.9 | 16.64 | 10.24 | 6.83 | 4.96 | 4.03
| 7 | 24792 | 35.32 | 25.95 | 26.79 | 16.8 | 10.46 | 6.98 | 5.06 | 4.1
| 8 | 24550 | 34.73 | 25.65 | 26.37 | 16.61 | 10.39 | 6.93 | 5.04 | 4.08
| 9 | 24613 | 34.65 | 25.64 | 26.36 | 16.66 | 10.39 | 6.95 | 5.03 | 4.08
| 10 | 35843 | 51.58 | 38.51 | 39.83 | 25.46 | 15.94 | 10.56 | 7.59 | 6.13
| 11 | 36539 | 51.86 | 38.89 | 40.2 | 25.86 | 16.2 | 10.75 | 7.69 | 6.22
| 12 | 36284 | 51.47 | 38.73 | 40.07 | 25.87 | 16.24 | 10.79 | 7.77 | 6.25
| 13 | 35972 | 51.31 | 38.66 | 39.9 | 25.79 | 16.2 | 10.78 | 7.75 | 6.23
LFS4N (Sta. 2+10; Offset -25') | 1 | 36673 | 25.1 | 20.32 | 20.02 | 16.08 | 12.59 | 9.73 | 7.43 | 5.78
| 2 | 12858 | 7.6 | 6.08 | 6.05 | 4.87 | 3.84 | 3.06 | 2.41 | 1.98
| 3 | 12860 | 7.5 | 5.99 | 5.94 | 4.78 | 3.82 | 3.03 | 2.39 | 1.97
| 4 | 12948 | 7.47 | 5.96 | 5.91 | 4.78 | 3.79 | 3.01 | 2.39 | 1.95
| 5 | 12915 | 7.46 | 5.95 | 5.91 | 4.77 | 3.8 | 3.01 | 2.38 | 1.95
| 6 | 25416 | 15.63 | 12.47 | 12.39 | 9.89 | 7.8 | 6.16 | 4.83 | 3.88
| 7 | 25412 | 15.59 | 12.46 | 12.38 | 9.91 | 7.84 | 6.18 | 4.83 | 3.91
| 8 | 25630 | 15.69 | 12.53 | 12.44 | 9.94 | 7.87 | 6.21 | 4.86 | 3.92
| 9 | 25577 | 15.55 | 12.43 | 12.37 | 9.88 | 7.81 | 6.18 | 4.83 | 3.9
| 10 | 37688 | 23.25 | 18.63 | 18.47 | 14.74 | 11.63 | 9.14 | 7.15 | 5.67
| 11 | 37892 | 23.35 | 18.69 | 18.55 | 14.76 | 11.62 | 9.15 | 7.15 | 5.68
| 12 | 37419 | 23.34 | 18.69 | 18.55 | 14.74 | 11.57 | 9.1 | 7.1 | 5.67
| 13 | 37370 | 23.26 | 18.6 | 18.49 | 14.72 | 11.58 | 9.11 | 7.11 | 5.67
Comments: Results are supposed to be reviewed by GDIT engineer.
Test Performed By: | Henry Fermin |  |  | Reviewed By:
Date: 06/29/2021 |  |  |  | Date:
Note on A9: Christopher Tomlinson: P-152, P-154, P-209, P-306, P-307, P-401, P-403, P-501

## HWD Form - LFC4S
ASTM D4694 - Heavy Weight Deflectometer (HWD)
Project: TO5 CC9 |  |  | Plate Radius (in): 5.91
Date: 06/29/2021 |  |  | Number of Sensors: 8
Technician: Henry Fermin |  |  | Radial Offset of Sensors (in): 0, -12, 12, 24, 36, 48, 60, 72
Layer Material: P-401 |  |  | Ground Temperature (°F): 81 - 82
Test Item: LFC4S |  |  | Ambient Temperature (°F): 84 - 85
Test Results
Location | Drop | Load, lbf | D0, mils | D1, mils | D2, mils | D3, mils | D4, mils | D5, mils | D6, mils | D7, mils
|  |  | 0 | -12 | 12 | 24 | 36 | 48 | 60 | 72
LFC4S (Sta. 1+95; Offset +5') | 1 | 34739 | 64.88 | 43.89 | 44.31 | 25.75 | 15.45 | 10.25 | 7.57 | 6.1
| 2 | 12464 | 16.84 | 11.11 | 11.31 | 6.64 | 4.27 | 3.15 | 2.51 | 2.13
| 3 | 12661 | 16.16 | 10.8 | 10.97 | 6.54 | 4.23 | 3.14 | 2.51 | 2.13
| 4 | 12703 | 15.93 | 10.7 | 10.89 | 6.52 | 4.23 | 3.14 | 2.5 | 2.13
| 5 | 12589 | 15.83 | 10.68 | 10.86 | 6.51 | 4.23 | 3.14 | 2.5 | 2.14
| 6 | 24524 | 32.87 | 22.37 | 22.82 | 13.76 | 8.84 | 6.39 | 5.01 | 4.19
| 7 | 24636 | 32.16 | 22.03 | 22.45 | 13.67 | 8.86 | 6.41 | 5.01 | 4.23
| 8 | 24601 | 31.93 | 21.98 | 22.33 | 13.64 | 8.84 | 6.39 | 5 | 4.2
| 9 | 24586 | 31.74 | 21.89 | 22.3 | 13.65 | 8.88 | 6.41 | 5.01 | 4.21
| 10 | 35834 | 46.38 | 32.3 | 32.76 | 20.31 | 13.26 | 9.51 | 7.4 | 6.18
| 11 | 35721 | 46.06 | 32.13 | 32.55 | 20.19 | 13.19 | 9.49 | 7.4 | 6.15
| 12 | 35644 | 45.79 | 31.96 | 32.45 | 20.19 | 13.21 | 9.53 | 7.42 | 6.2
| 13 | 35833 | 45.77 | 32.05 | 32.41 | 20.15 | 13.21 | 9.52 | 7.43 | 6.18
LFC4S (Sta. 1+95; Offset +15') | 1 | 33356 | 90.11 | 60.53 | 61.89 | 33.84 | 17.91 | 10.25 | 6.83 | 5.55
| 2 | 12395 | 21.09 | 14.1 | 14.18 | 8.08 | 4.87 | 3.4 | 2.56 | 2.15
| 3 | 12546 | 19.88 | 13.49 | 13.61 | 7.91 | 4.85 | 3.38 | 2.57 | 2.16
| 4 | 12525 | 19.48 | 13.32 | 13.41 | 7.86 | 4.84 | 3.4 | 2.57 | 2.17
| 5 | 12526 | 19.22 | 13.21 | 13.3 | 7.84 | 4.84 | 3.39 | 2.56 | 2.17
| 6 | 24342 | 42.61 | 29.51 | 29.96 | 17.59 | 10.49 | 6.99 | 5.12 | 4.26
| 7 | 24377 | 41.05 | 28.61 | 29.25 | 17.41 | 10.52 | 7.05 | 5.18 | 4.3
| 8 | 24548 | 40.21 | 28.28 | 28.73 | 17.25 | 10.48 | 7.05 | 5.18 | 4.28
| 9 | 24472 | 39.89 | 28.11 | 28.74 | 17.35 | 10.57 | 7.13 | 5.22 | 4.32
| 10 | 35125 | 59.46 | 42.43 | 43.39 | 26.39 | 15.95 | 10.51 | 7.57 | 6.2
| 11 | 35123 | 58.67 | 42.07 | 43.05 | 26.38 | 16.12 | 10.69 | 7.71 | 6.34
| 12 | 35041 | 58.01 | 41.78 | 42.63 | 26.27 | 16.12 | 10.75 | 7.77 | 6.38
| 13 | 35148 | 57.58 | 41.59 | 42.44 | 26.24 | 16.17 | 10.78 | 7.79 | 6.38
LFC4S (Sta. 1+95; Offset +25') | 1 | 34748 | 62.78 | 43.48 | 44.3 | 25.84 | 15.32 | 9.85 | 7.13 | 5.7
| 2 | 12456 | 16.52 | 11.14 | 11.41 | 6.69 | 4.23 | 3.02 | 2.35 | 1.97
| 3 | 12594 | 15.9 | 10.84 | 11.09 | 6.6 | 4.21 | 3.01 | 2.35 | 1.96
| 4 | 12610 | 15.71 | 10.79 | 11.02 | 6.61 | 4.21 | 3.03 | 2.36 | 1.99
| 5 | 12674 | 15.58 | 10.71 | 10.92 | 6.54 | 4.18 | 3 | 2.33 | 1.97
| 6 | 24689 | 32.71 | 22.67 | 23.16 | 14 | 8.83 | 6.2 | 4.76 | 3.94
| 7 | 24849 | 32 | 22.28 | 22.9 | 13.96 | 8.9 | 6.27 | 4.82 | 3.97
| 8 | 25119 | 31.73 | 22.23 | 22.69 | 13.88 | 8.88 | 6.26 | 4.81 | 3.98
| 9 | 24964 | 31.64 | 22.17 | 22.67 | 13.89 | 8.91 | 6.28 | 4.82 | 4
| 10 | 35696 | 45.99 | 32.46 | 33.2 | 20.54 | 13.19 | 9.2 | 7.02 | 5.8
| 11 | 35641 | 45.72 | 32.31 | 33.07 | 20.48 | 13.18 | 9.21 | 7.03 | 5.82
| 12 | 35750 | 45.52 | 32.22 | 32.96 | 20.47 | 13.19 | 9.24 | 7.07 | 5.82
| 13 | 35688 | 45.42 | 32.23 | 32.9 | 20.5 | 13.19 | 9.27 | 7.08 | 5.85
Comments: Results are supposed to be reviewed by GDIT engineer.
Test Performed By: | Henry Fermin |  |  | Reviewed By:
Date: 06/29/2021 |  |  |  | Date:
Test Results
Location | Drop | Load, lbf | D0, mils | D1, mils | D2, mils | D3, mils | D4, mils | D5, mils | D6, mils | D7, mils
|  |  | 0 | -12 | 12 | 24 | 36 | 48 | 60 | 72
LFC4S (Sta. 2+10; Offset +5') | 1 | 34466 | 62.75 | 41.85 | 42.34 | 24.37 | 14.5 | 9.68 | 7.22 | 5.82
| 2 | 12484 | 16.73 | 10.93 | 11.19 | 6.57 | 4.22 | 3.11 | 2.48 | 2.08
| 3 | 12592 | 16.04 | 10.61 | 10.81 | 6.44 | 4.17 | 3.08 | 2.45 | 2.07
| 4 | 12642 | 15.88 | 10.55 | 10.77 | 6.44 | 4.17 | 3.08 | 2.46 | 2.09
| 5 | 12667 | 15.74 | 10.51 | 10.75 | 6.42 | 4.15 | 3.08 | 2.46 | 2.09
| 6 | 24490 | 32.5 | 21.9 | 22.37 | 13.48 | 8.64 | 6.26 | 4.87 | 4.07
| 7 | 24489 | 32.01 | 21.74 | 22.19 | 13.5 | 8.71 | 6.33 | 4.94 | 4.12
| 8 | 24651 | 31.85 | 21.76 | 22.18 | 13.52 | 8.74 | 6.32 | 4.93 | 4.11
| 9 | 24823 | 31.76 | 21.7 | 22.18 | 13.57 | 8.76 | 6.37 | 4.97 | 4.14
| 10 | 36035 | 46.31 | 31.95 | 32.57 | 20.1 | 13.04 | 9.38 | 7.28 | 6.03
| 11 | 35827 | 45.96 | 31.71 | 32.33 | 20.03 | 13.03 | 9.38 | 7.31 | 6.03
| 12 | 35573 | 45.72 | 31.63 | 32.26 | 20 | 13.01 | 9.35 | 7.27 | 6.05
| 13 | 35782 | 45.7 | 31.6 | 32.3 | 20.04 | 13.02 | 9.39 | 7.31 | 6.07
LFC4S (Sta. 2+10; Offset +15') | 1 | 33464 | 90.9 | 57.66 | 60.13 | 32.87 | 17.5 | 9.93 | 6.61 | 5.35
| 2 | 12360 | 21.42 | 13.52 | 13.9 | 7.88 | 4.79 | 3.26 | 2.48 | 2.08
| 3 | 12482 | 20.19 | 12.94 | 13.28 | 7.69 | 4.73 | 3.24 | 2.46 | 2.08
| 4 | 12535 | 19.76 | 12.73 | 13.11 | 7.65 | 4.74 | 3.25 | 2.48 | 2.09
| 5 | 12462 | 19.43 | 12.59 | 12.95 | 7.58 | 4.71 | 3.23 | 2.47 | 2.08
| 6 | 24294 | 42.53 | 27.94 | 28.82 | 16.9 | 10.16 | 6.71 | 4.96 | 4.11
| 7 | 24422 | 41.14 | 27.18 | 28.24 | 16.76 | 10.23 | 6.77 | 4.99 | 4.14
| 8 | 24493 | 40.37 | 26.98 | 27.79 | 16.65 | 10.22 | 6.78 | 5.02 | 4.16
| 9 | 24372 | 39.86 | 26.64 | 27.6 | 16.6 | 10.24 | 6.79 | 5.05 | 4.18
| 10 | 35062 | 58.86 | 40.07 | 41.4 | 25.16 | 15.4 | 10.09 | 7.36 | 6.04
| 11 | 35073 | 57.98 | 39.64 | 40.87 | 25.08 | 15.45 | 10.2 | 7.45 | 6.12
| 12 | 35270 | 57.41 | 39.47 | 40.58 | 25.08 | 15.55 | 10.29 | 7.52 | 6.19
| 13 | 35157 | 57 | 39.25 | 40.34 | 24.97 | 15.53 | 10.31 | 7.55 | 6.22
LFC4S (Sta. 2+10; Offset +25') | 1 | 34457 | 64.44 | 42.61 | 43.9 | 25.09 | 14.79 | 9.78 | 7.07 | 5.71
| 2 | 12439 | 17.01 | 10.96 | 11.37 | 6.58 | 4.18 | 3.06 | 2.37 | 2.01
| 3 | 12585 | 16.26 | 10.55 | 10.94 | 6.43 | 4.1 | 3.02 | 2.36 | 2
| 4 | 12559 | 16.07 | 10.5 | 10.88 | 6.42 | 4.1 | 3.03 | 2.37 | 2.02
| 5 | 12484 | 15.94 | 10.44 | 10.83 | 6.41 | 4.09 | 3.02 | 2.37 | 2.01
| 6 | 24607 | 33.24 | 22.03 | 22.78 | 13.54 | 8.59 | 6.19 | 4.78 | 3.98
| 7 | 24731 | 32.61 | 21.7 | 22.54 | 13.56 | 8.65 | 6.25 | 4.82 | 4.02
| 8 | 24906 | 32.46 | 21.7 | 22.53 | 13.6 | 8.7 | 6.28 | 4.82 | 4.02
| 9 | 24786 | 32.11 | 21.57 | 22.3 | 13.49 | 8.63 | 6.22 | 4.8 | 3.98
| 10 | 35598 | 46.69 | 31.57 | 32.75 | 19.96 | 12.84 | 9.16 | 7.02 | 5.81
| 11 | 36008 | 46.58 | 31.52 | 32.7 | 19.93 | 12.84 | 9.18 | 7.05 | 5.85
| 12 | 35852 | 46.25 | 31.41 | 32.46 | 19.83 | 12.77 | 9.16 | 7.03 | 5.83
| 13 | 35785 | 46.05 | 31.28 | 32.46 | 19.84 | 12.8 | 9.16 | 7.04 | 5.87
Comments: Results are supposed to be reviewed by GDIT engineer.
Test Performed By: | Henry Fermin |  |  | Reviewed By:
Date: 06/29/2021 |  |  |  | Date:
Note on A9: Christopher Tomlinson: P-152, P-154, P-209, P-306, P-307, P-401, P-403, P-501

## CC9 HWD 6-2021 SECTION 1-4
IKUAB | FWD | FILE | : | CC9 | HWD | 2021-06-01 | SECTION | 1-4.fwd
HSite | : | CC9
HOperator | : | FERMIN
HRoad | :
IDate | Created | : | 6/29/2021
IVersion | : | 2.2.21
ILoad | Mode | : | 3 | (12 | + | 12 | buffers | + | 26 | stack | weights)
IPlate | Radius | : | 5.91 | (in)
IExtra | Field | Set | : | FAA
IDrop | Sequence | : | 4234
INo | of | drops | : | 1444
IRecord | Drop? | : | HHHY
IDrop | Height | : | 1 | 2 | 3 | 4
IImpact | Load | : | 6064 | 12000 | 24025 | 36000 | lbf
ISensor | Number | : | 0 | 1 | 2 | 3 | 4 | 5 | 6 | 7
ISensor | Distance | : | 0 | 12 | 12 | 24 | 36 | 48 | 60 | 72 | (in)
ISensor | Position | : | CENTER | FRONT | BEHIND | BEHIND | BEHIND | BEHIND | BEHIND | BEHIND
IReference | Offset | : | 0 | ft
ITestpoint | spacing: | 0 | ft
JDistance |  | Imp | Load | D0 | D1 | D2 | D3 | D4 | D5 | D6 | D7 | Air | Pave | Time | Station
J | ft | Num | lbf | mils | mils | mils | mils | mils | mils | mils | mils | °F | °F | Number
J-------- | --- | ----- | ------ | ------ | ------ | ------ | ------ | ------ | ------ | ------ | ---- | ---- | -------- | -------
D | -4448 | 1 | 36673 | 25.1 | 20.32 | 20.02 | 16.08 | 12.59 | 9.73 | 7.43 | 5.78 | 79 | 76 | 10:05 | 2+10N
D | -4448 | 2 | 12858 | 7.6 | 6.08 | 6.05 | 4.87 | 3.84 | 3.06 | 2.41 | 1.98 | 79 | 76 | 10:06 | 2+10N
D | -4448 | 3 | 12860 | 7.5 | 5.99 | 5.94 | 4.78 | 3.82 | 3.03 | 2.39 | 1.97 | 79 | 76 | 10:06 | 2+10N
D | -4448 | 4 | 12948 | 7.47 | 5.96 | 5.91 | 4.78 | 3.79 | 3.01 | 2.39 | 1.95 | 79 | 76 | 10:06 | 2+10N
D | -4448 | 5 | 12915 | 7.46 | 5.95 | 5.91 | 4.77 | 3.8 | 3.01 | 2.38 | 1.95 | 79 | 76 | 10:06 | 2+10N
D | -4448 | 6 | 25416 | 15.63 | 12.47 | 12.39 | 9.89 | 7.8 | 6.16 | 4.83 | 3.88 | 79 | 76 | 10:06 | 2+10N
D | -4448 | 7 | 25412 | 15.59 | 12.46 | 12.38 | 9.91 | 7.84 | 6.18 | 4.83 | 3.91 | 79 | 76 | 10:06 | 2+10N
D | -4448 | 8 | 25630 | 15.69 | 12.53 | 12.44 | 9.94 | 7.87 | 6.21 | 4.86 | 3.92 | 79 | 76 | 10:07 | 2+10N
D | -4448 | 9 | 25577 | 15.55 | 12.43 | 12.37 | 9.88 | 7.81 | 6.18 | 4.83 | 3.9 | 79 | 76 | 10:07 | 2+10N
D | -4448 | 10 | 37688 | 23.25 | 18.63 | 18.47 | 14.74 | 11.63 | 9.14 | 7.15 | 5.67 | 79 | 76 | 10:07 | 2+10N
D | -4448 | 11 | 37892 | 23.35 | 18.69 | 18.55 | 14.76 | 11.62 | 9.15 | 7.15 | 5.68 | 79 | 76 | 10:07 | 2+10N
D | -4448 | 12 | 37419 | 23.34 | 18.69 | 18.55 | 14.74 | 11.57 | 9.1 | 7.1 | 5.67 | 79 | 76 | 10:08 | 2+10N
D | -4448 | 13 | 37370 | 23.26 | 18.6 | 18.49 | 14.72 | 11.58 | 9.11 | 7.11 | 5.67 | 79 | 76 | 10:08 | 2+10N
D | -4599 | 1 | 36608 | 27.56 | 22.23 | 22.11 | 17.48 | 13.52 | 10.32 | 7.76 | 6.02 | 79 | 77 | 10:10 | 1+95N
C | Comment | at | -1757 | ft | Time: | 14:11 | :-25N
D | -4599 | 2 | 12733 | 8.05 | 6.43 | 6.43 | 5.13 | 4.04 | 3.18 | 2.46 | 2.01 | 79 | 77 | 10:10 | 1+95N
D | -4599 | 3 | 12874 | 8 | 6.36 | 6.4 | 5.1 | 4.04 | 3.18 | 2.48 | 2.03 | 79 | 77 | 10:10 | 1+95N
D | -4599 | 4 | 12851 | 7.96 | 6.33 | 6.33 | 5.07 | 4.01 | 3.15 | 2.46 | 2.02 | 79 | 77 | 10:10 | 1+95N
D | -4599 | 5 | 12839 | 7.94 | 6.31 | 6.35 | 5.06 | 4 | 3.15 | 2.46 | 2 | 79 | 77 | 10:11 | 1+95N
D | -4599 | 6 | 25292 | 16.92 | 13.45 | 13.47 | 10.62 | 8.29 | 6.46 | 4.99 | 4.02 | 79 | 77 | 10:11 | 1+95N
D | -4599 | 7 | 25272 | 16.95 | 13.48 | 13.53 | 10.65 | 8.32 | 6.53 | 5.04 | 4.06 | 79 | 77 | 10:11 | 1+95N
D | -4599 | 8 | 25294 | 16.93 | 13.46 | 13.51 | 10.64 | 8.3 | 6.5 | 5.02 | 4.06 | 79 | 77 | 10:11 | 1+95N
D | -4599 | 9 | 25266 | 16.92 | 13.45 | 13.53 | 10.66 | 8.32 | 6.53 | 5.04 | 4.07 | 79 | 77 | 10:11 | 1+95N
D | -4599 | 10 | 37383 | 25.3 | 20.2 | 20.23 | 15.89 | 12.34 | 9.61 | 7.4 | 5.9 | 79 | 77 | 10:11 | 1+95N
D | -4599 | 11 | 37721 | 25.25 | 20.1 | 20.15 | 15.81 | 12.3 | 9.56 | 7.35 | 5.88 | 79 | 77 | 10:12 | 1+95N
D | -4599 | 12 | 37516 | 25.37 | 20.2 | 20.24 | 15.86 | 12.29 | 9.56 | 7.35 | 5.87 | 79 | 77 | 10:12 | 1+95N
D | -4599 | 13 | 37594 | 25.4 | 20.21 | 20.23 | 15.85 | 12.29 | 9.56 | 7.36 | 5.89 | 79 | 77 | 10:12 | 1+95N
C | Comment | at | -1757 | ft | Time: | 14:11 | :-25N
D | -5052 | 1 | 34803 | 71.68 | 49.13 | 49.84 | 29.57 | 17.78 | 11.59 | 8.25 | 6.55 | 79 | 78 | 10:14 | 1+50N
D | -5052 | 2 | 12434 | 18.66 | 12.53 | 12.73 | 7.55 | 4.81 | 3.45 | 2.64 | 2.2 | 79 | 78 | 10:14 | 1+50N
D | -5052 | 3 | 12412 | 17.96 | 12.17 | 12.32 | 7.39 | 4.74 | 3.41 | 2.61 | 2.18 | 79 | 78 | 10:14 | 1+50N
D | -5052 | 4 | 12460 | 17.78 | 12.14 | 12.3 | 7.39 | 4.75 | 3.4 | 2.62 | 2.19 | 79 | 78 | 10:14 | 1+50N
D | -5052 | 5 | 12494 | 17.6 | 12.03 | 12.21 | 7.36 | 4.72 | 3.4 | 2.61 | 2.19 | 79 | 78 | 10:14 | 1+50N
D | -5052 | 6 | 24840 | 37.32 | 25.77 | 26.13 | 15.99 | 10.23 | 7.18 | 5.46 | 4.49 | 79 | 78 | 10:14 | 1+50N
D | -5052 | 7 | 24620 | 36.65 | 25.35 | 25.9 | 16.01 | 10.29 | 7.25 | 5.52 | 4.56 | 79 | 78 | 10:14 | 1+50N
D | -5052 | 8 | 25049 | 36.45 | 25.36 | 25.9 | 16.06 | 10.37 | 7.3 | 5.41 | 4.58 | 79 | 78 | 10:15 | 1+50N
D | -5052 | 9 | 24840 | 36.26 | 25.29 | 25.78 | 16.04 | 10.38 | 7.3 | 5.46 | 4.59 | 79 | 78 | 10:15 | 1+50N
D | -5052 | 10 | 36127 | 52.66 | 36.98 | 37.81 | 23.77 | 15.47 | 10.84 | 8.05 | 6.71 | 79 | 78 | 10:15 | 1+50N
D | -5052 | 11 | 36328 | 52.38 | 36.92 | 37.61 | 23.71 | 15.39 | 10.83 | 8.19 | 6.72 | 79 | 78 | 10:15 | 1+50N
D | -5052 | 12 | 36352 | 52.2 | 36.91 | 37.54 | 23.75 | 15.41 | 10.87 | 8.22 | 6.74 | 79 | 78 | 10:15 | 1+50N
D | -5052 | 13 | 36386 | 52.3 | 37.01 | 37.7 | 23.86 | 15.5 | 10.92 | 8.26 | 6.77 | 79 | 78 | 10:16 | 1+50N
C | Comment | at | -1757 | ft | Time: | 14:11 | :-25N
D | -5203 | 1 | 35018 | 69.46 | 47.89 | 48.97 | 28.75 | 17.14 | 11.02 | 8.01 | 6.44 | 79 | 77 | 10:17 | 1+35N
D | -5203 | 2 | 12204 | 18 | 12.14 | 12.39 | 7.38 | 4.73 | 3.37 | 2.63 | 2.21 | 79 | 77 | 10:17 | 1+35N
D | -5203 | 3 | 12368 | 17.25 | 11.73 | 11.96 | 7.18 | 4.63 | 3.34 | 2.6 | 2.19 | 79 | 77 | 10:18 | 1+35N
D | -5203 | 4 | 12342 | 16.99 | 11.62 | 11.86 | 7.17 | 4.6 | 3.32 | 2.6 | 2.17 | 79 | 77 | 10:18 | 1+35N
D | -5203 | 5 | 12337 | 16.89 | 11.59 | 11.8 | 7.15 | 4.58 | 3.3 | 2.59 | 2.17 | 79 | 77 | 10:18 | 1+35N
D | -5203 | 6 | 24805 | 36.22 | 25.06 | 25.6 | 15.59 | 9.96 | 6.99 | 5.41 | 4.47 | 79 | 77 | 10:18 | 1+35N
D | -5203 | 7 | 24971 | 35.53 | 24.66 | 25.34 | 15.58 | 10.08 | 7.08 | 5.47 | 4.53 | 79 | 77 | 10:18 | 1+35N
D | -5203 | 8 | 24999 | 35.23 | 24.58 | 25.19 | 15.57 | 10.08 | 7.07 | 5.46 | 4.55 | 79 | 77 | 10:18 | 1+35N
D | -5203 | 9 | 24907 | 35.1 | 24.5 | 25.2 | 15.58 | 10.11 | 7.08 | 5.49 | 4.55 | 79 | 77 | 10:18 | 1+35N
D | -5203 | 10 | 36273 | 51.22 | 36.07 | 36.98 | 23.03 | 14.92 | 10.43 | 8.02 | 6.61 | 79 | 77 | 10:19 | 1+35N
D | -5203 | 11 | 36485 | 50.92 | 35.96 | 36.82 | 23.07 | 14.94 | 10.47 | 8.07 | 6.66 | 79 | 77 | 10:19 | 1+35N
D | -5203 | 12 | 36321 | 50.73 | 35.93 | 36.74 | 23.1 | 14.97 | 10.53 | 8.1 | 6.7 | 79 | 77 | 10:19 | 1+35N
D | -5203 | 13 | 36588 | 50.71 | 35.97 | 36.79 | 23.14 | 14.99 | 10.53 | 8.09 | 6.69 | 79 | 77 | 10:19 | 1+35N
C | Comment | at | -1757 | ft | Time: | 14:11 | :-25N
D | -5660 | 1 | 37135 | 25.83 | 19.81 | 20 | 15.15 | 11.53 | 8.85 | 6.85 | 5.55 | 79 | 78 | 10:21 | 0+90N
D | -5660 | 2 | 12406 | 7.99 | 5.99 | 6.07 | 4.64 | 3.6 | 2.84 | 2.26 | 1.9 | 79 | 78 | 10:21 | 0+90N
D | -5660 | 3 | 12441 | 7.87 | 5.92 | 5.99 | 4.58 | 3.56 | 2.8 | 2.26 | 1.88 | 79 | 78 | 10:21 | 0+90N
D | -5660 | 4 | 12475 | 7.83 | 5.91 | 6 | 4.59 | 3.59 | 2.83 | 2.26 | 1.9 | 79 | 78 | 10:21 | 0+90N
D | -5660 | 5 | 12477 | 7.86 | 5.94 | 6.01 | 4.61 | 3.59 | 2.84 | 2.28 | 1.9 | 79 | 78 | 10:21 | 0+90N
D | -5660 | 6 | 25419 | 16.18 | 12.29 | 12.45 | 9.52 | 7.36 | 5.83 | 4.6 | 3.82 | 79 | 78 | 10:22 | 0+90N
D | -5660 | 7 | 25351 | 16.07 | 12.19 | 12.39 | 9.49 | 7.37 | 5.85 | 4.63 | 3.84 | 79 | 78 | 10:22 | 0+90N
D | -5660 | 8 | 25251 | 16.01 | 12.16 | 12.36 | 9.49 | 7.35 | 5.83 | 4.62 | 3.83 | 79 | 78 | 10:22 | 0+90N
D | -5660 | 9 | 25291 | 16.03 | 12.18 | 12.4 | 9.52 | 7.39 | 5.85 | 4.64 | 3.86 | 79 | 78 | 10:22 | 0+90N
D | -5660 | 10 | 37201 | 23.57 | 18.04 | 18.36 | 14.07 | 10.89 | 8.55 | 6.76 | 5.58 | 79 | 78 | 10:22 | 0+90N
D | -5660 | 11 | 37729 | 23.4 | 17.93 | 18.22 | 13.99 | 10.83 | 8.53 | 6.76 | 5.59 | 79 | 78 | 10:22 | 0+90N
D | -5660 | 12 | 37481 | 23.34 | 17.88 | 18.2 | 13.99 | 10.85 | 8.57 | 6.79 | 5.62 | 79 | 78 | 10:23 | 0+90N
D | -5660 | 13 | 37184 | 23.27 | 17.84 | 18.14 | 13.93 | 10.83 | 8.55 | 6.78 | 5.61 | 79 | 78 | 10:23 | 0+90N
C | Comment | at | -1757 | ft | Time: | 14:11 | :-25N
D | -5815 | 1 | 36773 | 26.96 | 20.45 | 20.71 | 15.66 | 11.82 | 9 | 6.99 | 5.64 | 80 | 77 | 10:29 | 0+75N
D | -5815 | 2 | 12512 | 8.35 | 6.22 | 6.3 | 4.8 | 3.69 | 2.91 | 2.31 | 1.92 | 80 | 77 | 10:29 | 0+75N
D | -5815 | 3 | 12435 | 8.23 | 6.15 | 6.18 | 4.76 | 3.65 | 2.89 | 2.3 | 1.91 | 80 | 77 | 10:29 | 0+75N
D | -5815 | 4 | 12475 | 8.19 | 6.13 | 6.19 | 4.75 | 3.65 | 2.9 | 2.3 | 1.93 | 80 | 77 | 10:29 | 0+75N
D | -5815 | 5 | 12446 | 8.19 | 6.13 | 6.2 | 4.76 | 3.66 | 2.89 | 2.29 | 1.91 | 80 | 77 | 10:30 | 0+75N
D | -5815 | 6 | 25181 | 16.83 | 12.62 | 12.84 | 9.76 | 7.49 | 5.89 | 4.67 | 3.85 | 80 | 77 | 10:30 | 0+75N
D | -5815 | 7 | 25569 | 16.8 | 12.64 | 12.86 | 9.83 | 7.57 | 5.97 | 4.72 | 3.9 | 80 | 77 | 10:30 | 0+75N
D | -5815 | 8 | 25235 | 16.76 | 12.6 | 12.85 | 9.82 | 7.55 | 5.97 | 4.73 | 3.91 | 80 | 77 | 10:30 | 0+75N
D | -5815 | 9 | 25168 | 16.69 | 12.56 | 12.8 | 9.8 | 7.52 | 5.95 | 4.69 | 3.87 | 80 | 77 | 10:30 | 0+75N
D | -5815 | 10 | 37175 | 24.59 | 18.67 | 18.99 | 14.52 | 11.16 | 8.71 | 6.88 | 5.65 | 80 | 77 | 10:30 | 0+75N
D | -5815 | 11 | 37546 | 24.34 | 18.49 | 18.82 | 14.41 | 11.09 | 8.71 | 6.9 | 5.65 | 80 | 77 | 10:31 | 0+75N
D | -5815 | 12 | 37018 | 24.26 | 18.43 | 18.79 | 14.4 | 11.11 | 8.73 | 6.91 | 5.68 | 80 | 77 | 10:31 | 0+75N
D | -5815 | 13 | 37597 | 24.33 | 18.51 | 18.86 | 14.48 | 11.13 | 8.76 | 6.93 | 5.7 | 80 | 77 | 10:31 | 0+75N
C | Comment | at | -1757 | ft | Time: | 14:11 | :-25N
D | -6270 | 1 | 36557 | 29.41 | 22.41 | 22.63 | 16.75 | 12.32 | 9.37 | 7.16 | 5.78 | 80 | 78 | 10:33 | 0+30N
D | -6270 | 2 | 12368 | 9.03 | 6.77 | 6.85 | 5.14 | 3.88 | 3.04 | 2.41 | 2 | 80 | 78 | 10:33 | 0+30N
D | -6270 | 3 | 12460 | 8.85 | 6.68 | 6.77 | 5.07 | 3.85 | 3.02 | 2.38 | 2 | 80 | 78 | 10:33 | 0+30N
D | -6270 | 4 | 12401 | 8.84 | 6.64 | 6.73 | 5.07 | 3.85 | 3.02 | 2.39 | 2 | 80 | 78 | 10:33 | 0+30N
D | -6270 | 5 | 12415 | 8.84 | 6.67 | 6.78 | 5.09 | 3.87 | 3.04 | 2.4 | 2 | 80 | 78 | 10:34 | 0+30N
D | -6270 | 6 | 25198 | 18.19 | 13.74 | 13.97 | 10.42 | 7.85 | 6.12 | 4.8 | 3.98 | 80 | 78 | 10:34 | 0+30N
D | -6270 | 7 | 25234 | 18.07 | 13.67 | 13.91 | 10.41 | 7.85 | 6.16 | 4.84 | 4 | 80 | 78 | 10:34 | 0+30N
D | -6270 | 8 | 25312 | 18.02 | 13.65 | 13.87 | 10.41 | 7.87 | 6.16 | 4.84 | 4.02 | 80 | 78 | 10:34 | 0+30N
D | -6270 | 9 | 25479 | 18.04 | 13.7 | 13.9 | 10.44 | 7.89 | 6.18 | 4.87 | 4.03 | 80 | 78 | 10:34 | 0+30N
D | -6270 | 10 | 37645 | 26.61 | 20.32 | 20.64 | 15.5 | 11.64 | 9.08 | 7.11 | 5.82 | 80 | 78 | 10:34 | 0+30N
D | -6270 | 11 | 37754 | 26.46 | 20.21 | 20.52 | 15.44 | 11.65 | 9.08 | 7.12 | 5.87 | 80 | 78 | 10:35 | 0+30N
D | -6270 | 12 | 37323 | 26.16 | 19.99 | 20.3 | 15.31 | 11.52 | 9.03 | 7.09 | 5.83 | 80 | 78 | 10:35 | 0+30N
D | -6270 | 13 | 37168 | 26.28 | 20.08 | 20.4 | 15.36 | 11.61 | 9.07 | 7.12 | 5.88 | 80 | 78 | 10:35 | 0+30N
C | Comment | at | -1757 | ft | Time: | 14:11 | :-25N
D | -6421 | 1 | 36596 | 27.65 | 20.88 | 21.29 | 15.92 | 11.96 | 9.03 | 6.95 | 5.61 | 80 | 78 | 10:39 | 0+15N
D | -6421 | 2 | 12402 | 8.54 | 6.35 | 6.43 | 4.87 | 3.74 | 2.92 | 2.3 | 1.92 | 80 | 78 | 10:39 | 0+15N
D | -6421 | 3 | 12410 | 8.38 | 6.24 | 6.33 | 4.8 | 3.67 | 2.89 | 2.28 | 1.91 | 80 | 78 | 10:39 | 0+15N
D | -6421 | 4 | 12456 | 8.34 | 6.22 | 6.31 | 4.8 | 3.68 | 2.89 | 2.31 | 1.92 | 80 | 78 | 10:39 | 0+15N
D | -6421 | 5 | 12494 | 8.32 | 6.23 | 6.34 | 4.81 | 3.69 | 2.9 | 2.29 | 1.92 | 80 | 78 | 10:39 | 0+15N
D | -6421 | 6 | 25134 | 17.09 | 12.82 | 13.1 | 9.88 | 7.55 | 5.89 | 4.64 | 3.82 | 80 | 78 | 10:39 | 0+15N
D | -6421 | 7 | 25175 | 17.06 | 12.81 | 13.13 | 9.94 | 7.62 | 5.97 | 4.7 | 3.87 | 80 | 78 | 10:40 | 0+15N
D | -6421 | 8 | 25084 | 17.04 | 12.81 | 13.08 | 9.92 | 7.61 | 5.95 | 4.69 | 3.87 | 80 | 78 | 10:40 | 0+15N
D | -6421 | 9 | 25277 | 17 | 12.79 | 13.07 | 9.92 | 7.61 | 5.96 | 4.69 | 3.88 | 80 | 78 | 10:40 | 0+15N
D | -6421 | 10 | 37218 | 25.04 | 18.96 | 19.41 | 14.71 | 11.26 | 8.75 | 6.86 | 5.64 | 80 | 78 | 10:40 | 0+15N
D | -6421 | 11 | 37374 | 24.75 | 18.75 | 19.23 | 14.62 | 11.19 | 8.7 | 6.85 | 5.63 | 80 | 78 | 10:40 | 0+15N
D | -6421 | 12 | 37049 | 24.69 | 18.69 | 19.14 | 14.54 | 11.14 | 8.68 | 6.85 | 5.61 | 80 | 78 | 10:41 | 0+15N
D | -6421 | 13 | 37445 | 24.65 | 18.66 | 19.16 | 14.58 | 11.18 | 8.71 | 6.86 | 5.65 | 80 | 78 | 10:41 | 0+15N
C | Comment | at | -1757 | ft | Time: | 14:11 | :-25N
D | -2 | 1 | 34484 | 72.45 | 50.91 | 52.91 | 30.68 | 17.25 | 10.31 | 6.97 | 5.51 | 81 | 78 | 10:51 | 2+10N
D | -2 | 2 | 12183 | 17.5 | 12.44 | 12.65 | 7.53 | 4.61 | 3.19 | 2.37 | 1.97 | 81 | 78 | 10:52 | 2+10N
D | -2 | 3 | 12312 | 16.61 | 11.95 | 12.14 | 7.35 | 4.59 | 3.18 | 2.37 | 1.96 | 81 | 78 | 10:52 | 2+10N
D | -2 | 4 | 12339 | 16.37 | 11.81 | 12.02 | 7.33 | 4.59 | 3.18 | 2.37 | 1.96 | 81 | 78 | 10:52 | 2+10N
D | -2 | 5 | 12391 | 16.21 | 11.75 | 11.91 | 7.28 | 4.56 | 3.17 | 2.37 | 1.96 | 81 | 78 | 10:52 | 2+10N
D | -2 | 6 | 24550 | 35.94 | 26.23 | 26.9 | 16.64 | 10.24 | 6.83 | 4.96 | 4.03 | 81 | 78 | 10:52 | 2+10N
D | -2 | 7 | 24792 | 35.32 | 25.95 | 26.79 | 16.8 | 10.46 | 6.98 | 5.06 | 4.1 | 81 | 78 | 10:52 | 2+10N
D | -2 | 8 | 24550 | 34.73 | 25.65 | 26.37 | 16.61 | 10.39 | 6.93 | 5.04 | 4.08 | 81 | 78 | 10:53 | 2+10N
D | -2 | 9 | 24613 | 34.65 | 25.64 | 26.36 | 16.66 | 10.39 | 6.95 | 5.03 | 4.08 | 81 | 78 | 10:53 | 2+10N
D | -2 | 10 | 35843 | 51.58 | 38.51 | 39.83 | 25.46 | 15.94 | 10.56 | 7.59 | 6.13 | 81 | 78 | 10:53 | 2+10N
D | -2 | 11 | 36539 | 51.86 | 38.89 | 40.2 | 25.86 | 16.2 | 10.75 | 7.69 | 6.22 | 81 | 78 | 10:53 | 2+10N
D | -2 | 12 | 36284 | 51.47 | 38.73 | 40.07 | 25.87 | 16.24 | 10.79 | 7.77 | 6.25 | 81 | 78 | 10:53 | 2+10N
D | -2 | 13 | 35972 | 51.31 | 38.66 | 39.9 | 25.79 | 16.2 | 10.78 | 7.75 | 6.23 | 81 | 78 | 10:54 | 2+10N
C | Comment | at | -1757 | ft | Time: | 14:11 | :-15N
D | -2 | 1 | 34638 | 59.99 | 44.05 | 44.87 | 28.42 | 17.55 | 11.4 | 7.94 | 6.35 | 81 | 78 | 11:09 | 1+95N
D | -2 | 2 | 12187 | 18.52 | 13.38 | 13.49 | 8.32 | 5.23 | 3.55 | 2.58 | 2.1 | 81 | 78 | 11:09 | 1+95N
D | -2 | 3 | 12236 | 18.2 | 13.14 | 13.32 | 8.22 | 5.15 | 3.52 | 2.58 | 2.12 | 81 | 78 | 11:10 | 1+95N
D | -2 | 4 | 12246 | 18.05 | 13.05 | 13.22 | 8.16 | 5.12 | 3.49 | 2.55 | 2.09 | 81 | 78 | 11:10 | 1+95N
D | -2 | 5 | 12339 | 17.99 | 13.02 | 13.24 | 8.16 | 5.14 | 3.51 | 2.58 | 2.13 | 81 | 78 | 11:10 | 1+95N
D | -2 | 6 | 24495 | 38.51 | 28.5 | 29.04 | 18.32 | 11.43 | 7.54 | 5.37 | 4.33 | 81 | 78 | 11:10 | 1+95N
D | -2 | 7 | 24580 | 38.43 | 28.43 | 29.22 | 18.52 | 11.58 | 7.65 | 5.42 | 4.36 | 81 | 78 | 11:10 | 1+95N
D | -2 | 8 | 24461 | 38.55 | 28.63 | 29.24 | 18.55 | 11.64 | 7.66 | 5.42 | 4.38 | 81 | 78 | 11:10 | 1+95N
D | -2 | 9 | 24491 | 38.4 | 28.47 | 29.21 | 18.57 | 11.62 | 7.68 | 5.43 | 4.38 | 81 | 78 | 11:10 | 1+95N
D | -2 | 10 | 35944 | 55.87 | 41.99 | 43.11 | 27.83 | 17.62 | 11.56 | 8.11 | 6.51 | 81 | 78 | 11:11 | 1+95N
D | -2 | 11 | 35380 | 56.18 | 42.27 | 43.3 | 28 | 17.64 | 11.61 | 8.18 | 6.53 | 81 | 78 | 11:11 | 1+95N
D | -2 | 12 | 35694 | 56.18 | 42.29 | 43.37 | 28.05 | 17.68 | 11.62 | 8.14 | 6.51 | 81 | 78 | 11:11 | 1+95N
D | -2 | 13 | 35354 | 56.26 | 42.38 | 43.48 | 28.12 | 17.72 | 11.65 | 8.15 | 6.53 | 81 | 78 | 11:11 | 1+95N
C | Comment | at | -1757 | ft | Time: | 14:11 | :-15N
D | -457 | 1 | 32603 | 117.73 | 76.6 | 78.48 | 42.32 | 22.08 | 12.1 | 7.66 | 5.94 | 82 | 78 | 11:14 | 1+50N
D | -457 | 2 | 12016 | 25.58 | 16.55 | 16.91 | 9.53 | 5.73 | 3.86 | 2.85 | 2.33 | 82 | 78 | 11:14 | 1+50N
D | -457 | 3 | 12022 | 23.87 | 15.74 | 16.08 | 9.31 | 5.69 | 3.87 | 2.87 | 2.38 | 82 | 78 | 11:14 | 1+50N
D | -457 | 4 | 12048 | 23.33 | 15.51 | 15.84 | 9.25 | 5.67 | 3.87 | 2.87 | 2.36 | 82 | 78 | 11:14 | 1+50N
D | -457 | 5 | 12149 | 22.97 | 15.35 | 15.67 | 9.19 | 5.64 | 3.85 | 2.85 | 2.33 | 82 | 78 | 11:14 | 1+50N
D | -457 | 6 | 23922 | 52.16 | 35.41 | 36.29 | 21.29 | 12.7 | 8.21 | 5.84 | 4.69 | 82 | 78 | 11:14 | 1+50N
D | -457 | 7 | 24323 | 50.34 | 34.58 | 35.58 | 21.26 | 12.91 | 8.38 | 5.96 | 4.77 | 82 | 78 | 11:14 | 1+50N
D | -457 | 8 | 24079 | 49.66 | 34.38 | 35.3 | 21.25 | 12.96 | 8.44 | 6.02 | 4.8 | 82 | 78 | 11:15 | 1+50N
D | -457 | 9 | 24425 | 49.28 | 34.38 | 35.17 | 21.29 | 13.01 | 8.49 | 6.05 | 4.83 | 82 | 78 | 11:15 | 1+50N
D | -457 | 10 | 35095 | 73.01 | 51.77 | 52.99 | 32.42 | 19.78 | 12.64 | 8.79 | 6.96 | 82 | 78 | 11:15 | 1+50N
D | -457 | 11 | 34671 | 72.51 | 51.91 | 52.73 | 32.53 | 19.98 | 12.82 | 8.94 | 7.07 | 82 | 78 | 11:15 | 1+50N
D | -457 | 12 | 34818 | 72.19 | 51.95 | 52.72 | 32.62 | 20.1 | 12.9 | 8.98 | 7.1 | 82 | 78 | 11:15 | 1+50N
D | -457 | 13 | 34865 | 71.79 | 51.75 | 52.72 | 32.84 | 20.14 | 12.98 | 9.02 | 7.13 | 82 | 78 | 11:16 | 1+50N
C | Comment | at | -1757 | ft | Time: | 14:11 | :-15N
D | -606 | 1 | 33771 | 82.56 | 58.28 | 60.27 | 36.68 | 21.94 | 13.67 | 9.35 | 7.19 | 82 | 79 | 11:35 | 1+35N
D | -606 | 2 | 12019 | 25.65 | 17.51 | 18.32 | 10.88 | 6.61 | 4.39 | 3.18 | 2.55 | 82 | 79 | 11:35 | 1+35N
D | -606 | 3 | 12052 | 25.18 | 17.24 | 18.02 | 10.74 | 6.54 | 4.35 | 3.18 | 2.55 | 82 | 79 | 11:35 | 1+35N
D | -606 | 4 | 12136 | 25 | 17.17 | 17.93 | 10.67 | 6.46 | 4.32 | 3.16 | 2.52 | 82 | 79 | 11:36 | 1+35N
D | -606 | 5 | 12094 | 24.97 | 17.13 | 17.92 | 10.71 | 6.48 | 4.33 | 3.18 | 2.56 | 82 | 79 | 11:36 | 1+35N
D | -606 | 6 | 24051 | 53.43 | 37.82 | 39.38 | 23.99 | 14.43 | 9.26 | 6.48 | 5.1 | 82 | 79 | 11:36 | 1+35N
D | -606 | 7 | 24283 | 53.36 | 37.98 | 39.5 | 24.21 | 14.65 | 9.4 | 6.59 | 5.17 | 82 | 79 | 11:36 | 1+35N
D | -606 | 8 | 24108 | 53.42 | 38 | 39.55 | 24.22 | 14.61 | 9.36 | 6.56 | 5.15 | 82 | 79 | 11:36 | 1+35N
D | -606 | 9 | 24379 | 53.32 | 38.02 | 39.51 | 24.22 | 14.65 | 9.37 | 6.57 | 5.13 | 82 | 79 | 11:36 | 1+35N
D | -606 | 10 | 34071 | 75.68 | 54.75 | 56.88 | 35.42 | 21.64 | 13.74 | 9.49 | 7.36 | 82 | 79 | 11:37 | 1+35N
D | -606 | 11 | 34362 | 76.9 | 55.74 | 57.7 | 35.93 | 21.92 | 13.91 | 9.6 | 7.43 | 82 | 79 | 11:37 | 1+35N
D | -606 | 12 | 34396 | 76.89 | 55.73 | 57.77 | 35.96 | 21.95 | 13.93 | 9.61 | 7.44 | 82 | 79 | 11:37 | 1+35N
D | -606 | 13 | 34447 | 76.92 | 55.79 | 57.74 | 35.92 | 21.99 | 13.93 | 9.61 | 7.42 | 82 | 79 | 11:37 | 1+35N
C | Comment | at | -1757 | ft | Time: | 14:11 | :-15N
D | -1058 | 1 | 35986 | 31.39 | 24.01 | 24.65 | 18.25 | 13.31 | 9.83 | 7.28 | 5.82 | 82 | 79 | 11:39 | 0+90N
D | -1058 | 2 | 12476 | 9.73 | 7.4 | 7.55 | 5.66 | 4.23 | 3.22 | 2.47 | 2.03 | 82 | 79 | 11:39 | 0+90N
D | -1058 | 3 | 12515 | 9.56 | 7.28 | 7.42 | 5.58 | 4.16 | 3.19 | 2.45 | 2.04 | 82 | 79 | 11:39 | 0+90N
D | -1058 | 4 | 12593 | 9.51 | 7.27 | 7.41 | 5.59 | 4.18 | 3.21 | 2.47 | 2.07 | 82 | 79 | 11:39 | 0+90N
D | -1058 | 5 | 12617 | 9.47 | 7.25 | 7.4 | 5.57 | 4.18 | 3.22 | 2.47 | 2.05 | 82 | 79 | 11:39 | 0+90N
D | -1058 | 6 | 25231 | 19.47 | 14.88 | 15.31 | 11.43 | 8.51 | 6.48 | 4.95 | 4.08 | 82 | 79 | 11:39 | 0+90N
D | -1058 | 7 | 25174 | 19.28 | 14.79 | 15.19 | 11.39 | 8.51 | 6.5 | 4.98 | 4.09 | 82 | 79 | 11:40 | 0+90N
D | -1058 | 8 | 25010 | 19.13 | 14.71 | 15.11 | 11.35 | 8.48 | 6.5 | 4.97 | 4.1 | 82 | 79 | 11:40 | 0+90N
D | -1058 | 9 | 25346 | 19.11 | 14.72 | 15.09 | 11.37 | 8.51 | 6.52 | 5 | 4.1 | 82 | 79 | 11:40 | 0+90N
D | -1058 | 10 | 36873 | 27.87 | 21.6 | 22.15 | 16.67 | 12.49 | 9.5 | 7.26 | 5.92 | 82 | 79 | 11:40 | 0+90N
D | -1058 | 11 | 37260 | 27.74 | 21.53 | 22.06 | 16.64 | 12.51 | 9.53 | 7.3 | 5.96 | 82 | 79 | 11:40 | 0+90N
D | -1058 | 12 | 36843 | 27.57 | 21.46 | 21.98 | 16.62 | 12.51 | 9.53 | 7.31 | 5.98 | 82 | 79 | 11:41 | 0+90N
D | -1058 | 13 | 37086 | 27.62 | 21.49 | 22 | 16.65 | 12.55 | 9.55 | 7.34 | 5.99 | 82 | 79 | 11:41 | 0+90N
C | Comment | at | -1757 | ft | Time: | 14:11 | :-15N
D | -1209 | 1 | 35779 | 32.98 | 25.07 | 25.43 | 18.35 | 13.17 | 9.59 | 7.13 | 5.65 | 82 | 80 | 11:42 | 0+75N
D | -1209 | 2 | 12404 | 10.19 | 7.7 | 7.77 | 5.67 | 4.2 | 3.17 | 2.45 | 2.01 | 82 | 80 | 11:42 | 0+75N
D | -1209 | 3 | 12456 | 9.98 | 7.55 | 7.62 | 5.6 | 4.13 | 3.16 | 2.43 | 2 | 82 | 80 | 11:42 | 0+75N
D | -1209 | 4 | 12567 | 9.88 | 7.51 | 7.57 | 5.57 | 4.12 | 3.15 | 2.43 | 2 | 82 | 80 | 11:42 | 0+75N
D | -1209 | 5 | 12507 | 9.82 | 7.46 | 7.55 | 5.54 | 4.12 | 3.13 | 2.41 | 1.99 | 82 | 80 | 11:43 | 0+75N
D | -1209 | 6 | 25141 | 20.33 | 15.45 | 15.74 | 11.48 | 8.44 | 6.39 | 4.88 | 3.98 | 82 | 80 | 11:43 | 0+75N
D | -1209 | 7 | 25252 | 20.07 | 15.29 | 15.51 | 11.39 | 8.42 | 6.39 | 4.9 | 4 | 82 | 80 | 11:43 | 0+75N
D | -1209 | 8 | 25132 | 19.91 | 15.2 | 15.49 | 11.36 | 8.44 | 6.4 | 4.9 | 4 | 82 | 80 | 11:43 | 0+75N
D | -1209 | 9 | 25202 | 19.85 | 15.16 | 15.45 | 11.37 | 8.43 | 6.42 | 4.92 | 4.03 | 82 | 80 | 11:43 | 0+75N
D | -1209 | 10 | 36603 | 28.86 | 22.22 | 22.61 | 16.66 | 12.35 | 9.32 | 7.13 | 5.78 | 82 | 80 | 11:43 | 0+75N
D | -1209 | 11 | 36622 | 28.66 | 22.09 | 22.47 | 16.61 | 12.36 | 9.35 | 7.17 | 5.82 | 82 | 80 | 11:44 | 0+75N
D | -1209 | 12 | 36839 | 28.51 | 22 | 22.4 | 16.58 | 12.38 | 9.36 | 7.18 | 5.83 | 82 | 80 | 11:44 | 0+75N
D | -1209 | 13 | 36944 | 28.54 | 22.04 | 22.4 | 16.63 | 12.39 | 9.38 | 7.21 | 5.85 | 82 | 80 | 11:44 | 0+75N
C | Comment | at | -1757 | ft | Time: | 14:11 | :-15N
D | -1662 | 1 | 35801 | 32.46 | 24.85 | 25.39 | 18.51 | 13.38 | 9.81 | 7.24 | 5.68 | 83 | 79 | 11:47 | 0+30N
D | -1662 | 2 | 12386 | 10.3 | 7.84 | 7.99 | 5.91 | 4.38 | 3.32 | 2.52 | 2.05 | 83 | 79 | 11:47 | 0+30N
D | -1662 | 3 | 12493 | 10.11 | 7.7 | 7.87 | 5.85 | 4.34 | 3.3 | 2.51 | 2.05 | 83 | 79 | 11:47 | 0+30N
D | -1662 | 4 | 12618 | 10.02 | 7.65 | 7.84 | 5.83 | 4.31 | 3.28 | 2.51 | 2.05 | 83 | 79 | 11:47 | 0+30N
D | -1662 | 5 | 12506 | 9.99 | 7.64 | 7.83 | 5.82 | 4.32 | 3.3 | 2.51 | 2.06 | 83 | 79 | 11:47 | 0+30N
D | -1662 | 6 | 25071 | 20.57 | 15.72 | 16.16 | 11.92 | 8.77 | 6.65 | 5.03 | 4.07 | 83 | 79 | 11:47 | 0+30N
D | -1662 | 7 | 24967 | 20.36 | 15.54 | 15.98 | 11.85 | 8.75 | 6.64 | 5.04 | 4.07 | 83 | 79 | 11:47 | 0+30N
D | -1662 | 8 | 25012 | 20.26 | 15.54 | 15.98 | 11.83 | 8.75 | 6.64 | 5.04 | 4.07 | 83 | 79 | 11:48 | 0+30N
D | -1662 | 9 | 25031 | 20.22 | 15.53 | 15.91 | 11.85 | 8.76 | 6.66 | 5.05 | 4.09 | 83 | 79 | 11:48 | 0+30N
D | -1662 | 10 | 36551 | 29.45 | 22.72 | 23.4 | 17.36 | 12.85 | 9.68 | 7.31 | 5.87 | 83 | 79 | 11:48 | 0+30N
D | -1662 | 11 | 36571 | 29.27 | 22.63 | 23.26 | 17.3 | 12.83 | 9.69 | 7.32 | 5.88 | 83 | 79 | 11:48 | 0+30N
D | -1662 | 12 | 36579 | 29.23 | 22.61 | 23.24 | 17.32 | 12.84 | 9.71 | 7.34 | 5.92 | 83 | 79 | 11:48 | 0+30N
D | -1662 | 13 | 36957 | 29.16 | 22.62 | 23.2 | 17.32 | 12.87 | 9.74 | 7.38 | 5.94 | 83 | 79 | 11:49 | 0+30N
C | Comment | at | -1757 | ft | Time: | 14:11 | :-15N
D | -1815 | 1 | 36076 | 32.15 | 24.59 | 25.06 | 18.16 | 12.97 | 9.47 | 6.97 | 5.54 | 83 | 79 | 11:50 | 0+15N
D | -1815 | 2 | 12427 | 10.14 | 7.71 | 7.86 | 5.78 | 4.24 | 3.22 | 2.44 | 2 | 83 | 79 | 11:50 | 0+15N
D | -1815 | 3 | 12529 | 9.94 | 7.62 | 7.74 | 5.71 | 4.19 | 3.2 | 2.44 | 2 | 83 | 79 | 11:50 | 0+15N
D | -1815 | 4 | 12522 | 9.88 | 7.56 | 7.68 | 5.68 | 4.16 | 3.2 | 2.42 | 2 | 83 | 79 | 11:50 | 0+15N
D | -1815 | 5 | 12646 | 9.85 | 7.55 | 7.66 | 5.69 | 4.15 | 3.18 | 2.42 | 2 | 83 | 79 | 11:50 | 0+15N
D | -1815 | 6 | 25072 | 20.2 | 15.47 | 15.82 | 11.61 | 8.44 | 6.41 | 4.83 | 3.94 | 83 | 79 | 11:51 | 0+15N
D | -1815 | 7 | 25231 | 20.01 | 15.37 | 15.68 | 11.56 | 8.44 | 6.42 | 4.84 | 3.95 | 83 | 79 | 11:51 | 0+15N
D | -1815 | 8 | 25271 | 19.85 | 15.31 | 15.62 | 11.53 | 8.43 | 6.43 | 4.84 | 3.95 | 83 | 79 | 11:51 | 0+15N
D | -1815 | 9 | 25100 | 19.75 | 15.24 | 15.54 | 11.5 | 8.39 | 6.41 | 4.84 | 3.97 | 83 | 79 | 11:51 | 0+15N
D | -1815 | 10 | 36762 | 28.84 | 22.36 | 22.8 | 16.87 | 12.31 | 9.3 | 7 | 5.7 | 83 | 79 | 11:51 | 0+15N
D | -1815 | 11 | 36608 | 28.74 | 22.26 | 22.74 | 16.85 | 12.37 | 9.34 | 7.04 | 5.73 | 83 | 79 | 11:51 | 0+15N
D | -1815 | 12 | 36813 | 28.56 | 22.16 | 22.63 | 16.78 | 12.32 | 9.29 | 7.02 | 5.7 | 83 | 79 | 11:52 | 0+15N
D | -1815 | 13 | 36554 | 28.46 | 22.12 | 22.58 | 16.74 | 12.27 | 9.28 | 7.01 | 5.72 | 83 | 79 | 11:52 | 0+15N
C | Comment | at | -1757 | ft | Time: | 14:11 | :-15N
D | 160 | 1 | 36204 | 27.21 | 21.4 | 21.2 | 16.14 | 12.23 | 9.55 | 7.39 | 5.86 | 83 | 80 | 11:55 | 2+10N
D | 160 | 2 | 12447 | 8.01 | 6.28 | 6.17 | 4.78 | 3.72 | 2.99 | 2.36 | 1.99 | 83 | 80 | 11:55 | 2+10N
D | 160 | 3 | 12667 | 7.89 | 6.2 | 6.12 | 4.75 | 3.69 | 2.98 | 2.36 | 1.98 | 83 | 80 | 11:55 | 2+10N
D | 160 | 4 | 12596 | 7.86 | 6.18 | 6.11 | 4.75 | 3.71 | 2.99 | 2.37 | 1.99 | 83 | 80 | 11:55 | 2+10N
D | 160 | 5 | 12703 | 7.81 | 6.15 | 6.08 | 4.73 | 3.7 | 2.97 | 2.38 | 1.98 | 83 | 80 | 11:55 | 2+10N
D | 160 | 6 | 25073 | 16.67 | 13.1 | 13.04 | 9.94 | 7.62 | 6.11 | 4.81 | 3.97 | 83 | 80 | 11:55 | 2+10N
D | 160 | 7 | 25379 | 16.67 | 13.11 | 13.01 | 9.91 | 7.58 | 6.09 | 4.82 | 3.94 | 83 | 80 | 11:55 | 2+10N
D | 160 | 8 | 25140 | 16.64 | 13.13 | 13.05 | 9.94 | 7.63 | 6.13 | 4.82 | 3.97 | 83 | 80 | 11:56 | 2+10N
D | 160 | 9 | 25169 | 16.66 | 13.15 | 13.06 | 9.95 | 7.62 | 6.11 | 4.81 | 3.98 | 83 | 80 | 11:56 | 2+10N
D | 160 | 10 | 36726 | 24.64 | 19.43 | 19.36 | 14.68 | 11.23 | 8.93 | 7.05 | 5.75 | 83 | 80 | 11:56 | 2+10N
D | 160 | 11 | 36813 | 24.81 | 19.57 | 19.46 | 14.72 | 11.23 | 8.92 | 7.03 | 5.76 | 83 | 80 | 11:56 | 2+10N
D | 160 | 12 | 36842 | 24.8 | 19.58 | 19.49 | 14.73 | 11.2 | 8.9 | 7.02 | 5.74 | 83 | 80 | 11:56 | 2+10N
D | 160 | 13 | 37088 | 24.96 | 19.67 | 19.58 | 14.79 | 11.26 | 8.93 | 7.04 | 5.76 | 83 | 80 | 11:57 | 2+10N
C | Comment | at | -1757 | ft | Time: | 14:11 | :-5N
D | 9 | 1 | 36789 | 24.23 | 19.41 | 19.76 | 15.89 | 12.71 | 9.92 | 7.69 | 6.1 | 83 | 79 | 11:58 | 1+95N
D | 9 | 2 | 12559 | 7.31 | 5.83 | 5.91 | 4.77 | 3.87 | 3.11 | 2.45 | 2.06 | 83 | 79 | 11:58 | 1+95N
D | 9 | 3 | 12643 | 7.27 | 5.78 | 5.85 | 4.73 | 3.83 | 3.07 | 2.42 | 2.04 | 83 | 79 | 11:58 | 1+95N
D | 9 | 4 | 12526 | 7.23 | 5.74 | 5.83 | 4.71 | 3.8 | 3.05 | 2.43 | 2.03 | 83 | 79 | 11:58 | 1+95N
D | 9 | 5 | 12717 | 7.23 | 5.76 | 5.84 | 4.71 | 3.81 | 3.07 | 2.44 | 2.03 | 83 | 79 | 11:58 | 1+95N
D | 9 | 6 | 25482 | 15.08 | 11.95 | 12.25 | 9.79 | 7.81 | 6.25 | 4.92 | 4.02 | 83 | 79 | 11:59 | 1+95N
D | 9 | 7 | 25255 | 15.1 | 11.99 | 12.25 | 9.79 | 7.84 | 6.26 | 4.92 | 4.05 | 83 | 79 | 11:59 | 1+95N
D | 9 | 8 | 25413 | 15.08 | 11.95 | 12.24 | 9.78 | 7.83 | 6.26 | 4.93 | 4.04 | 83 | 79 | 11:59 | 1+95N
D | 9 | 9 | 25475 | 15.17 | 12.04 | 12.34 | 9.85 | 7.88 | 6.32 | 4.96 | 4.07 | 83 | 79 | 11:59 | 1+95N
D | 9 | 10 | 36848 | 22.31 | 17.76 | 18.19 | 14.53 | 11.58 | 9.18 | 7.24 | 5.86 | 83 | 79 | 11:59 | 1+95N
D | 9 | 11 | 37179 | 22.41 | 17.79 | 18.24 | 14.55 | 11.61 | 9.21 | 7.23 | 5.88 | 83 | 79 | 11:59 | 1+95N
D | 9 | 12 | 36950 | 22.37 | 17.77 | 18.22 | 14.49 | 11.58 | 9.18 | 7.23 | 5.87 | 83 | 79 | 12:00 | 1+95N
D | 9 | 13 | 37242 | 22.48 | 17.85 | 18.33 | 14.6 | 11.64 | 9.23 | 7.28 | 5.89 | 83 | 79 | 12:00 | 1+95N
C | Comment | at | -1757 | ft | Time: | 14:11 | :-5N
D | -446 | 1 | 34885 | 66.27 | 45.99 | 46.26 | 27.2 | 16.23 | 10.4 | 7.47 | 6 | 83 | 80 | 12:01 | 1+50N
D | -446 | 2 | 12380 | 17.36 | 11.69 | 11.86 | 6.96 | 4.37 | 3.15 | 2.44 | 2.07 | 83 | 80 | 12:01 | 1+50N
D | -446 | 3 | 12444 | 16.68 | 11.36 | 11.49 | 6.84 | 4.34 | 3.13 | 2.47 | 2.09 | 83 | 80 | 12:02 | 1+50N
D | -446 | 4 | 12582 | 16.49 | 11.3 | 11.42 | 6.83 | 4.34 | 3.14 | 2.45 | 2.1 | 83 | 80 | 12:02 | 1+50N
D | -446 | 5 | 12552 | 16.38 | 11.26 | 11.42 | 6.85 | 4.37 | 3.15 | 2.47 | 2.11 | 83 | 80 | 12:02 | 1+50N
D | -446 | 6 | 24602 | 34.43 | 23.8 | 24.15 | 14.6 | 9.2 | 6.47 | 4.99 | 4.18 | 83 | 80 | 12:02 | 1+50N
D | -446 | 7 | 25019 | 33.96 | 23.58 | 23.96 | 14.62 | 9.3 | 6.58 | 5.06 | 4.24 | 83 | 80 | 12:02 | 1+50N
D | -446 | 8 | 25033 | 33.59 | 23.39 | 23.8 | 14.58 | 9.29 | 6.58 | 5.06 | 4.24 | 83 | 80 | 12:02 | 1+50N
D | -446 | 9 | 24721 | 33.26 | 23.2 | 23.62 | 14.55 | 9.25 | 6.55 | 5.04 | 4.23 | 83 | 80 | 12:03 | 1+50N
D | -446 | 10 | 35900 | 48.4 | 34.05 | 34.64 | 21.49 | 13.78 | 9.67 | 7.4 | 6.15 | 83 | 80 | 12:03 | 1+50N
D | -446 | 11 | 35864 | 47.97 | 33.78 | 34.34 | 21.33 | 13.75 | 9.65 | 7.4 | 6.16 | 83 | 80 | 12:03 | 1+50N
D | -446 | 12 | 35738 | 47.59 | 33.52 | 34.09 | 21.23 | 13.66 | 9.61 | 7.38 | 6.16 | 83 | 80 | 12:03 | 1+50N
D | -446 | 13 | 35802 | 47.48 | 33.51 | 34.04 | 21.23 | 13.68 | 9.65 | 7.4 | 6.16 | 83 | 80 | 12:03 | 1+50N
C | Comment | at | -1757 | ft | Time: | 14:11 | :-5N
D | -599 | 1 | 34528 | 69.8 | 47.68 | 48.83 | 28.77 | 17.09 | 10.99 | 7.86 | 6.21 | 83 | 79 | 12:05 | 1+35N
D | -599 | 2 | 12317 | 18.19 | 12.09 | 12.44 | 7.38 | 4.67 | 3.34 | 2.58 | 2.18 | 83 | 79 | 12:05 | 1+35N
D | -599 | 3 | 12425 | 17.45 | 11.72 | 12.04 | 7.27 | 4.64 | 3.32 | 2.59 | 2.17 | 83 | 79 | 12:05 | 1+35N
D | -599 | 4 | 12486 | 17.23 | 11.62 | 11.96 | 7.24 | 4.63 | 3.34 | 2.6 | 2.19 | 83 | 79 | 12:05 | 1+35N
D | -599 | 5 | 12412 | 17.14 | 11.58 | 11.9 | 7.22 | 4.61 | 3.32 | 2.58 | 2.17 | 83 | 79 | 12:05 | 1+35N
D | -599 | 6 | 24570 | 36.24 | 24.74 | 25.5 | 15.57 | 9.86 | 6.92 | 5.29 | 4.35 | 83 | 79 | 12:05 | 1+35N
D | -599 | 7 | 24710 | 35.41 | 24.32 | 25.09 | 15.47 | 9.86 | 6.94 | 5.3 | 4.37 | 83 | 79 | 12:05 | 1+35N
D | -599 | 8 | 24843 | 34.98 | 24.12 | 24.92 | 15.41 | 9.86 | 6.94 | 5.3 | 4.37 | 83 | 79 | 12:06 | 1+35N
D | -599 | 9 | 24811 | 34.98 | 24.22 | 24.87 | 15.44 | 9.89 | 6.97 | 5.31 | 4.39 | 83 | 79 | 12:06 | 1+35N
D | -599 | 10 | 35691 | 50.87 | 35.49 | 36.49 | 22.85 | 14.74 | 10.26 | 7.8 | 6.37 | 83 | 79 | 12:06 | 1+35N
D | -599 | 11 | 35494 | 50.52 | 35.3 | 36.29 | 22.78 | 14.77 | 10.32 | 7.84 | 6.41 | 83 | 79 | 12:06 | 1+35N
D | -599 | 12 | 35950 | 50.55 | 35.44 | 36.37 | 22.87 | 14.8 | 10.38 | 7.9 | 6.47 | 83 | 79 | 12:06 | 1+35N
D | -599 | 13 | 35826 | 50.22 | 35.31 | 36.12 | 22.75 | 14.74 | 10.34 | 7.87 | 6.44 | 83 | 79 | 12:07 | 1+35N
C | Comment | at | -1757 | ft | Time: | 14:11 | :-5N
D | -1052 | 1 | 36200 | 25.71 | 19.55 | 19.77 | 14.79 | 11.14 | 8.5 | 6.63 | 5.4 | 83 | 79 | 12:08 | 0+90N
D | -1052 | 2 | 12612 | 8.09 | 6.04 | 6.09 | 4.63 | 3.57 | 2.82 | 2.26 | 1.91 | 83 | 79 | 12:08 | 0+90N
D | -1052 | 3 | 12638 | 8 | 5.97 | 6.04 | 4.58 | 3.52 | 2.79 | 2.25 | 1.9 | 83 | 79 | 12:08 | 0+90N
D | -1052 | 4 | 12606 | 7.91 | 5.92 | 5.97 | 4.56 | 3.52 | 2.79 | 2.24 | 1.89 | 83 | 79 | 12:08 | 0+90N
D | -1052 | 5 | 12699 | 7.95 | 5.94 | 6 | 4.57 | 3.53 | 2.79 | 2.25 | 1.9 | 83 | 79 | 12:09 | 0+90N
D | -1052 | 6 | 25155 | 16.06 | 12.03 | 12.27 | 9.24 | 7.07 | 5.6 | 4.47 | 3.75 | 83 | 79 | 12:09 | 0+90N
D | -1052 | 7 | 25001 | 15.98 | 12.02 | 12.19 | 9.23 | 7.07 | 5.59 | 4.47 | 3.76 | 83 | 79 | 12:09 | 0+90N
D | -1052 | 8 | 25163 | 15.93 | 12 | 12.2 | 9.27 | 7.11 | 5.64 | 4.5 | 3.78 | 83 | 79 | 12:09 | 0+90N
D | -1052 | 9 | 25226 | 15.87 | 11.97 | 12.13 | 9.23 | 7.07 | 5.61 | 4.48 | 3.76 | 83 | 79 | 12:09 | 0+90N
D | -1052 | 10 | 37102 | 23.31 | 17.69 | 17.99 | 13.64 | 10.43 | 8.19 | 6.51 | 5.42 | 83 | 79 | 12:09 | 0+90N
D | -1052 | 11 | 37114 | 23.13 | 17.54 | 17.81 | 13.51 | 10.36 | 8.14 | 6.49 | 5.43 | 83 | 79 | 12:10 | 0+90N
D | -1052 | 12 | 37154 | 23.12 | 17.51 | 17.81 | 13.53 | 10.39 | 8.17 | 6.52 | 5.43 | 83 | 79 | 12:10 | 0+90N
D | -1052 | 13 | 36915 | 23.06 | 17.49 | 17.79 | 13.52 | 10.39 | 8.2 | 6.54 | 5.46 | 83 | 79 | 12:10 | 0+90N
C | Comment | at | -1757 | ft | Time: | 14:11 | :-5N
D | -1203 | 1 | 35837 | 27.37 | 20.32 | 20.69 | 15 | 11.06 | 8.31 | 6.45 | 5.25 | 84 | 80 | 13:02 | 0+75N
D | -1203 | 2 | 12564 | 8.7 | 6.36 | 6.46 | 4.77 | 3.61 | 2.81 | 2.28 | 1.92 | 84 | 80 | 13:02 | 0+75N
D | -1203 | 3 | 12613 | 8.54 | 6.27 | 6.36 | 4.7 | 3.58 | 2.8 | 2.24 | 1.91 | 84 | 80 | 13:02 | 0+75N
D | -1203 | 4 | 12721 | 8.51 | 6.24 | 6.35 | 4.72 | 3.58 | 2.81 | 2.26 | 1.92 | 84 | 80 | 13:02 | 0+75N
D | -1203 | 5 | 12711 | 8.48 | 6.24 | 6.33 | 4.71 | 3.56 | 2.81 | 2.26 | 1.91 | 84 | 80 | 13:03 | 0+75N
D | -1203 | 6 | 25143 | 17.13 | 12.59 | 12.85 | 9.44 | 7.1 | 5.54 | 4.41 | 3.71 | 84 | 80 | 13:03 | 0+75N
D | -1203 | 7 | 25185 | 17.01 | 12.54 | 12.76 | 9.43 | 7.11 | 5.55 | 4.45 | 3.73 | 84 | 80 | 13:03 | 0+75N
D | -1203 | 8 | 25087 | 16.95 | 12.49 | 12.74 | 9.45 | 7.14 | 5.58 | 4.45 | 3.73 | 84 | 80 | 13:03 | 0+75N
D | -1203 | 9 | 25199 | 16.83 | 12.42 | 12.7 | 9.4 | 7.11 | 5.54 | 4.44 | 3.71 | 84 | 80 | 13:03 | 0+75N
D | -1203 | 10 | 36844 | 24.72 | 18.37 | 18.77 | 13.86 | 10.44 | 8.05 | 6.39 | 5.31 | 84 | 80 | 13:03 | 0+75N
D | -1203 | 11 | 36509 | 24.5 | 18.18 | 18.61 | 13.74 | 10.34 | 8.05 | 6.39 | 5.34 | 84 | 80 | 13:04 | 0+75N
D | -1203 | 12 | 36678 | 24.43 | 18.12 | 18.55 | 13.72 | 10.34 | 8.06 | 6.42 | 5.37 | 84 | 80 | 13:04 | 0+75N
D | -1203 | 13 | 36902 | 24.4 | 18.1 | 18.59 | 13.74 | 10.38 | 8.08 | 6.43 | 5.36 | 84 | 80 | 13:04 | 0+75N
C | Comment | at | -1757 | ft | Time: | 14:11 | :-5N
D | -1657 | 1 | 35957 | 26.74 | 20.46 | 20.76 | 15.3 | 11.35 | 8.56 | 6.57 | 5.36 | 84 | 80 | 13:07 | 0+30N
D | -1657 | 2 | 12683 | 8.49 | 6.41 | 6.5 | 4.87 | 3.73 | 2.91 | 2.31 | 1.96 | 84 | 80 | 13:07 | 0+30N
D | -1657 | 3 | 12668 | 8.33 | 6.29 | 6.38 | 4.8 | 3.67 | 2.88 | 2.28 | 1.93 | 84 | 80 | 13:07 | 0+30N
D | -1657 | 4 | 12695 | 8.32 | 6.31 | 6.39 | 4.81 | 3.69 | 2.9 | 2.3 | 1.95 | 84 | 80 | 13:07 | 0+30N
D | -1657 | 5 | 12739 | 8.3 | 6.28 | 6.37 | 4.81 | 3.68 | 2.89 | 2.29 | 1.95 | 84 | 80 | 13:07 | 0+30N
D | -1657 | 6 | 24968 | 16.67 | 12.63 | 12.83 | 9.59 | 7.28 | 5.68 | 4.47 | 3.75 | 84 | 80 | 13:07 | 0+30N
D | -1657 | 7 | 25265 | 16.53 | 12.54 | 12.77 | 9.58 | 7.28 | 5.69 | 4.49 | 3.77 | 84 | 80 | 13:07 | 0+30N
D | -1657 | 8 | 25023 | 16.52 | 12.54 | 12.79 | 9.61 | 7.31 | 5.72 | 4.49 | 3.77 | 84 | 80 | 13:08 | 0+30N
D | -1657 | 9 | 25161 | 16.41 | 12.48 | 12.71 | 9.55 | 7.26 | 5.67 | 4.48 | 3.75 | 84 | 80 | 13:08 | 0+30N
D | -1657 | 10 | 36661 | 24.16 | 18.48 | 18.83 | 14.12 | 10.7 | 8.29 | 6.5 | 5.4 | 84 | 80 | 13:08 | 0+30N
D | -1657 | 11 | 36970 | 23.91 | 18.28 | 18.63 | 13.97 | 10.6 | 8.24 | 6.5 | 5.39 | 84 | 80 | 13:08 | 0+30N
D | -1657 | 12 | 37053 | 23.82 | 18.19 | 18.58 | 13.95 | 10.64 | 8.26 | 6.52 | 5.41 | 84 | 80 | 13:08 | 0+30N
D | -1657 | 13 | 37164 | 23.85 | 18.26 | 18.58 | 13.97 | 10.61 | 8.27 | 6.52 | 5.41 | 84 | 80 | 13:09 | 0+30N
C | Comment | at | -1757 | ft | Time: | 14:11 | :-5N
D | -1808 | 1 | 36183 | 27.11 | 20.64 | 20.9 | 15.47 | 11.45 | 8.6 | 6.61 | 5.35 | 84 | 81 | 13:10 | 0+15N
D | -1808 | 2 | 12635 | 8.68 | 6.48 | 6.55 | 4.94 | 3.76 | 2.93 | 2.34 | 1.95 | 84 | 81 | 13:10 | 0+15N
D | -1808 | 3 | 12654 | 8.5 | 6.35 | 6.42 | 4.84 | 3.67 | 2.86 | 2.29 | 1.91 | 84 | 81 | 13:10 | 0+15N
D | -1808 | 4 | 12675 | 8.46 | 6.35 | 6.43 | 4.85 | 3.72 | 2.9 | 2.32 | 1.94 | 84 | 81 | 13:10 | 0+15N
D | -1808 | 5 | 12802 | 8.45 | 6.36 | 6.43 | 4.87 | 3.7 | 2.9 | 2.32 | 1.96 | 84 | 81 | 13:10 | 0+15N
D | -1808 | 6 | 24926 | 16.89 | 12.68 | 12.91 | 9.65 | 7.28 | 5.66 | 4.44 | 3.7 | 84 | 81 | 13:11 | 0+15N
D | -1808 | 7 | 25235 | 16.73 | 12.58 | 12.82 | 9.62 | 7.29 | 5.69 | 4.48 | 3.73 | 84 | 81 | 13:11 | 0+15N
D | -1808 | 8 | 25337 | 16.74 | 12.6 | 12.85 | 9.65 | 7.3 | 5.7 | 4.49 | 3.72 | 84 | 81 | 13:11 | 0+15N
D | -1808 | 9 | 25191 | 16.72 | 12.57 | 12.84 | 9.63 | 7.31 | 5.7 | 4.48 | 3.72 | 84 | 81 | 13:11 | 0+15N
D | -1808 | 10 | 36643 | 24.48 | 18.58 | 18.94 | 14.18 | 10.68 | 8.26 | 6.47 | 5.35 | 84 | 81 | 13:11 | 0+15N
D | -1808 | 11 | 36845 | 24.22 | 18.36 | 18.74 | 14.02 | 10.57 | 8.2 | 6.44 | 5.31 | 84 | 81 | 13:12 | 0+15N
D | -1808 | 12 | 37040 | 24.19 | 18.33 | 18.69 | 14.04 | 10.61 | 8.24 | 6.46 | 5.34 | 84 | 81 | 13:12 | 0+15N
D | -1808 | 13 | 37033 | 24.08 | 18.27 | 18.63 | 13.95 | 10.57 | 8.21 | 6.44 | 5.32 | 84 | 81 | 13:12 | 0+15N
C | Comment | at | -1757 | ft | Time: | 14:11 | :-5N
D | 189 | 1 | 34457 | 64.44 | 42.61 | 43.9 | 25.09 | 14.79 | 9.78 | 7.07 | 5.71 | 84 | 81 | 13:14 | 2+10S
D | 189 | 2 | 12439 | 17.01 | 10.96 | 11.37 | 6.58 | 4.18 | 3.06 | 2.37 | 2.01 | 84 | 81 | 13:15 | 2+10S
D | 189 | 3 | 12585 | 16.26 | 10.55 | 10.94 | 6.43 | 4.1 | 3.02 | 2.36 | 2 | 84 | 81 | 13:15 | 2+10S
D | 189 | 4 | 12559 | 16.07 | 10.5 | 10.88 | 6.42 | 4.1 | 3.03 | 2.37 | 2.02 | 84 | 81 | 13:15 | 2+10S
D | 189 | 5 | 12484 | 15.94 | 10.44 | 10.83 | 6.41 | 4.09 | 3.02 | 2.37 | 2.01 | 84 | 81 | 13:15 | 2+10S
D | 189 | 6 | 24607 | 33.24 | 22.03 | 22.78 | 13.54 | 8.59 | 6.19 | 4.78 | 3.98 | 84 | 81 | 13:15 | 2+10S
D | 189 | 7 | 24731 | 32.61 | 21.7 | 22.54 | 13.56 | 8.65 | 6.25 | 4.82 | 4.02 | 84 | 81 | 13:15 | 2+10S
D | 189 | 8 | 24906 | 32.46 | 21.7 | 22.53 | 13.6 | 8.7 | 6.28 | 4.82 | 4.02 | 84 | 81 | 13:15 | 2+10S
D | 189 | 9 | 24786 | 32.11 | 21.57 | 22.3 | 13.49 | 8.63 | 6.22 | 4.8 | 3.98 | 84 | 81 | 13:16 | 2+10S
D | 189 | 10 | 35598 | 46.69 | 31.57 | 32.75 | 19.96 | 12.84 | 9.16 | 7.02 | 5.81 | 84 | 81 | 13:16 | 2+10S
D | 189 | 11 | 36008 | 46.58 | 31.52 | 32.7 | 19.93 | 12.84 | 9.18 | 7.05 | 5.85 | 84 | 81 | 13:16 | 2+10S
D | 189 | 12 | 35852 | 46.25 | 31.41 | 32.46 | 19.83 | 12.77 | 9.16 | 7.03 | 5.83 | 84 | 81 | 13:16 | 2+10S
D | 189 | 13 | 35785 | 46.05 | 31.28 | 32.46 | 19.84 | 12.8 | 9.16 | 7.04 | 5.87 | 84 | 81 | 13:16 | 2+10S
C | Comment | at | -1757 | ft | Time: | 14:11 | :25S
D | 38 | 1 | 34748 | 62.78 | 43.48 | 44.3 | 25.84 | 15.32 | 9.85 | 7.13 | 5.7 | 84 | 81 | 13:18 | 1+95S
D | 38 | 2 | 12456 | 16.52 | 11.14 | 11.41 | 6.69 | 4.23 | 3.02 | 2.35 | 1.97 | 84 | 81 | 13:18 | 1+95S
D | 38 | 3 | 12594 | 15.9 | 10.84 | 11.09 | 6.6 | 4.21 | 3.01 | 2.35 | 1.96 | 84 | 81 | 13:18 | 1+95S
D | 38 | 4 | 12610 | 15.71 | 10.79 | 11.02 | 6.61 | 4.21 | 3.03 | 2.36 | 1.99 | 84 | 81 | 13:18 | 1+95S
D | 38 | 5 | 12674 | 15.58 | 10.71 | 10.92 | 6.54 | 4.18 | 3 | 2.33 | 1.97 | 84 | 81 | 13:18 | 1+95S
D | 38 | 6 | 24689 | 32.71 | 22.67 | 23.16 | 14 | 8.83 | 6.2 | 4.76 | 3.94 | 84 | 81 | 13:18 | 1+95S
D | 38 | 7 | 24849 | 32 | 22.28 | 22.9 | 13.96 | 8.9 | 6.27 | 4.82 | 3.97 | 84 | 81 | 13:19 | 1+95S
D | 38 | 8 | 25119 | 31.73 | 22.23 | 22.69 | 13.88 | 8.88 | 6.26 | 4.81 | 3.98 | 84 | 81 | 13:19 | 1+95S
D | 38 | 9 | 24964 | 31.64 | 22.17 | 22.67 | 13.89 | 8.91 | 6.28 | 4.82 | 4 | 84 | 81 | 13:19 | 1+95S
D | 38 | 10 | 35696 | 45.99 | 32.46 | 33.2 | 20.54 | 13.19 | 9.2 | 7.02 | 5.8 | 84 | 81 | 13:19 | 1+95S
D | 38 | 11 | 35641 | 45.72 | 32.31 | 33.07 | 20.48 | 13.18 | 9.21 | 7.03 | 5.82 | 84 | 81 | 13:19 | 1+95S
D | 38 | 12 | 35750 | 45.52 | 32.22 | 32.96 | 20.47 | 13.19 | 9.24 | 7.07 | 5.82 | 84 | 81 | 13:20 | 1+95S
D | 38 | 13 | 35688 | 45.42 | 32.23 | 32.9 | 20.5 | 13.19 | 9.27 | 7.08 | 5.85 | 84 | 81 | 13:20 | 1+95S
C | Comment | at | -1757 | ft | Time: | 14:11 | :25S
D | -417 | 1 | 34488 | 66.92 | 44.61 | 45.48 | 25.78 | 15.02 | 9.72 | 6.97 | 5.59 | 85 | 81 | 13:22 | 1+50S
D | -417 | 2 | 12452 | 17.54 | 11.4 | 11.68 | 6.7 | 4.21 | 3.04 | 2.34 | 1.98 | 85 | 81 | 13:22 | 1+50S
D | -417 | 3 | 12647 | 16.79 | 11.03 | 11.32 | 6.59 | 4.19 | 3.02 | 2.34 | 1.99 | 85 | 81 | 13:22 | 1+50S
D | -417 | 4 | 12572 | 16.62 | 10.99 | 11.28 | 6.6 | 4.2 | 3.03 | 2.35 | 1.99 | 85 | 81 | 13:22 | 1+50S
D | -417 | 5 | 12590 | 16.52 | 10.98 | 11.25 | 6.59 | 4.2 | 3.04 | 2.36 | 2 | 85 | 81 | 13:22 | 1+50S
D | -417 | 6 | 24509 | 34.49 | 23.09 | 23.72 | 14.02 | 8.8 | 6.23 | 4.8 | 3.97 | 85 | 81 | 13:23 | 1+50S
D | -417 | 7 | 24727 | 33.81 | 22.78 | 23.41 | 13.98 | 8.87 | 6.29 | 4.83 | 4.02 | 85 | 81 | 13:23 | 1+50S
D | -417 | 8 | 24805 | 33.44 | 22.63 | 23.26 | 13.95 | 8.87 | 6.29 | 4.82 | 4.01 | 85 | 81 | 13:23 | 1+50S
D | -417 | 9 | 24988 | 33.37 | 22.62 | 23.26 | 13.97 | 8.85 | 6.3 | 4.84 | 4.03 | 85 | 81 | 13:23 | 1+50S
D | -417 | 10 | 36140 | 48.6 | 33.27 | 34.07 | 20.67 | 13.21 | 9.29 | 7.07 | 5.83 | 85 | 81 | 13:23 | 1+50S
D | -417 | 11 | 35612 | 48.08 | 32.95 | 33.73 | 20.51 | 13.09 | 9.25 | 7.07 | 5.86 | 85 | 81 | 13:24 | 1+50S
D | -417 | 12 | 35788 | 47.79 | 32.85 | 33.53 | 20.47 | 13.06 | 9.25 | 7.08 | 5.87 | 85 | 81 | 13:24 | 1+50S
D | -417 | 13 | 35866 | 47.76 | 32.86 | 33.56 | 20.52 | 13.13 | 9.3 | 7.11 | 5.91 | 85 | 81 | 13:24 | 1+50S
D | -566 | 1 | 34331 | 72 | 47.41 | 48.15 | 26.79 | 15.33 | 9.82 | 7.09 | 5.71 | 85 | 81 | 13:25 | 1+35S
D | -566 | 2 | 12447 | 19.24 | 12.31 | 12.56 | 7.04 | 4.28 | 3.04 | 2.37 | 1.99 | 85 | 81 | 13:25 | 1+35S
D | -566 | 3 | 12531 | 18.48 | 12 | 12.2 | 6.95 | 4.24 | 3.04 | 2.37 | 1.99 | 85 | 81 | 13:26 | 1+35S
D | -566 | 4 | 12515 | 18.26 | 11.91 | 12.12 | 6.93 | 4.25 | 3.04 | 2.36 | 1.99 | 85 | 81 | 13:26 | 1+35S
D | -566 | 5 | 12611 | 18.14 | 11.87 | 12.09 | 6.91 | 4.23 | 3.03 | 2.36 | 1.99 | 85 | 81 | 13:26 | 1+35S
D | -566 | 6 | 24405 | 37.63 | 24.93 | 25.4 | 14.7 | 9.01 | 6.3 | 4.83 | 3.98 | 85 | 81 | 13:26 | 1+35S
D | -566 | 7 | 24693 | 36.66 | 24.38 | 24.99 | 14.61 | 9.01 | 6.35 | 4.87 | 4.01 | 85 | 81 | 13:26 | 1+35S
D | -566 | 8 | 24655 | 36.51 | 24.43 | 24.91 | 14.61 | 9.03 | 6.35 | 4.86 | 4.02 | 85 | 81 | 13:26 | 1+35S
D | -566 | 9 | 24442 | 36.31 | 24.31 | 24.91 | 14.66 | 9.09 | 6.37 | 4.89 | 4.03 | 85 | 81 | 13:26 | 1+35S
D | -566 | 10 | 35674 | 52.81 | 35.77 | 36.38 | 21.59 | 13.47 | 9.41 | 7.16 | 5.89 | 85 | 81 | 13:27 | 1+35S
D | -566 | 11 | 35808 | 52.29 | 35.36 | 36.11 | 21.46 | 13.39 | 9.39 | 7.17 | 5.89 | 85 | 81 | 13:27 | 1+35S
D | -566 | 12 | 35851 | 52.23 | 35.42 | 36.07 | 21.47 | 13.43 | 9.4 | 6.99 | 5.91 | 85 | 81 | 13:27 | 1+35S
D | -566 | 13 | 35780 | 52.02 | 35.29 | 36.08 | 21.52 | 13.44 | 9.41 | 7.02 | 5.93 | 85 | 81 | 13:27 | 1+35S
C | Comment | at | -1757 | ft | Time: | 14:11 | :25S
D | -1021 | 1 | 35875 | 33.75 | 25.06 | 25.12 | 17.5 | 12.21 | 8.93 | 6.78 | 5.48 | 85 | 81 | 13:29 | 0+90S
D | -1021 | 2 | 12665 | 10.2 | 7.46 | 7.48 | 5.31 | 3.91 | 2.98 | 2.32 | 1.95 | 85 | 81 | 13:29 | 0+90S
D | -1021 | 3 | 12750 | 10.02 | 7.36 | 7.39 | 5.27 | 3.88 | 2.98 | 2.34 | 1.98 | 85 | 81 | 13:29 | 0+90S
D | -1021 | 4 | 12691 | 9.92 | 7.3 | 7.31 | 5.24 | 3.85 | 2.95 | 2.31 | 1.96 | 85 | 81 | 13:29 | 0+90S
D | -1021 | 5 | 12777 | 9.9 | 7.3 | 7.35 | 5.27 | 3.86 | 2.96 | 2.33 | 1.97 | 85 | 81 | 13:29 | 0+90S
D | -1021 | 6 | 25008 | 20.06 | 14.8 | 14.96 | 10.63 | 7.7 | 5.91 | 4.64 | 3.84 | 85 | 81 | 13:29 | 0+90S
D | -1021 | 7 | 24823 | 19.85 | 14.7 | 14.84 | 10.61 | 7.74 | 5.92 | 4.64 | 3.86 | 85 | 81 | 13:30 | 0+90S
D | -1021 | 8 | 24862 | 19.79 | 14.64 | 14.84 | 10.63 | 7.76 | 5.95 | 4.67 | 3.88 | 85 | 81 | 13:30 | 0+90S
D | -1021 | 9 | 24936 | 19.77 | 14.67 | 14.87 | 10.64 | 7.76 | 5.96 | 4.68 | 3.89 | 85 | 81 | 13:30 | 0+90S
D | -1021 | 10 | 36710 | 29.14 | 21.73 | 22.02 | 15.76 | 11.44 | 8.7 | 6.79 | 5.59 | 85 | 81 | 13:30 | 0+90S
D | -1021 | 11 | 36580 | 28.86 | 21.53 | 21.8 | 15.65 | 11.38 | 8.69 | 6.8 | 5.63 | 85 | 81 | 13:30 | 0+90S
D | -1021 | 12 | 36788 | 28.81 | 21.5 | 21.77 | 15.65 | 11.44 | 8.68 | 6.83 | 5.64 | 85 | 81 | 13:30 | 0+90S
D | -1021 | 13 | 36499 | 28.69 | 21.43 | 21.68 | 15.59 | 11.35 | 8.67 | 6.81 | 5.61 | 85 | 81 | 13:31 | 0+90S
C | Comment | at | -1757 | ft | Time: | 14:11 | :25S
D | -1174 | 1 | 35863 | 35.67 | 26.06 | 26.55 | 18.12 | 12.53 | 9.05 | 6.87 | 5.52 | 85 | 81 | 13:32 | 0+75S
D | -1174 | 2 | 12510 | 10.65 | 7.64 | 7.78 | 5.41 | 3.91 | 2.98 | 2.33 | 1.95 | 85 | 81 | 13:32 | 0+75S
D | -1174 | 3 | 12618 | 10.4 | 7.54 | 7.67 | 5.35 | 3.88 | 2.96 | 2.31 | 1.95 | 85 | 81 | 13:32 | 0+75S
D | -1174 | 4 | 12646 | 10.38 | 7.52 | 7.69 | 5.36 | 3.89 | 2.97 | 2.32 | 1.95 | 85 | 81 | 13:33 | 0+75S
D | -1174 | 5 | 12849 | 10.33 | 7.5 | 7.63 | 5.35 | 3.88 | 2.96 | 2.33 | 1.95 | 85 | 81 | 13:33 | 0+75S
D | -1174 | 6 | 25265 | 21.04 | 15.32 | 15.68 | 10.93 | 7.86 | 5.96 | 4.68 | 3.86 | 85 | 81 | 13:33 | 0+75S
D | -1174 | 7 | 24998 | 20.86 | 15.21 | 15.59 | 10.92 | 7.9 | 5.99 | 4.7 | 3.87 | 85 | 81 | 13:33 | 0+75S
D | -1174 | 8 | 25017 | 20.86 | 15.25 | 15.61 | 10.96 | 7.95 | 6.02 | 4.71 | 3.89 | 85 | 81 | 13:33 | 0+75S
D | -1174 | 9 | 24976 | 20.76 | 15.23 | 15.57 | 10.94 | 7.95 | 6.02 | 4.71 | 3.89 | 85 | 81 | 13:33 | 0+75S
D | -1174 | 10 | 36436 | 30.62 | 22.55 | 23.05 | 16.2 | 11.69 | 8.76 | 6.84 | 5.62 | 85 | 81 | 13:34 | 0+75S
D | -1174 | 11 | 36590 | 30.36 | 22.37 | 22.85 | 16.1 | 11.62 | 8.77 | 6.86 | 5.65 | 85 | 81 | 13:34 | 0+75S
D | -1174 | 12 | 36411 | 30.25 | 22.32 | 22.79 | 16.09 | 11.66 | 8.78 | 6.88 | 5.66 | 85 | 81 | 13:34 | 0+75S
D | -1174 | 13 | 36765 | 30.33 | 22.39 | 22.83 | 16.13 | 11.69 | 8.81 | 6.9 | 5.68 | 85 | 81 | 13:34 | 0+75S
C | Comment | at | -1757 | ft | Time: | 14:11 | :25S
D | -1626 | 1 | 35832 | 34.32 | 25.19 | 25.39 | 17.72 | 12.47 | 8.96 | 6.68 | 5.35 | 85 | 81 | 13:36 | 0+30S
D | -1626 | 2 | 12535 | 10.32 | 7.46 | 7.5 | 5.33 | 3.92 | 2.94 | 2.27 | 1.92 | 85 | 81 | 13:36 | 0+30S
D | -1626 | 3 | 12676 | 10.1 | 7.32 | 7.36 | 5.27 | 3.86 | 2.93 | 2.28 | 1.92 | 85 | 81 | 13:36 | 0+30S
D | -1626 | 4 | 12730 | 10.01 | 7.28 | 7.33 | 5.24 | 3.84 | 2.91 | 2.27 | 1.9 | 85 | 81 | 13:36 | 0+30S
D | -1626 | 5 | 12725 | 10.01 | 7.29 | 7.33 | 5.23 | 3.84 | 2.92 | 2.27 | 1.9 | 85 | 81 | 13:36 | 0+30S
D | -1626 | 6 | 24914 | 20.38 | 14.87 | 15.08 | 10.69 | 7.78 | 5.84 | 4.53 | 3.73 | 85 | 81 | 13:37 | 0+30S
D | -1626 | 7 | 25103 | 20.21 | 14.77 | 14.99 | 10.69 | 7.8 | 5.87 | 4.55 | 3.75 | 85 | 81 | 13:37 | 0+30S
D | -1626 | 8 | 25066 | 20.14 | 14.77 | 14.95 | 10.68 | 7.8 | 5.86 | 4.54 | 3.76 | 85 | 81 | 13:37 | 0+30S
D | -1626 | 9 | 25207 | 20.08 | 14.74 | 14.94 | 10.69 | 7.8 | 5.88 | 4.56 | 3.76 | 85 | 81 | 13:37 | 0+30S
D | -1626 | 10 | 36467 | 29.77 | 21.99 | 22.29 | 15.94 | 11.58 | 8.61 | 6.62 | 5.44 | 85 | 81 | 13:37 | 0+30S
D | -1626 | 11 | 36555 | 29.56 | 21.82 | 22.11 | 15.85 | 11.56 | 8.63 | 6.66 | 5.49 | 85 | 81 | 13:37 | 0+30S
D | -1626 | 12 | 36738 | 29.45 | 21.73 | 22.07 | 15.85 | 11.59 | 8.64 | 6.68 | 5.49 | 85 | 81 | 13:38 | 0+30S
D | -1626 | 13 | 36639 | 29.29 | 21.62 | 21.98 | 15.77 | 11.54 | 8.62 | 6.66 | 5.48 | 85 | 81 | 13:38 | 0+30S
C | Comment | at | -1757 | ft | Time: | 14:11 | :25S
D | -1777 | 1 | 35905 | 36.25 | 25.8 | 26.2 | 17.96 | 12.52 | 9.01 | 6.75 | 5.37 | 85 | 81 | 13:39 | 0+15S
D | -1777 | 2 | 12601 | 10.95 | 7.62 | 7.74 | 5.38 | 3.91 | 2.96 | 2.31 | 1.92 | 85 | 81 | 13:39 | 0+15S
D | -1777 | 3 | 12762 | 10.64 | 7.46 | 7.59 | 5.31 | 3.86 | 2.93 | 2.3 | 1.93 | 85 | 81 | 13:39 | 0+15S
D | -1777 | 4 | 12652 | 10.55 | 7.44 | 7.55 | 5.28 | 3.83 | 2.93 | 2.3 | 1.93 | 85 | 81 | 13:40 | 0+15S
D | -1777 | 5 | 12648 | 10.53 | 7.45 | 7.57 | 5.3 | 3.86 | 2.94 | 2.3 | 1.92 | 85 | 81 | 13:40 | 0+15S
D | -1777 | 6 | 24825 | 21.32 | 15.07 | 15.37 | 10.73 | 7.74 | 5.85 | 4.57 | 3.75 | 85 | 81 | 13:40 | 0+15S
D | -1777 | 7 | 24843 | 21.07 | 14.94 | 15.21 | 10.7 | 7.72 | 5.85 | 4.55 | 3.73 | 85 | 81 | 13:40 | 0+15S
D | -1777 | 8 | 24788 | 20.95 | 14.88 | 15.15 | 10.65 | 7.71 | 5.83 | 4.54 | 3.74 | 85 | 81 | 13:40 | 0+15S
D | -1777 | 9 | 24949 | 20.92 | 14.84 | 15.17 | 10.68 | 7.74 | 5.87 | 4.57 | 3.75 | 85 | 81 | 13:40 | 0+15S
D | -1777 | 10 | 36588 | 31.04 | 22.26 | 22.66 | 15.95 | 11.49 | 8.59 | 6.65 | 5.41 | 85 | 81 | 13:41 | 0+15S
D | -1777 | 11 | 37179 | 30.84 | 22.08 | 22.54 | 15.89 | 11.52 | 8.62 | 6.7 | 5.43 | 85 | 81 | 13:41 | 0+15S
D | -1777 | 12 | 36700 | 30.61 | 21.97 | 22.33 | 15.77 | 11.45 | 8.6 | 6.67 | 5.42 | 85 | 81 | 13:41 | 0+15S
D | -1777 | 13 | 37031 | 30.55 | 21.94 | 22.34 | 15.79 | 11.49 | 8.62 | 6.7 | 5.45 | 85 | 81 | 13:41 | 0+15S
C | Comment | at | -1757 | ft | Time: | 14:11 | :25S
D | 193 | 1 | 33464 | 90.9 | 57.66 | 60.13 | 32.87 | 17.5 | 9.93 | 6.61 | 5.35 | 85 | 81 | 13:45 | 2+10S
D | 193 | 2 | 12360 | 21.42 | 13.52 | 13.9 | 7.88 | 4.79 | 3.26 | 2.48 | 2.08 | 85 | 81 | 13:45 | 2+10S
D | 193 | 3 | 12482 | 20.19 | 12.94 | 13.28 | 7.69 | 4.73 | 3.24 | 2.46 | 2.08 | 85 | 81 | 13:45 | 2+10S
D | 193 | 4 | 12535 | 19.76 | 12.73 | 13.11 | 7.65 | 4.74 | 3.25 | 2.48 | 2.09 | 85 | 81 | 13:45 | 2+10S
D | 193 | 5 | 12462 | 19.43 | 12.59 | 12.95 | 7.58 | 4.71 | 3.23 | 2.47 | 2.08 | 85 | 81 | 13:45 | 2+10S
D | 193 | 6 | 24294 | 42.53 | 27.94 | 28.82 | 16.9 | 10.16 | 6.71 | 4.96 | 4.11 | 85 | 81 | 13:46 | 2+10S
D | 193 | 7 | 24422 | 41.14 | 27.18 | 28.24 | 16.76 | 10.23 | 6.77 | 4.99 | 4.14 | 85 | 81 | 13:46 | 2+10S
D | 193 | 8 | 24493 | 40.37 | 26.98 | 27.79 | 16.65 | 10.22 | 6.78 | 5.02 | 4.16 | 85 | 81 | 13:46 | 2+10S
D | 193 | 9 | 24372 | 39.86 | 26.64 | 27.6 | 16.6 | 10.24 | 6.79 | 5.05 | 4.18 | 85 | 81 | 13:46 | 2+10S
D | 193 | 10 | 35062 | 58.86 | 40.07 | 41.4 | 25.16 | 15.4 | 10.09 | 7.36 | 6.04 | 85 | 81 | 13:46 | 2+10S
D | 193 | 11 | 35073 | 57.98 | 39.64 | 40.87 | 25.08 | 15.45 | 10.2 | 7.45 | 6.12 | 85 | 81 | 13:46 | 2+10S
D | 193 | 12 | 35270 | 57.41 | 39.47 | 40.58 | 25.08 | 15.55 | 10.29 | 7.52 | 6.19 | 85 | 81 | 13:47 | 2+10S
D | 193 | 13 | 35157 | 57 | 39.25 | 40.34 | 24.97 | 15.53 | 10.31 | 7.55 | 6.22 | 85 | 81 | 13:47 | 2+10S
C | Comment | at | -1757 | ft | Time: | 14:11 | :15S
D | 44 | 1 | 33356 | 90.11 | 60.53 | 61.89 | 33.84 | 17.91 | 10.25 | 6.83 | 5.55 | 85 | 81 | 13:48 | 1+95S
D | 44 | 2 | 12395 | 21.09 | 14.1 | 14.18 | 8.08 | 4.87 | 3.4 | 2.56 | 2.15 | 85 | 81 | 13:48 | 1+95S
D | 44 | 3 | 12546 | 19.88 | 13.49 | 13.61 | 7.91 | 4.85 | 3.38 | 2.57 | 2.16 | 85 | 81 | 13:48 | 1+95S
D | 44 | 4 | 12525 | 19.48 | 13.32 | 13.41 | 7.86 | 4.84 | 3.4 | 2.57 | 2.17 | 85 | 81 | 13:49 | 1+95S
D | 44 | 5 | 12526 | 19.22 | 13.21 | 13.3 | 7.84 | 4.84 | 3.39 | 2.56 | 2.17 | 85 | 81 | 13:49 | 1+95S
D | 44 | 6 | 24342 | 42.61 | 29.51 | 29.96 | 17.59 | 10.49 | 6.99 | 5.12 | 4.26 | 85 | 81 | 13:49 | 1+95S
D | 44 | 7 | 24377 | 41.05 | 28.61 | 29.25 | 17.41 | 10.52 | 7.05 | 5.18 | 4.3 | 85 | 81 | 13:49 | 1+95S
D | 44 | 8 | 24548 | 40.21 | 28.28 | 28.73 | 17.25 | 10.48 | 7.05 | 5.18 | 4.28 | 85 | 81 | 13:49 | 1+95S
D | 44 | 9 | 24472 | 39.89 | 28.11 | 28.74 | 17.35 | 10.57 | 7.13 | 5.22 | 4.32 | 85 | 81 | 13:49 | 1+95S
D | 44 | 10 | 35125 | 59.46 | 42.43 | 43.39 | 26.39 | 15.95 | 10.51 | 7.57 | 6.2 | 85 | 81 | 13:50 | 1+95S
D | 44 | 11 | 35123 | 58.67 | 42.07 | 43.05 | 26.38 | 16.12 | 10.69 | 7.71 | 6.34 | 85 | 81 | 13:50 | 1+95S
D | 44 | 12 | 35041 | 58.01 | 41.78 | 42.63 | 26.27 | 16.12 | 10.75 | 7.77 | 6.38 | 85 | 81 | 13:50 | 1+95S
D | 44 | 13 | 35148 | 57.58 | 41.59 | 42.44 | 26.24 | 16.17 | 10.78 | 7.79 | 6.38 | 85 | 81 | 13:50 | 1+95S
C | Comment | at | -1757 | ft | Time: | 14:11 | :15S
D | -410 | 1 | 33169 | 98.59 | 61.62 | 65.42 | 33.74 | 17.07 | 9.52 | 6.42 | 5.24 | 85 | 81 | 13:52 | 1+50S
D | -410 | 2 | 12353 | 22.3 | 13.87 | 14.49 | 7.87 | 4.68 | 3.28 | 2.53 | 2.13 | 85 | 81 | 13:52 | 1+50S
D | -410 | 3 | 12493 | 20.95 | 13.29 | 13.79 | 7.68 | 4.66 | 3.26 | 2.53 | 2.12 | 85 | 81 | 13:52 | 1+50S
D | -410 | 4 | 12536 | 20.45 | 13.07 | 13.59 | 7.65 | 4.66 | 3.27 | 2.51 | 2.11 | 85 | 81 | 13:52 | 1+50S
D | -410 | 5 | 12548 | 20.16 | 12.95 | 13.45 | 7.6 | 4.64 | 3.25 | 2.51 | 2.11 | 85 | 81 | 13:52 | 1+50S
D | -410 | 6 | 24088 | 44.73 | 29.16 | 30.5 | 17.13 | 10.03 | 6.7 | 5.02 | 4.16 | 85 | 81 | 13:52 | 1+50S
D | -410 | 7 | 24421 | 43.27 | 28.5 | 29.84 | 17.06 | 10.13 | 6.81 | 5.08 | 4.2 | 85 | 81 | 13:53 | 1+50S
D | -410 | 8 | 24365 | 42.32 | 28 | 29.38 | 16.95 | 10.12 | 6.83 | 5.11 | 4.22 | 85 | 81 | 13:53 | 1+50S
D | -410 | 9 | 24458 | 41.8 | 27.88 | 29.11 | 16.9 | 10.17 | 6.84 | 5.1 | 4.22 | 85 | 81 | 13:53 | 1+50S
D | -410 | 10 | 35262 | 62.44 | 42.27 | 44.22 | 25.91 | 15.43 | 10.14 | 7.45 | 6.09 | 85 | 81 | 13:53 | 1+50S
D | -410 | 11 | 34887 | 61.66 | 42.02 | 43.79 | 25.84 | 15.47 | 10.26 | 7.57 | 6.2 | 85 | 81 | 13:53 | 1+50S
D | -410 | 12 | 34917 | 61.03 | 41.77 | 43.48 | 25.81 | 15.54 | 10.34 | 7.6 | 6.22 | 85 | 81 | 13:54 | 1+50S
D | -410 | 13 | 35076 | 60.78 | 41.69 | 43.4 | 25.89 | 15.67 | 10.42 | 7.68 | 6.26 | 85 | 81 | 13:54 | 1+50S
C | Comment | at | -1757 | ft | Time: | 14:11 | :15S
D | -559 | 1 | 32849 | 101.85 | 63.37 | 66.41 | 35.3 | 18.17 | 10.01 | 6.65 | 5.36 | 85 | 82 | 13:55 | 1+35S
D | -559 | 2 | 12325 | 23.43 | 14.49 | 15.01 | 8.34 | 4.98 | 3.39 | 2.59 | 2.16 | 85 | 82 | 13:55 | 1+35S
D | -559 | 3 | 12430 | 21.9 | 13.85 | 14.26 | 8.15 | 4.93 | 3.4 | 2.59 | 2.16 | 85 | 82 | 13:55 | 1+35S
D | -559 | 4 | 12500 | 21.37 | 13.63 | 14.04 | 8.09 | 4.92 | 3.39 | 2.59 | 2.15 | 85 | 82 | 13:55 | 1+35S
D | -559 | 5 | 12437 | 21.02 | 13.49 | 13.91 | 8.05 | 4.91 | 3.41 | 2.6 | 2.18 | 85 | 82 | 13:56 | 1+35S
D | -559 | 6 | 24231 | 46.32 | 30.06 | 31.45 | 18.06 | 10.66 | 6.96 | 5.14 | 4.25 | 85 | 82 | 13:56 | 1+35S
D | -559 | 7 | 24156 | 44.42 | 29.18 | 30.6 | 17.87 | 10.73 | 7.04 | 5.21 | 4.28 | 85 | 82 | 13:56 | 1+35S
D | -559 | 8 | 24538 | 43.72 | 28.91 | 30.28 | 17.82 | 10.75 | 7.08 | 5.25 | 4.3 | 85 | 82 | 13:56 | 1+35S
D | -559 | 9 | 24506 | 43.05 | 28.64 | 29.99 | 17.8 | 10.81 | 7.12 | 5.27 | 4.31 | 85 | 82 | 13:56 | 1+35S
D | -559 | 10 | 34772 | 63.39 | 42.87 | 44.86 | 26.81 | 16.12 | 10.42 | 7.59 | 6.15 | 85 | 82 | 13:56 | 1+35S
D | -559 | 11 | 34982 | 63.25 | 42.97 | 45.08 | 27.1 | 16.46 | 10.67 | 7.77 | 6.31 | 85 | 82 | 13:57 | 1+35S
D | -559 | 12 | 34794 | 62.29 | 42.55 | 44.39 | 26.85 | 16.35 | 10.64 | 7.77 | 6.3 | 85 | 82 | 13:57 | 1+35S
D | -559 | 13 | 35000 | 62.08 | 42.56 | 44.36 | 26.92 | 16.45 | 10.72 | 7.82 | 6.34 | 85 | 82 | 13:57 | 1+35S
C | Comment | at | -1757 | ft | Time: | 14:11 | :15S
D | -1014 | 1 | 35755 | 40.56 | 30.73 | 31.36 | 21.54 | 14.55 | 10.07 | 7.27 | 5.71 | 85 | 81 | 13:58 | 0+90S
D | -1014 | 2 | 12552 | 11.96 | 9.01 | 9.16 | 6.42 | 4.55 | 3.32 | 2.52 | 2.1 | 85 | 81 | 13:59 | 0+90S
D | -1014 | 3 | 12709 | 11.69 | 8.86 | 8.96 | 6.33 | 4.51 | 3.32 | 2.52 | 2.11 | 85 | 81 | 13:59 | 0+90S
D | -1014 | 4 | 12723 | 11.56 | 8.77 | 8.9 | 6.29 | 4.49 | 3.31 | 2.52 | 2.09 | 85 | 81 | 13:59 | 0+90S
D | -1014 | 5 | 12710 | 11.48 | 8.73 | 8.85 | 6.27 | 4.47 | 3.29 | 2.51 | 2.08 | 85 | 81 | 13:59 | 0+90S
D | -1014 | 6 | 24919 | 23.82 | 18.13 | 18.49 | 13 | 9.12 | 6.64 | 5.03 | 4.1 | 85 | 81 | 13:59 | 0+90S
D | -1014 | 7 | 24844 | 23.46 | 17.9 | 18.31 | 12.94 | 9.13 | 6.7 | 5.07 | 4.13 | 85 | 81 | 13:59 | 0+90S
D | -1014 | 8 | 24875 | 23.2 | 17.78 | 18.1 | 12.88 | 9.13 | 6.69 | 5.07 | 4.13 | 85 | 81 | 14:00 | 0+90S
D | -1014 | 9 | 24828 | 23.1 | 17.71 | 18.09 | 12.87 | 9.12 | 6.71 | 5.09 | 4.15 | 85 | 81 | 14:00 | 0+90S
D | -1014 | 10 | 36301 | 34.29 | 26.41 | 26.98 | 19.22 | 13.58 | 9.87 | 7.42 | 6.01 | 85 | 81 | 14:00 | 0+90S
D | -1014 | 11 | 36655 | 33.94 | 26.18 | 26.79 | 19.15 | 13.6 | 9.91 | 7.45 | 6.03 | 85 | 81 | 14:00 | 0+90S
D | -1014 | 12 | 36205 | 33.81 | 26.14 | 26.7 | 19.1 | 13.62 | 9.91 | 7.47 | 6.04 | 85 | 81 | 14:00 | 0+90S
D | -1014 | 13 | 36561 | 33.71 | 26.05 | 26.69 | 19.13 | 13.66 | 9.95 | 7.51 | 6.06 | 85 | 81 | 14:01 | 0+90S
C | Comment | at | -1757 | ft | Time: | 14:11 | :15S
D | -1165 | 1 | 35432 | 42.96 | 32.36 | 32.68 | 22.21 | 14.81 | 10.16 | 7.33 | 5.76 | 85 | 81 | 14:02 | 0+75S
D | -1165 | 2 | 12505 | 12.65 | 9.41 | 9.53 | 6.56 | 4.55 | 3.34 | 2.55 | 2.11 | 85 | 81 | 14:02 | 0+75S
D | -1165 | 3 | 12601 | 12.3 | 9.18 | 9.27 | 6.41 | 4.51 | 3.29 | 2.52 | 2.08 | 85 | 81 | 14:02 | 0+75S
D | -1165 | 4 | 12605 | 12.15 | 9.09 | 9.16 | 6.37 | 4.47 | 3.29 | 2.5 | 2.07 | 85 | 81 | 14:02 | 0+75S
D | -1165 | 5 | 12672 | 12.05 | 9.03 | 9.14 | 6.36 | 4.47 | 3.29 | 2.53 | 2.08 | 85 | 81 | 14:02 | 0+75S
D | -1165 | 6 | 24753 | 24.83 | 18.65 | 18.94 | 13.13 | 9.1 | 6.61 | 5.02 | 4.08 | 85 | 81 | 14:02 | 0+75S
D | -1165 | 7 | 24715 | 24.43 | 18.4 | 18.71 | 13.06 | 9.1 | 6.66 | 5.06 | 4.1 | 85 | 81 | 14:03 | 0+75S
D | -1165 | 8 | 24680 | 24.22 | 18.32 | 18.55 | 13.01 | 9.07 | 6.64 | 5.05 | 4.09 | 85 | 81 | 14:03 | 0+75S
D | -1165 | 9 | 24766 | 24.09 | 18.24 | 18.51 | 13 | 9.12 | 6.67 | 5.08 | 4.13 | 85 | 81 | 14:03 | 0+75S
D | -1165 | 10 | 36316 | 35.69 | 27.17 | 27.58 | 19.43 | 13.59 | 9.86 | 7.46 | 6 | 85 | 81 | 14:03 | 0+75S
D | -1165 | 11 | 36200 | 35.26 | 26.89 | 27.26 | 19.27 | 13.51 | 9.84 | 7.46 | 6.01 | 85 | 81 | 14:03 | 0+75S
D | -1165 | 12 | 36712 | 35.1 | 26.82 | 27.2 | 19.28 | 13.56 | 9.88 | 7.49 | 6.04 | 85 | 81 | 14:04 | 0+75S
D | -1165 | 13 | 36695 | 34.97 | 26.75 | 27.1 | 19.23 | 13.53 | 9.89 | 7.49 | 6.04 | 85 | 81 | 14:04 | 0+75S
C | Comment | at | -1757 | ft | Time: | 14:11 | :15S
D | -1617 | 1 | 35531 | 44.24 | 32.68 | 33.4 | 22.34 | 14.58 | 9.8 | 6.88 | 5.4 | 85 | 82 | 14:05 | 0+30S
D | -1617 | 2 | 12493 | 12.95 | 9.55 | 9.61 | 6.6 | 4.54 | 3.23 | 2.41 | 1.99 | 85 | 82 | 14:05 | 0+30S
D | -1617 | 3 | 12582 | 12.62 | 9.34 | 9.4 | 6.48 | 4.47 | 3.21 | 2.4 | 1.99 | 85 | 82 | 14:05 | 0+30S
D | -1617 | 4 | 12566 | 12.44 | 9.2 | 9.3 | 6.42 | 4.45 | 3.19 | 2.4 | 1.98 | 85 | 82 | 14:06 | 0+30S
D | -1617 | 5 | 12653 | 12.38 | 9.18 | 9.29 | 6.44 | 4.45 | 3.21 | 2.4 | 1.99 | 85 | 82 | 14:06 | 0+30S
D | -1617 | 6 | 24539 | 25.76 | 19.08 | 19.52 | 13.34 | 9.06 | 6.42 | 4.73 | 3.85 | 85 | 82 | 14:06 | 0+30S
D | -1617 | 7 | 24927 | 25.48 | 18.92 | 19.33 | 13.32 | 9.1 | 6.49 | 4.81 | 3.91 | 85 | 82 | 14:06 | 0+30S
D | -1617 | 8 | 25097 | 25.25 | 18.79 | 19.2 | 13.29 | 9.1 | 6.5 | 4.81 | 3.92 | 85 | 82 | 14:06 | 0+30S
D | -1617 | 9 | 24726 | 25.05 | 18.68 | 19.09 | 13.26 | 9.08 | 6.48 | 4.81 | 3.91 | 85 | 82 | 14:06 | 0+30S
D | -1617 | 10 | 35998 | 37.32 | 27.99 | 28.69 | 19.89 | 13.58 | 9.59 | 7.01 | 5.64 | 85 | 82 | 14:07 | 0+30S
D | -1617 | 11 | 35896 | 36.91 | 27.78 | 28.32 | 19.69 | 13.49 | 9.56 | 7 | 5.64 | 85 | 82 | 14:07 | 0+30S
D | -1617 | 12 | 35967 | 36.88 | 27.79 | 28.38 | 19.8 | 13.63 | 9.65 | 7.07 | 5.71 | 85 | 82 | 14:07 | 0+30S
D | -1617 | 13 | 36400 | 36.8 | 27.72 | 28.39 | 19.84 | 13.65 | 9.68 | 7.1 | 5.73 | 85 | 82 | 14:07 | 0+30S
C | Comment | at | -1757 | ft | Time: | 14:11 | :15S
D | -1768 | 1 | 35387 | 43.93 | 32.29 | 32.66 | 21.84 | 14.2 | 9.57 | 6.85 | 5.47 | 85 | 82 | 14:09 | 0+15S
D | -1768 | 2 | 12484 | 12.86 | 9.39 | 9.46 | 6.44 | 4.45 | 3.18 | 2.4 | 2.01 | 85 | 82 | 14:09 | 0+15S
D | -1768 | 3 | 12597 | 12.54 | 9.18 | 9.26 | 6.34 | 4.38 | 3.17 | 2.42 | 2.02 | 85 | 82 | 14:09 | 0+15S
D | -1768 | 4 | 12632 | 12.41 | 9.11 | 9.2 | 6.33 | 4.36 | 3.19 | 2.43 | 2.04 | 85 | 82 | 14:09 | 0+15S
D | -1768 | 5 | 12682 | 12.27 | 9.04 | 9.14 | 6.28 | 4.34 | 3.16 | 2.42 | 2.03 | 85 | 82 | 14:09 | 0+15S
D | -1768 | 6 | 24690 | 25.53 | 18.77 | 19.13 | 13.03 | 8.86 | 6.35 | 4.76 | 3.91 | 85 | 82 | 14:09 | 0+15S
D | -1768 | 7 | 24706 | 25.18 | 18.55 | 18.89 | 12.98 | 8.92 | 6.39 | 4.8 | 3.93 | 85 | 82 | 14:09 | 0+15S
D | -1768 | 8 | 24757 | 24.93 | 18.42 | 18.77 | 12.93 | 8.9 | 6.41 | 4.8 | 3.92 | 85 | 82 | 14:10 | 0+15S
D | -1768 | 9 | 24545 | 24.84 | 18.4 | 18.72 | 12.93 | 8.91 | 6.41 | 4.81 | 3.94 | 85 | 82 | 14:10 | 0+15S
D | -1768 | 10 | 35950 | 37.1 | 27.64 | 28.21 | 19.46 | 13.29 | 9.45 | 7.01 | 5.68 | 85 | 82 | 14:10 | 0+15S
D | -1768 | 11 | 36314 | 36.83 | 27.48 | 28.03 | 19.42 | 13.31 | 9.51 | 7.06 | 5.72 | 85 | 82 | 14:10 | 0+15S
D | -1768 | 12 | 36063 | 36.61 | 27.34 | 27.93 | 19.39 | 13.33 | 9.51 | 7.06 | 5.75 | 85 | 82 | 14:10 | 0+15S
D | -1768 | 13 | 36218 | 36.7 | 27.44 | 28.03 | 19.48 | 13.43 | 9.59 | 7.09 | 5.76 | 85 | 82 | 14:11 | 0+15S
C | Comment | at | -1757 | ft | Time: | 14:11 | :15S
CComment: | Testing | in | this | file | was | continued | again | on | 6/29/2021 | at | 2:21 | PM
D | 206 | 1 | 34466 | 62.75 | 41.85 | 42.34 | 24.37 | 14.5 | 9.68 | 7.22 | 5.82 | 85 | 81 | 14:23 | 2+10S
D | 206 | 2 | 12484 | 16.73 | 10.93 | 11.19 | 6.57 | 4.22 | 3.11 | 2.48 | 2.08 | 85 | 81 | 14:23 | 2+10S
D | 206 | 3 | 12592 | 16.04 | 10.61 | 10.81 | 6.44 | 4.17 | 3.08 | 2.45 | 2.07 | 85 | 81 | 14:23 | 2+10S
D | 206 | 4 | 12642 | 15.88 | 10.55 | 10.77 | 6.44 | 4.17 | 3.08 | 2.46 | 2.09 | 85 | 81 | 14:24 | 2+10S
D | 206 | 5 | 12667 | 15.74 | 10.51 | 10.75 | 6.42 | 4.15 | 3.08 | 2.46 | 2.09 | 85 | 81 | 14:24 | 2+10S
D | 206 | 6 | 24490 | 32.5 | 21.9 | 22.37 | 13.48 | 8.64 | 6.26 | 4.87 | 4.07 | 85 | 81 | 14:24 | 2+10S
D | 206 | 7 | 24489 | 32.01 | 21.74 | 22.19 | 13.5 | 8.71 | 6.33 | 4.94 | 4.12 | 85 | 81 | 14:24 | 2+10S
D | 206 | 8 | 24651 | 31.85 | 21.76 | 22.18 | 13.52 | 8.74 | 6.32 | 4.93 | 4.11 | 85 | 81 | 14:24 | 2+10S
D | 206 | 9 | 24823 | 31.76 | 21.7 | 22.18 | 13.57 | 8.76 | 6.37 | 4.97 | 4.14 | 85 | 81 | 14:24 | 2+10S
D | 206 | 10 | 36035 | 46.31 | 31.95 | 32.57 | 20.1 | 13.04 | 9.38 | 7.28 | 6.03 | 85 | 81 | 14:24 | 2+10S
D | 206 | 11 | 35827 | 45.96 | 31.71 | 32.33 | 20.03 | 13.03 | 9.38 | 7.31 | 6.03 | 85 | 81 | 14:25 | 2+10S
D | 206 | 12 | 35573 | 45.72 | 31.63 | 32.26 | 20 | 13.01 | 9.35 | 7.27 | 6.05 | 85 | 81 | 14:25 | 2+10S
D | 206 | 13 | 35782 | 45.7 | 31.6 | 32.3 | 20.04 | 13.02 | 9.39 | 7.31 | 6.07 | 85 | 81 | 14:25 | 2+10S
C | Comment | at | 206 | ft | Time: | 14:26 | :15S
C | Comment | at | 206 | ft | Time: | 14:26 | :5S
D | 53 | 1 | 34739 | 64.88 | 43.89 | 44.31 | 25.75 | 15.45 | 10.25 | 7.57 | 6.1 | 85 | 81 | 14:27 | 1+95S
D | 53 | 2 | 12464 | 16.84 | 11.11 | 11.31 | 6.64 | 4.27 | 3.15 | 2.51 | 2.13 | 85 | 81 | 14:27 | 1+95S
D | 53 | 3 | 12661 | 16.16 | 10.8 | 10.97 | 6.54 | 4.23 | 3.14 | 2.51 | 2.13 | 85 | 81 | 14:27 | 1+95S
D | 53 | 4 | 12703 | 15.93 | 10.7 | 10.89 | 6.52 | 4.23 | 3.14 | 2.5 | 2.13 | 85 | 81 | 14:27 | 1+95S
D | 53 | 5 | 12589 | 15.83 | 10.68 | 10.86 | 6.51 | 4.23 | 3.14 | 2.5 | 2.14 | 85 | 81 | 14:27 | 1+95S
D | 53 | 6 | 24524 | 32.87 | 22.37 | 22.82 | 13.76 | 8.84 | 6.39 | 5.01 | 4.19 | 85 | 81 | 14:27 | 1+95S
D | 53 | 7 | 24636 | 32.16 | 22.03 | 22.45 | 13.67 | 8.86 | 6.41 | 5.01 | 4.23 | 85 | 81 | 14:28 | 1+95S
D | 53 | 8 | 24601 | 31.93 | 21.98 | 22.33 | 13.64 | 8.84 | 6.39 | 5 | 4.2 | 85 | 81 | 14:28 | 1+95S
D | 53 | 9 | 24586 | 31.74 | 21.89 | 22.3 | 13.65 | 8.88 | 6.41 | 5.01 | 4.21 | 85 | 81 | 14:28 | 1+95S
D | 53 | 10 | 35834 | 46.38 | 32.3 | 32.76 | 20.31 | 13.26 | 9.51 | 7.4 | 6.18 | 85 | 81 | 14:28 | 1+95S
D | 53 | 11 | 35721 | 46.06 | 32.13 | 32.55 | 20.19 | 13.19 | 9.49 | 7.4 | 6.15 | 85 | 81 | 14:28 | 1+95S
D | 53 | 12 | 35644 | 45.79 | 31.96 | 32.45 | 20.19 | 13.21 | 9.53 | 7.42 | 6.2 | 85 | 81 | 14:29 | 1+95S
D | 53 | 13 | 35833 | 45.77 | 32.05 | 32.41 | 20.15 | 13.21 | 9.52 | 7.43 | 6.18 | 85 | 81 | 14:29 | 1+95S
C | Comment | at | 53 | ft | Time: | 14:29 | :5S
D | -402 | 1 | 34666 | 68.88 | 46.37 | 47.66 | 27.35 | 15.9 | 10.34 | 7.43 | 5.98 | 85 | 82 | 14:30 | 1+50S
D | -402 | 2 | 12582 | 17.62 | 11.51 | 11.95 | 6.92 | 4.31 | 3.13 | 2.44 | 2.08 | 85 | 82 | 14:30 | 1+50S
D | -402 | 3 | 12636 | 16.89 | 11.19 | 11.59 | 6.82 | 4.28 | 3.13 | 2.45 | 2.1 | 85 | 82 | 14:30 | 1+50S
D | -402 | 4 | 12661 | 16.71 | 11.12 | 11.52 | 6.81 | 4.3 | 3.13 | 2.45 | 2.1 | 85 | 82 | 14:31 | 1+50S
D | -402 | 5 | 12622 | 16.58 | 11.06 | 11.48 | 6.78 | 4.28 | 3.12 | 2.45 | 2.09 | 85 | 82 | 14:31 | 1+50S
D | -402 | 6 | 24468 | 34.68 | 23.45 | 24.3 | 14.46 | 9.03 | 6.39 | 4.9 | 4.08 | 85 | 82 | 14:31 | 1+50S
D | -402 | 7 | 24448 | 33.88 | 23 | 23.89 | 14.37 | 9.04 | 6.41 | 4.93 | 4.12 | 85 | 82 | 14:31 | 1+50S
D | -402 | 8 | 24640 | 33.68 | 22.99 | 23.84 | 14.39 | 9.09 | 6.46 | 4.95 | 4.13 | 85 | 82 | 14:31 | 1+50S
D | -402 | 9 | 24406 | 33.42 | 22.94 | 23.69 | 14.36 | 9.07 | 6.43 | 4.94 | 4.12 | 85 | 82 | 14:31 | 1+50S
D | -402 | 10 | 35928 | 49.19 | 34.02 | 35.18 | 21.54 | 13.7 | 9.61 | 7.32 | 6.07 | 85 | 82 | 14:32 | 1+50S
D | -402 | 11 | 35622 | 48.77 | 33.82 | 34.87 | 21.37 | 13.59 | 9.56 | 7.32 | 6.06 | 85 | 82 | 14:32 | 1+50S
D | -402 | 12 | 35729 | 48.47 | 33.69 | 34.67 | 21.29 | 13.55 | 9.57 | 7.32 | 6.07 | 85 | 82 | 14:32 | 1+50S
D | -402 | 13 | 35706 | 48.28 | 33.6 | 34.57 | 21.29 | 13.57 | 9.57 | 7.33 | 6.1 | 85 | 82 | 14:32 | 1+50S
C | Comment | at | -402 | ft | Time: | 14:33 | :5S
D | -552 | 1 | 34385 | 73.69 | 48.26 | 49.06 | 27.67 | 16.13 | 10.51 | 7.69 | 6.16 | 85 | 81 | 14:34 | 1+35S
D | -552 | 2 | 12531 | 18.9 | 11.96 | 12.25 | 7 | 4.4 | 3.23 | 2.55 | 2.15 | 85 | 81 | 14:34 | 1+35S
D | -552 | 3 | 12483 | 18.06 | 11.61 | 11.88 | 6.89 | 4.38 | 3.21 | 2.55 | 2.14 | 85 | 81 | 14:34 | 1+35S
D | -552 | 4 | 12504 | 17.84 | 11.53 | 11.81 | 6.87 | 4.39 | 3.22 | 2.54 | 2.15 | 85 | 81 | 14:34 | 1+35S
D | -552 | 5 | 12582 | 17.69 | 11.49 | 11.78 | 6.88 | 4.39 | 3.21 | 2.54 | 2.15 | 85 | 81 | 14:34 | 1+35S
D | -552 | 6 | 24336 | 36.73 | 24.2 | 24.84 | 14.64 | 9.2 | 6.55 | 5.09 | 4.23 | 85 | 81 | 14:34 | 1+35S
D | -552 | 7 | 24630 | 36.08 | 23.93 | 24.6 | 14.61 | 9.27 | 6.62 | 5.12 | 4.26 | 85 | 81 | 14:34 | 1+35S
D | -552 | 8 | 24318 | 35.62 | 23.74 | 24.31 | 14.52 | 9.24 | 6.57 | 5.09 | 4.23 | 85 | 81 | 14:35 | 1+35S
D | -552 | 9 | 24457 | 35.36 | 23.63 | 24.25 | 14.53 | 9.25 | 6.59 | 5.11 | 4.25 | 85 | 81 | 14:35 | 1+35S
D | -552 | 10 | 35522 | 52.03 | 35.23 | 35.96 | 21.8 | 13.9 | 9.81 | 7.57 | 6.24 | 85 | 81 | 14:35 | 1+35S
D | -552 | 11 | 35574 | 51.66 | 35.07 | 35.75 | 21.73 | 13.87 | 9.85 | 7.59 | 6.27 | 85 | 81 | 14:35 | 1+35S
D | -552 | 12 | 35589 | 51.41 | 34.93 | 35.67 | 21.72 | 13.9 | 9.86 | 7.6 | 6.28 | 85 | 81 | 14:35 | 1+35S
D | -552 | 13 | 35857 | 51.3 | 34.88 | 35.61 | 21.69 | 13.88 | 9.84 | 7.61 | 6.26 | 85 | 81 | 14:36 | 1+35S
C | Comment | at | -552 | ft | Time: | 14:36 | :5S
D | -1005 | 1 | 36193 | 33.03 | 24.31 | 24.69 | 17.17 | 12.01 | 8.86 | 6.76 | 5.51 | 85 | 82 | 14:37 | 0+90S
D | -1005 | 2 | 12743 | 10.14 | 7.32 | 7.49 | 5.3 | 3.88 | 2.99 | 2.35 | 2 | 85 | 82 | 14:37 | 0+90S
D | -1005 | 3 | 12774 | 9.91 | 7.21 | 7.37 | 5.25 | 3.84 | 2.97 | 2.36 | 2 | 85 | 82 | 14:37 | 0+90S
D | -1005 | 4 | 12750 | 9.86 | 7.17 | 7.35 | 5.25 | 3.83 | 2.96 | 2.35 | 2 | 85 | 82 | 14:37 | 0+90S
D | -1005 | 5 | 12794 | 9.8 | 7.15 | 7.34 | 5.22 | 3.82 | 2.96 | 2.35 | 1.99 | 85 | 82 | 14:38 | 0+90S
D | -1005 | 6 | 24969 | 19.58 | 14.33 | 14.68 | 10.4 | 7.55 | 5.81 | 4.58 | 3.82 | 85 | 82 | 14:38 | 0+90S
D | -1005 | 7 | 24881 | 19.5 | 14.31 | 14.66 | 10.43 | 7.6 | 5.86 | 4.61 | 3.85 | 85 | 82 | 14:38 | 0+90S
D | -1005 | 8 | 24913 | 19.36 | 14.23 | 14.54 | 10.38 | 7.55 | 5.81 | 4.59 | 3.82 | 85 | 82 | 14:38 | 0+90S
D | -1005 | 9 | 24965 | 19.4 | 14.3 | 14.62 | 10.45 | 7.6 | 5.85 | 4.61 | 3.86 | 85 | 82 | 14:38 | 0+90S
D | -1005 | 10 | 36607 | 28.71 | 21.2 | 21.71 | 15.46 | 11.21 | 8.54 | 6.71 | 5.57 | 85 | 82 | 14:38 | 0+90S
D | -1005 | 11 | 36881 | 28.36 | 20.98 | 21.46 | 15.33 | 11.16 | 8.51 | 6.7 | 5.57 | 85 | 82 | 14:39 | 0+90S
D | -1005 | 12 | 36747 | 28.32 | 20.94 | 21.45 | 15.35 | 11.18 | 8.55 | 6.71 | 5.6 | 85 | 82 | 14:39 | 0+90S
D | -1005 | 13 | 36645 | 28.16 | 20.85 | 21.32 | 15.25 | 11.11 | 8.5 | 6.69 | 5.57 | 85 | 82 | 14:39 | 0+90S
C | Comment | at | -1005 | ft | Time: | 14:40 | :5S
D | -1158 | 1 | 35935 | 35.17 | 25.42 | 25.8 | 17.6 | 12.17 | 8.94 | 6.84 | 5.59 | 85 | 82 | 14:40 | 0+75S
D | -1158 | 2 | 12645 | 10.63 | 7.53 | 7.68 | 5.35 | 3.89 | 3.01 | 2.39 | 2.03 | 85 | 82 | 14:41 | 0+75S
D | -1158 | 3 | 12689 | 10.39 | 7.38 | 7.58 | 5.31 | 3.86 | 2.99 | 2.39 | 2.04 | 85 | 82 | 14:41 | 0+75S
D | -1158 | 4 | 12783 | 10.31 | 7.36 | 7.53 | 5.29 | 3.86 | 2.99 | 2.38 | 2.03 | 85 | 82 | 14:41 | 0+75S
D | -1158 | 5 | 12761 | 10.28 | 7.35 | 7.55 | 5.3 | 3.86 | 2.99 | 2.37 | 2.02 | 85 | 82 | 14:41 | 0+75S
D | -1158 | 6 | 24776 | 20.55 | 14.74 | 15.15 | 10.55 | 7.6 | 5.84 | 4.63 | 3.86 | 85 | 82 | 14:41 | 0+75S
D | -1158 | 7 | 24914 | 20.47 | 14.72 | 15.1 | 10.58 | 7.62 | 5.87 | 4.64 | 3.88 | 85 | 82 | 14:41 | 0+75S
D | -1158 | 8 | 24757 | 20.35 | 14.72 | 15.04 | 10.56 | 7.63 | 5.86 | 4.63 | 3.87 | 85 | 82 | 14:41 | 0+75S
D | -1158 | 9 | 24826 | 20.35 | 14.72 | 15.07 | 10.62 | 7.66 | 5.89 | 4.66 | 3.9 | 85 | 82 | 14:42 | 0+75S
D | -1158 | 10 | 36585 | 30.14 | 21.95 | 22.43 | 15.74 | 11.29 | 8.59 | 6.76 | 5.62 | 85 | 82 | 14:42 | 0+75S
D | -1158 | 11 | 36283 | 29.83 | 21.73 | 22.19 | 15.62 | 11.25 | 8.58 | 6.75 | 5.63 | 85 | 82 | 14:42 | 0+75S
D | -1158 | 12 | 36831 | 29.75 | 21.69 | 22.13 | 15.61 | 11.27 | 8.6 | 6.78 | 5.63 | 85 | 82 | 14:42 | 0+75S
D | -1158 | 13 | 36839 | 29.77 | 21.74 | 22.21 | 15.68 | 11.32 | 8.62 | 6.8 | 5.64 | 85 | 82 | 14:42 | 0+75S
C | Comment | at | -1158 | ft | Time: | 14:43 | :5S
D | -1611 | 1 | 35822 | 37.46 | 27.71 | 28.33 | 19.82 | 13.74 | 9.82 | 7.27 | 5.69 | 86 | 82 | 14:44 | 0+30S
D | -1611 | 2 | 12619 | 10.86 | 7.83 | 8.01 | 5.67 | 4.09 | 3.08 | 2.4 | 2.03 | 86 | 82 | 14:44 | 0+30S
D | -1611 | 3 | 12728 | 10.56 | 7.65 | 7.82 | 5.56 | 4.01 | 3.05 | 2.4 | 2.03 | 86 | 82 | 14:44 | 0+30S
D | -1611 | 4 | 12699 | 10.45 | 7.6 | 7.77 | 5.53 | 3.99 | 3.04 | 2.39 | 2.02 | 86 | 82 | 14:44 | 0+30S
D | -1611 | 5 | 12786 | 10.44 | 7.6 | 7.78 | 5.53 | 4.01 | 3.05 | 2.4 | 2.04 | 86 | 82 | 14:44 | 0+30S
D | -1611 | 6 | 24785 | 21.17 | 15.45 | 15.85 | 11.22 | 8.03 | 6.05 | 4.71 | 3.88 | 86 | 82 | 14:45 | 0+30S
D | -1611 | 7 | 24765 | 20.91 | 15.3 | 15.71 | 11.18 | 8.05 | 6.07 | 4.72 | 3.92 | 86 | 82 | 14:45 | 0+30S
D | -1611 | 8 | 24817 | 20.87 | 15.28 | 15.67 | 11.16 | 8.02 | 6.08 | 4.73 | 3.92 | 86 | 82 | 14:45 | 0+30S
D | -1611 | 9 | 24865 | 20.77 | 15.23 | 15.63 | 11.15 | 8.03 | 6.08 | 4.73 | 3.92 | 86 | 82 | 14:45 | 0+30S
D | -1611 | 10 | 36476 | 31.15 | 23 | 23.65 | 16.88 | 12.07 | 9.02 | 6.96 | 5.66 | 86 | 82 | 14:45 | 0+30S
D | -1611 | 11 | 36549 | 30.72 | 22.67 | 23.27 | 16.6 | 11.97 | 8.95 | 6.93 | 5.65 | 86 | 82 | 14:46 | 0+30S
D | -1611 | 12 | 36337 | 30.42 | 22.45 | 23.04 | 16.47 | 11.86 | 8.9 | 6.9 | 5.62 | 86 | 82 | 14:46 | 0+30S
D | -1611 | 13 | 36708 | 30.37 | 22.46 | 23.02 | 16.47 | 11.91 | 8.93 | 6.92 | 5.66 | 86 | 82 | 14:46 | 0+30S
C | Comment | at | -1611 | ft | Time: | 14:47 | :5S
D | -1764 | 1 | 35926 | 36.75 | 26.93 | 27.04 | 18.41 | 12.75 | 9.23 | 6.93 | 5.63 | 85 | 81 | 14:47 | 0+15S
D | -1764 | 2 | 12593 | 10.85 | 7.78 | 7.88 | 5.47 | 3.98 | 3.04 | 2.39 | 2.01 | 85 | 81 | 14:48 | 0+15S
D | -1764 | 3 | 12691 | 10.64 | 7.69 | 7.76 | 5.44 | 3.95 | 3.02 | 2.39 | 2.02 | 85 | 81 | 14:48 | 0+15S
D | -1764 | 4 | 12695 | 10.59 | 7.67 | 7.75 | 5.44 | 3.95 | 3.03 | 2.38 | 2.03 | 85 | 81 | 14:48 | 0+15S
D | -1764 | 5 | 12803 | 10.57 | 7.66 | 7.73 | 5.44 | 3.96 | 3.04 | 2.4 | 2.04 | 85 | 81 | 14:48 | 0+15S
D | -1764 | 6 | 24671 | 21.15 | 15.32 | 15.56 | 10.83 | 7.79 | 5.94 | 4.63 | 3.87 | 85 | 81 | 14:48 | 0+15S
D | -1764 | 7 | 24884 | 20.96 | 15.26 | 15.45 | 10.82 | 7.81 | 5.94 | 4.63 | 3.89 | 85 | 81 | 14:48 | 0+15S
D | -1764 | 8 | 24922 | 20.89 | 15.23 | 15.43 | 10.82 | 7.82 | 5.96 | 4.65 | 3.89 | 85 | 81 | 14:48 | 0+15S
D | -1764 | 9 | 24827 | 20.87 | 15.22 | 15.44 | 10.83 | 7.82 | 5.97 | 4.66 | 3.9 | 85 | 81 | 14:49 | 0+15S
D | -1764 | 10 | 36573 | 31.06 | 22.8 | 23.06 | 16.19 | 11.63 | 8.73 | 6.76 | 5.61 | 85 | 81 | 14:49 | 0+15S
D | -1764 | 11 | 36685 | 30.68 | 22.45 | 22.8 | 16.02 | 11.55 | 8.72 | 6.79 | 5.64 | 85 | 81 | 14:49 | 0+15S
D | -1764 | 12 | 36625 | 30.57 | 22.41 | 22.72 | 16.02 | 11.56 | 8.75 | 6.81 | 5.67 | 85 | 81 | 14:49 | 0+15S
D | -1764 | 13 | 36439 | 30.47 | 22.34 | 22.64 | 15.97 | 11.53 | 8.73 | 6.79 | 5.66 | 85 | 81 | 14:49 | 0+15S
C | Comment | at | -1764 | ft | Time: | 14:50 | :5S