## HWD Form - LFC5N
ASTM D4694 - Heavy Weight Deflectometer (HWD)
Project: TO5 CC9 |  |  | Plate Radius (in): 5.91
Date: 06/30/2021 |  |  | Number of Sensors: 8
Technician: Henry Fermin |  |  | Radial Offset of Sensors (in): 0, -12, 12, 24, 36, 48, 60, 72
Layer Material: P-401 |  |  | Ground Temperature (°F): 76 - 77
Test Item: LFC5N |  |  | Ambient Temperature (°F): 78 - 79
Test Results
Location | Drop | Load, lbf | D0, mils | D1, mils | D2, mils | D3, mils | D4, mils | D5, mils | D6, mils | D7, mils
|  |  | 0 | -12 | 12 | 24 | 36 | 48 | 60 | 72
LFS5N (Sta. 2+55; Offset -5') | 1 | 24476 | 43.9 | 27.23 | 28.14 | 15.18 | 9.33 | 6.69 | 5.22 | 4.33
| 2 | 6510 | 9.23 | 5.69 | 5.91 | 3.31 | 2.24 | 1.71 | 1.35 | 1.13
| 3 | 6551 | 9.15 | 5.68 | 5.88 | 3.28 | 2.21 | 1.69 | 1.34 | 1.12
| 4 | 6544 | 9.09 | 5.66 | 5.86 | 3.26 | 2.2 | 1.68 | 1.34 | 1.11
| 5 | 6598 | 9.08 | 5.66 | 5.86 | 3.26 | 2.19 | 1.68 | 1.34 | 1.11
| 6 | 12791 | 19.59 | 12.24 | 12.78 | 7.04 | 4.48 | 3.38 | 2.64 | 2.24
| 7 | 12892 | 19.54 | 12.25 | 12.74 | 7.02 | 4.51 | 3.38 | 2.66 | 2.25
| 8 | 12860 | 19.49 | 12.24 | 12.73 | 7.02 | 4.5 | 3.38 | 2.66 | 2.25
| 9 | 12820 | 19.43 | 12.22 | 12.72 | 7.01 | 4.51 | 3.39 | 2.66 | 2.25
| 10 | 24768 | 39.28 | 24.93 | 26.07 | 14.57 | 9.16 | 6.71 | 5.27 | 4.41
| 11 | 24652 | 39.2 | 25.08 | 26.12 | 14.66 | 9.25 | 6.73 | 5.27 | 4.4
| 12 | 24668 | 39.06 | 25.05 | 26.08 | 14.67 | 9.27 | 6.75 | 5.3 | 4.41
| 13 | 24714 | 39.08 | 25.05 | 26.12 | 14.68 | 9.26 | 6.74 | 5.28 | 4.42
LFS5N (Sta. 2+55; Offset -15') | 1 | 24436 | 44.19 | 27.77 | 28.16 | 14.98 | 9.04 | 6.46 | 5.07 | 4.26
| 2 | 6523 | 9.15 | 5.72 | 5.81 | 3.27 | 2.19 | 1.66 | 1.32 | 1.1
| 3 | 6597 | 9.06 | 5.74 | 5.8 | 3.27 | 2.18 | 1.68 | 1.33 | 1.14
| 4 | 6613 | 8.99 | 5.69 | 5.77 | 3.25 | 2.17 | 1.67 | 1.33 | 1.13
| 5 | 6618 | 8.99 | 5.7 | 5.77 | 3.24 | 2.16 | 1.66 | 1.32 | 1.12
| 6 | 12959 | 19.52 | 12.38 | 12.76 | 7.02 | 4.47 | 3.32 | 2.64 | 2.23
| 7 | 12799 | 19.34 | 12.35 | 12.67 | 6.99 | 4.45 | 3.32 | 2.64 | 2.21
| 8 | 12816 | 19.35 | 12.36 | 12.67 | 7 | 4.47 | 3.33 | 2.65 | 2.23
| 9 | 12790 | 19.26 | 12.33 | 12.64 | 6.98 | 4.44 | 3.32 | 2.64 | 2.22
| 10 | 24919 | 38.88 | 25.15 | 25.93 | 14.43 | 9 | 6.54 | 5.18 | 4.34
| 11 | 24832 | 38.67 | 25.3 | 25.85 | 14.51 | 9.09 | 6.6 | 5.2 | 4.37
| 12 | 24998 | 38.83 | 25.3 | 26.11 | 14.61 | 9.13 | 6.6 | 5.2 | 4.36
| 13 | 25041 | 38.75 | 25.36 | 25.96 | 14.57 | 9.09 | 6.6 | 5.19 | 4.36
LFS5N (Sta. 2+55; Offset -25') | 1 | 24473 | 43.76 | 26.72 | 26.66 | 13.77 | 8.24 | 5.96 | 4.78 | 4.08
| 2 | 6538 | 8.97 | 5.52 | 5.53 | 3.06 | 2.05 | 1.56 | 1.25 | 1.05
| 3 | 6688 | 9 | 5.58 | 5.61 | 3.11 | 2.06 | 1.58 | 1.28 | 1.07
| 4 | 6624 | 8.91 | 5.55 | 5.56 | 3.07 | 2.05 | 1.57 | 1.26 | 1.07
| 5 | 6720 | 8.9 | 5.57 | 5.57 | 3.07 | 2.05 | 1.57 | 1.26 | 1.07
| 6 | 12895 | 19.06 | 11.89 | 12.08 | 6.56 | 4.2 | 3.15 | 2.52 | 2.13
| 7 | 12988 | 19.08 | 11.96 | 12.13 | 6.56 | 4.19 | 3.15 | 2.52 | 2.13
| 8 | 12904 | 19 | 11.93 | 12.11 | 6.55 | 4.2 | 3.17 | 2.52 | 2.14
| 9 | 12858 | 18.97 | 11.94 | 12.12 | 6.56 | 4.2 | 3.16 | 2.52 | 2.14
| 10 | 24910 | 38.16 | 24.21 | 24.69 | 13.54 | 8.43 | 6.23 | 4.98 | 4.22
| 11 | 24801 | 37.94 | 24.26 | 24.72 | 13.65 | 8.54 | 6.25 | 4.99 | 4.24
| 12 | 24818 | 37.84 | 24.27 | 24.74 | 13.7 | 8.55 | 6.29 | 5 | 4.25
| 13 | 25048 | 38.13 | 24.48 | 24.94 | 13.77 | 8.58 | 6.28 | 5.03 | 4.25
Comments: Results are supposed to be reviewed by GDIT engineer.
Test Performed By: | Henry Fermin |  |  | Reviewed By:
Date: 06/30/2021 |  |  |  | Date:
Test Results
Location | Drop | Load, lbf | D0, mils | D1, mils | D2, mils | D3, mils | D4, mils | D5, mils | D6, mils | D7, mils
|  |  | 0 | -12 | 12 | 24 | 36 | 48 | 60 | 72
LFS5N (Sta. 2+70; Offset -5') | 1 | 24449 | 46.49 | 27.94 | 28.57 | 15.09 | 9.24 | 6.74 | 5.24 | 4.35
| 2 | 6658 | 9.86 | 5.87 | 6.1 | 3.36 | 2.26 | 1.73 | 1.38 | 1.14
| 3 | 6588 | 9.72 | 5.83 | 6.06 | 3.31 | 2.21 | 1.71 | 1.35 | 1.13
| 4 | 6718 | 9.72 | 5.85 | 6.06 | 3.32 | 2.21 | 1.72 | 1.36 | 1.14
| 5 | 6673 | 9.74 | 5.86 | 6.09 | 3.32 | 2.22 | 1.72 | 1.36 | 1.14
| 6 | 12873 | 20.79 | 12.61 | 13.17 | 7.13 | 4.58 | 3.46 | 2.7 | 2.28
| 7 | 12931 | 20.53 | 12.5 | 13.01 | 7.06 | 4.52 | 3.42 | 2.67 | 2.25
| 8 | 12768 | 20.48 | 12.49 | 12.99 | 7.05 | 4.5 | 3.41 | 2.67 | 2.25
| 9 | 12789 | 20.41 | 12.45 | 12.94 | 7.03 | 4.5 | 3.41 | 2.68 | 2.25
| 10 | 24761 | 40.9 | 25.23 | 26.35 | 14.49 | 9.12 | 6.76 | 5.28 | 4.39
| 11 | 25001 | 41.11 | 25.64 | 26.5 | 14.63 | 9.25 | 6.8 | 5.33 | 4.42
| 12 | 24989 | 41.14 | 25.61 | 26.73 | 14.79 | 9.37 | 6.87 | 5.37 | 4.46
| 13 | 24923 | 40.93 | 25.62 | 26.56 | 14.7 | 9.31 | 6.81 | 5.33 | 4.41
LFS5N (Sta. 2+70; Offset -15') | 1 | 24382 | 44.17 | 27.88 | 28.25 | 15.17 | 9.22 | 6.61 | 5.14 | 4.3
| 2 | 6486 | 9.15 | 5.74 | 5.84 | 3.24 | 2.17 | 1.66 | 1.31 | 1.1
| 3 | 6590 | 9.11 | 5.76 | 5.85 | 3.25 | 2.18 | 1.67 | 1.34 | 1.13
| 4 | 6575 | 9.05 | 5.75 | 5.82 | 3.25 | 2.18 | 1.67 | 1.34 | 1.13
| 5 | 6603 | 9.09 | 5.77 | 5.86 | 3.25 | 2.19 | 1.67 | 1.34 | 1.13
| 6 | 12880 | 19.69 | 12.5 | 12.9 | 7.08 | 4.52 | 3.37 | 2.67 | 2.24
| 7 | 12856 | 19.5 | 12.45 | 12.73 | 7.02 | 4.51 | 3.35 | 2.63 | 2.22
| 8 | 12770 | 19.43 | 12.42 | 12.72 | 7.01 | 4.51 | 3.37 | 2.65 | 2.22
| 9 | 12869 | 19.41 | 12.43 | 12.7 | 7 | 4.51 | 3.36 | 2.64 | 2.22
| 10 | 24764 | 39.11 | 25.26 | 26.01 | 14.49 | 9.1 | 6.63 | 5.22 | 4.36
| 11 | 24802 | 39.06 | 25.44 | 26.04 | 14.6 | 9.2 | 6.67 | 5.24 | 4.38
| 12 | 24799 | 39.14 | 25.5 | 26.14 | 14.66 | 9.22 | 6.68 | 5.23 | 4.38
| 13 | 25143 | 39.12 | 25.57 | 26.15 | 14.7 | 9.25 | 6.69 | 5.25 | 4.4
LFS5N (Sta. 2+70; Offset -25') | 1 | 24375 | 42.77 | 26.23 | 26.64 | 14.02 | 8.66 | 6.33 | 5 | 4.15
| 2 | 6700 | 9.36 | 5.7 | 5.82 | 3.18 | 2.16 | 1.66 | 1.32 | 1.09
| 3 | 6657 | 9.28 | 5.7 | 5.8 | 3.16 | 2.15 | 1.65 | 1.32 | 1.09
| 4 | 6702 | 9.22 | 5.69 | 5.78 | 3.17 | 2.15 | 1.66 | 1.32 | 1.1
| 5 | 6665 | 9.18 | 5.65 | 5.76 | 3.13 | 2.12 | 1.63 | 1.3 | 1.09
| 6 | 12946 | 19.44 | 12.06 | 12.39 | 6.69 | 4.33 | 3.29 | 2.6 | 2.18
| 7 | 12863 | 19.23 | 11.99 | 12.31 | 6.66 | 4.31 | 3.28 | 2.6 | 2.17
| 8 | 12946 | 19.18 | 11.98 | 12.24 | 6.61 | 4.27 | 3.25 | 2.56 | 2.16
| 9 | 12866 | 19.08 | 11.92 | 12.18 | 6.6 | 4.28 | 3.25 | 2.58 | 2.17
| 10 | 24839 | 38.15 | 23.98 | 24.83 | 13.58 | 8.56 | 6.38 | 5.08 | 4.25
| 11 | 24701 | 38.15 | 24.26 | 24.86 | 13.63 | 8.63 | 6.41 | 5.1 | 4.26
| 12 | 24841 | 38.09 | 24.23 | 24.92 | 13.68 | 8.68 | 6.42 | 5.07 | 4.25
| 13 | 24945 | 38.15 | 24.3 | 24.99 | 13.74 | 8.71 | 6.44 | 5.1 | 4.27
Comments: Results are supposed to be reviewed by GDIT engineer.
Test Performed By: | Henry Fermin |  |  | Reviewed By:
Date: 06/30/2021 |  |  |  | Date:
Note on A9: Christopher Tomlinson: P-152, P-154, P-209, P-306, P-307, P-401, P-403, P-501

## HWD Form - LFC5S
ASTM D4694 - Heavy Weight Deflectometer (HWD)
Project: TO5 CC9 |  |  | Plate Radius (in): 5.91
Date: 06/30/2021 |  |  | Number of Sensors: 8
Technician: Henry Fermin |  |  | Radial Offset of Sensors (in): 0, -12, 12, 24, 36, 48, 60, 72
Layer Material: P-401 |  |  | Ground Temperature (°F): 77 - 78
Test Item: LFC5S |  |  | Ambient Temperature (°F): 80 - 81
Test Results
Location | Drop | Load, lbf | D0, mils | D1, mils | D2, mils | D3, mils | D4, mils | D5, mils | D6, mils | D7, mils
|  |  | 0 | -12 | 12 | 24 | 36 | 48 | 60 | 72
LFS5S (Sta. 2+55; Offset +5') | 1 | 24348 | 46.1 | 28.16 | 28.97 | 14.75 | 8.58 | 6.09 | 4.82 | 4.06
| 2 | 6532 | 8.7 | 5.43 | 5.63 | 3.19 | 2.17 | 1.65 | 1.31 | 1.1
| 3 | 6548 | 8.5 | 5.4 | 5.56 | 3.17 | 2.14 | 1.64 | 1.31 | 1.09
| 4 | 6613 | 8.5 | 5.43 | 5.6 | 3.19 | 2.16 | 1.66 | 1.32 | 1.11
| 5 | 6654 | 8.49 | 5.42 | 5.6 | 3.16 | 2.13 | 1.65 | 1.31 | 1.09
| 6 | 12951 | 18.64 | 11.8 | 12.25 | 6.81 | 4.37 | 3.28 | 2.59 | 2.15
| 7 | 12911 | 18.43 | 11.72 | 12.15 | 6.77 | 4.39 | 3.29 | 2.58 | 2.19
| 8 | 12943 | 18.36 | 11.75 | 12.12 | 6.77 | 4.38 | 3.28 | 2.58 | 2.17
| 9 | 12967 | 18.26 | 11.69 | 12.08 | 6.77 | 4.37 | 3.28 | 2.58 | 2.16
| 10 | 24853 | 38.38 | 24.38 | 25.38 | 14 | 8.72 | 6.4 | 5.07 | 4.24
| 11 | 24848 | 37.98 | 24.36 | 25.33 | 14.16 | 8.88 | 6.49 | 5.1 | 4.26
| 12 | 24753 | 37.68 | 24.29 | 25.23 | 14.18 | 8.9 | 6.5 | 5.12 | 4.28
| 13 | 24820 | 37.59 | 24.34 | 25.22 | 14.19 | 8.91 | 6.5 | 5.12 | 4.29
LFS5S (Sta. 2+55; Offset +15') | 1 | 24111 | 46.55 | 27.9 | 28.9 | 14.45 | 8.28 | 5.89 | 4.68 | 4.03
| 2 | 6480 | 8.84 | 5.45 | 5.68 | 3.14 | 2.08 | 1.6 | 1.26 | 1.07
| 3 | 6516 | 8.67 | 5.4 | 5.63 | 3.12 | 2.07 | 1.59 | 1.26 | 1.08
| 4 | 6438 | 8.49 | 5.32 | 5.55 | 3.09 | 2.05 | 1.58 | 1.26 | 1.07
| 5 | 6532 | 8.51 | 5.34 | 5.57 | 3.09 | 2.06 | 1.59 | 1.26 | 1.09
| 6 | 12994 | 19.04 | 11.88 | 12.48 | 6.8 | 4.27 | 3.21 | 2.53 | 2.16
| 7 | 12836 | 18.68 | 11.74 | 12.28 | 6.74 | 4.25 | 3.19 | 2.53 | 2.16
| 8 | 12916 | 18.59 | 11.71 | 12.28 | 6.74 | 4.25 | 3.2 | 2.53 | 2.17
| 9 | 12920 | 18.61 | 11.76 | 12.31 | 6.75 | 4.26 | 3.2 | 2.54 | 2.17
| 10 | 24996 | 38.35 | 24.27 | 25.49 | 13.94 | 8.5 | 6.22 | 4.92 | 4.19
| 11 | 24810 | 37.93 | 24.33 | 25.34 | 14.06 | 8.65 | 6.27 | 4.97 | 4.22
| 12 | 25027 | 37.76 | 24.28 | 25.36 | 14.06 | 8.63 | 6.23 | 4.92 | 4.2
| 13 | 24836 | 37.81 | 24.32 | 25.48 | 14.2 | 8.73 | 6.31 | 4.98 | 4.23
LFS5S (Sta. 2+55; Offset +25') | 1 | 24305 | 49.79 | 29.23 | 30.33 | 14.62 | 8.18 | 5.8 | 4.65 | 4.01
| 2 | 6571 | 9.63 | 5.82 | 6.09 | 3.26 | 2.12 | 1.6 | 1.27 | 1.07
| 3 | 6577 | 9.43 | 5.8 | 6.03 | 3.23 | 2.11 | 1.6 | 1.26 | 1.08
| 4 | 6598 | 9.38 | 5.79 | 6.03 | 3.25 | 2.1 | 1.61 | 1.28 | 1.08
| 5 | 6662 | 9.34 | 5.76 | 6 | 3.21 | 2.09 | 1.59 | 1.28 | 1.07
| 6 | 12965 | 20.45 | 12.53 | 13.19 | 6.93 | 4.28 | 3.16 | 2.52 | 2.15
| 7 | 12834 | 20.16 | 12.46 | 13.06 | 6.89 | 4.31 | 3.16 | 2.52 | 2.15
| 8 | 12908 | 20.06 | 12.47 | 13.03 | 6.9 | 4.3 | 3.17 | 2.52 | 2.16
| 9 | 12803 | 19.96 | 12.42 | 13.02 | 6.89 | 4.29 | 3.18 | 2.53 | 2.15
| 10 | 24922 | 40.91 | 25.56 | 26.86 | 14.2 | 8.5 | 6.14 | 4.89 | 4.17
| 11 | 24672 | 40.45 | 25.69 | 26.72 | 14.33 | 8.64 | 6.17 | 4.89 | 4.19
| 12 | 24932 | 40.64 | 25.89 | 27.07 | 14.54 | 8.76 | 6.22 | 4.94 | 4.2
| 13 | 24824 | 40.5 | 25.9 | 27.02 | 14.56 | 8.76 | 6.22 | 4.93 | 4.2
Comments: Results are supposed to be reviewed by GDIT engineer.
Test Performed By: | Henry Fermin |  |  | Reviewed By:
Date: 06/30/2021 |  |  |  | Date:
Test Results
Location | Drop | Load, lbf | D0, mils | D1, mils | D2, mils | D3, mils | D4, mils | D5, mils | D6, mils | D7, mils
|  |  | 0 | -12 | 12 | 24 | 36 | 48 | 60 | 72
LFS5S (Sta. 2+70; Offset +5') | 1 | 24236 | 49.24 | 29.22 | 29.57 | 14.68 | 8.42 | 6.1 | 4.86 | 4.04
| 2 | 6617 | 9.3 | 5.72 | 5.8 | 3.25 | 2.18 | 1.66 | 1.32 | 1.1
| 3 | 6528 | 9 | 5.6 | 5.71 | 3.21 | 2.17 | 1.66 | 1.32 | 1.1
| 4 | 6599 | 9 | 5.63 | 5.72 | 3.23 | 2.17 | 1.67 | 1.33 | 1.12
| 5 | 6564 | 8.88 | 5.55 | 5.67 | 3.19 | 2.16 | 1.67 | 1.33 | 1.11
| 6 | 12901 | 19.72 | 12.19 | 12.51 | 6.86 | 4.37 | 3.29 | 2.59 | 2.13
| 7 | 12798 | 19.48 | 12.16 | 12.43 | 6.86 | 4.4 | 3.29 | 2.6 | 2.15
| 8 | 12906 | 19.39 | 12.15 | 12.43 | 6.87 | 4.4 | 3.32 | 2.63 | 2.17
| 9 | 12952 | 19.3 | 12.12 | 12.4 | 6.85 | 4.39 | 3.3 | 2.61 | 2.16
| 10 | 24691 | 40.14 | 25.08 | 25.92 | 14.09 | 8.69 | 6.41 | 5.07 | 4.16
| 11 | 24659 | 39.85 | 25.26 | 25.94 | 14.32 | 8.9 | 6.51 | 5.13 | 4.23
| 12 | 24695 | 39.82 | 25.32 | 26.08 | 14.42 | 8.96 | 6.53 | 5.15 | 4.26
| 13 | 24718 | 39.72 | 25.42 | 26.02 | 14.41 | 8.96 | 6.5 | 5.14 | 4.24
LFS5S (Sta. 2+70; Offset +15') | 1 | 24329 | 48.1 | 29.07 | 29.26 | 14.72 | 8.64 | 6.2 | 4.9 | 4.11
| 2 | 6514 | 8.99 | 5.63 | 5.68 | 3.17 | 2.15 | 1.64 | 1.31 | 1.08
| 3 | 6584 | 8.88 | 5.64 | 5.68 | 3.19 | 2.15 | 1.65 | 1.31 | 1.1
| 4 | 6509 | 8.78 | 5.61 | 5.65 | 3.19 | 2.15 | 1.66 | 1.32 | 1.11
| 5 | 6624 | 8.79 | 5.62 | 5.66 | 3.17 | 2.14 | 1.65 | 1.32 | 1.09
| 6 | 12859 | 19.21 | 12.18 | 12.42 | 6.82 | 4.38 | 3.29 | 2.59 | 2.16
| 7 | 12840 | 19.08 | 12.21 | 12.37 | 6.83 | 4.39 | 3.3 | 2.6 | 2.18
| 8 | 12946 | 18.94 | 12.16 | 12.32 | 6.8 | 4.38 | 3.3 | 2.6 | 2.17
| 9 | 12878 | 18.85 | 12.11 | 12.28 | 6.81 | 4.39 | 3.31 | 2.61 | 2.19
| 10 | 24815 | 38.57 | 24.82 | 25.31 | 13.97 | 8.75 | 6.43 | 5.07 | 4.25
| 11 | 24776 | 38.33 | 24.97 | 25.38 | 14.19 | 8.93 | 6.53 | 5.09 | 4.29
| 12 | 24873 | 38.23 | 25.02 | 25.38 | 14.23 | 8.99 | 6.54 | 5.1 | 4.3
| 13 | 25043 | 38.22 | 25.05 | 25.46 | 14.32 | 9.02 | 6.57 | 5.13 | 4.32
LFS5S (Sta. 2+70; Offset +25') | 1 | 24101 | 51.47 | 29.3 | 30.01 | 14.41 | 8.33 | 6.03 | 4.82 | 4.06
| 2 | 6619 | 9.81 | 5.79 | 5.98 | 3.26 | 2.16 | 1.64 | 1.3 | 1.08
| 3 | 6669 | 9.68 | 5.8 | 5.94 | 3.22 | 2.14 | 1.63 | 1.3 | 1.08
| 4 | 6595 | 9.61 | 5.78 | 5.93 | 3.22 | 2.15 | 1.64 | 1.3 | 1.09
| 5 | 6646 | 9.58 | 5.77 | 5.93 | 3.22 | 2.14 | 1.65 | 1.31 | 1.08
| 6 | 12946 | 20.85 | 12.5 | 12.96 | 6.85 | 4.34 | 3.27 | 2.59 | 2.18
| 7 | 12856 | 20.66 | 12.5 | 12.9 | 6.84 | 4.38 | 3.29 | 2.61 | 2.2
| 8 | 12823 | 20.53 | 12.48 | 12.84 | 6.82 | 4.34 | 3.26 | 2.58 | 2.17
| 9 | 12882 | 20.47 | 12.47 | 12.84 | 6.83 | 4.35 | 3.27 | 2.59 | 2.17
| 10 | 24704 | 42.36 | 25.75 | 26.81 | 14.1 | 8.64 | 6.38 | 5.09 | 4.26
| 11 | 24703 | 42.09 | 25.95 | 26.85 | 14.3 | 8.8 | 6.41 | 5.09 | 4.27
| 12 | 24642 | 42.04 | 26.02 | 26.98 | 14.4 | 8.84 | 6.45 | 5.1 | 4.3
| 13 | 24612 | 41.96 | 26.07 | 26.95 | 14.42 | 8.82 | 6.41 | 5.1 | 4.28
Comments: Results are supposed to be reviewed by GDIT engineer.
Test Performed By: | Henry Fermin |  |  | Reviewed By:
Date: 06/30/2021 |  |  |  | Date:
Note on A9: Christopher Tomlinson: P-152, P-154, P-209, P-306, P-307, P-401, P-403, P-501

## CC9 HWD 6-30-2021 SECTION 5 BAS
IKUAB | FWD | FILE | : | CC9 | HWD | 6-30-2021 | SECTION | 5 | BASELINE.fwd
HSite | : | CC9
HOperator | : | FERMIN
HRoad | :
IDate | Created | : | 6/30/2021
IVersion | : | 2.2.21
ILoad | Mode | : | 3 | (12 | + | 12 | buffers | + | 26 | stack | weights)
IPlate | Radius | : | 5.91 | (in)
IExtra | Field | Set | : | FAA
IDrop | Sequence | : | 4234
INo | of | drops | : | 1444
IRecord | Drop? | : | HHHH
IDrop | Height | : | 1 | 2 | 3 | 4
IImpact | Load | : | 6064 | 12000 | 24025 | 36000 | lbf
ISensor | Number | : | 0 | 1 | 2 | 3 | 4 | 5 | 6 | 7
ISensor | Distance | : | 0 | 12 | 12 | 24 | 36 | 48 | 60 | 72 | (in)
ISensor | Position | : | CENTER | FRONT | BEHIND | BEHIND | BEHIND | BEHIND | BEHIND | BEHIND
IReference | Offset | : | 0 | ft
ITestpoint | spacing: | 0 | ft
JDistance |  | Imp | Load | D0 | D1 | D2 | D3 | D4 | D5 | D6 | D7 | Air | Pave | Time | Station
J | ft | Num | lbf | mils | mils | mils | mils | mils | mils | mils | mils | °F | °F | Number
J-------- | --- | ----- | ------ | ------ | ------ | ------ | ------ | ------ | ------ | ------ | ---- | ---- | -------- | -------
D | -808 | 1 | 24375 | 42.77 | 26.23 | 26.64 | 14.02 | 8.66 | 6.33 | 5 | 4.15 | 78 | 76 | 9:28 | 2+75N
D | -808 | 2 | 6700 | 9.36 | 5.7 | 5.82 | 3.18 | 2.16 | 1.66 | 1.32 | 1.09 | 78 | 76 | 9:28 | 2+75N
D | -808 | 3 | 6657 | 9.28 | 5.7 | 5.8 | 3.16 | 2.15 | 1.65 | 1.32 | 1.09 | 78 | 76 | 9:28 | 2+75N
D | -808 | 4 | 6702 | 9.22 | 5.69 | 5.78 | 3.17 | 2.15 | 1.66 | 1.32 | 1.1 | 78 | 76 | 9:29 | 2+75N
D | -808 | 5 | 6665 | 9.18 | 5.65 | 5.76 | 3.13 | 2.12 | 1.63 | 1.3 | 1.09 | 78 | 76 | 9:29 | 2+75N
D | -808 | 6 | 12946 | 19.44 | 12.06 | 12.39 | 6.69 | 4.33 | 3.29 | 2.6 | 2.18 | 78 | 76 | 9:29 | 2+75N
D | -808 | 7 | 12863 | 19.23 | 11.99 | 12.31 | 6.66 | 4.31 | 3.28 | 2.6 | 2.17 | 78 | 76 | 9:29 | 2+75N
D | -808 | 8 | 12946 | 19.18 | 11.98 | 12.24 | 6.61 | 4.27 | 3.25 | 2.56 | 2.16 | 78 | 76 | 9:29 | 2+75N
D | -808 | 9 | 12866 | 19.08 | 11.92 | 12.18 | 6.6 | 4.28 | 3.25 | 2.58 | 2.17 | 78 | 76 | 9:30 | 2+75N
D | -808 | 10 | 24839 | 38.15 | 23.98 | 24.83 | 13.58 | 8.56 | 6.38 | 5.08 | 4.25 | 78 | 76 | 9:30 | 2+75N
D | -808 | 11 | 24701 | 38.15 | 24.26 | 24.86 | 13.63 | 8.63 | 6.41 | 5.1 | 4.26 | 78 | 76 | 9:30 | 2+75N
D | -808 | 12 | 24841 | 38.09 | 24.23 | 24.92 | 13.68 | 8.68 | 6.42 | 5.07 | 4.25 | 78 | 76 | 9:30 | 2+75N
D | -808 | 13 | 24945 | 38.15 | 24.3 | 24.99 | 13.74 | 8.71 | 6.44 | 5.1 | 4.27 | 78 | 76 | 9:30 | 2+75N
C | Comment | at | -808 | ft | Time: | 9:32 | :OFFSET-25N
D | -958 | 1 | 24473 | 43.76 | 26.72 | 26.66 | 13.77 | 8.24 | 5.96 | 4.78 | 4.08 | 79 | 76 | 9:32 | 2+55N
D | -958 | 2 | 6538 | 8.97 | 5.52 | 5.53 | 3.06 | 2.05 | 1.56 | 1.25 | 1.05 | 79 | 76 | 9:33 | 2+55N
D | -958 | 3 | 6688 | 9 | 5.58 | 5.61 | 3.11 | 2.06 | 1.58 | 1.28 | 1.07 | 79 | 76 | 9:33 | 2+55N
D | -958 | 4 | 6624 | 8.91 | 5.55 | 5.56 | 3.07 | 2.05 | 1.57 | 1.26 | 1.07 | 79 | 76 | 9:33 | 2+55N
D | -958 | 5 | 6720 | 8.9 | 5.57 | 5.57 | 3.07 | 2.05 | 1.57 | 1.26 | 1.07 | 79 | 76 | 9:33 | 2+55N
D | -958 | 6 | 12895 | 19.06 | 11.89 | 12.08 | 6.56 | 4.2 | 3.15 | 2.52 | 2.13 | 79 | 76 | 9:33 | 2+55N
D | -958 | 7 | 12988 | 19.08 | 11.96 | 12.13 | 6.56 | 4.19 | 3.15 | 2.52 | 2.13 | 79 | 76 | 9:34 | 2+55N
D | -958 | 8 | 12904 | 19 | 11.93 | 12.11 | 6.55 | 4.2 | 3.17 | 2.52 | 2.14 | 79 | 76 | 9:34 | 2+55N
D | -958 | 9 | 12858 | 18.97 | 11.94 | 12.12 | 6.56 | 4.2 | 3.16 | 2.52 | 2.14 | 79 | 76 | 9:34 | 2+55N
D | -958 | 10 | 24910 | 38.16 | 24.21 | 24.69 | 13.54 | 8.43 | 6.23 | 4.98 | 4.22 | 79 | 76 | 9:34 | 2+55N
D | -958 | 11 | 24801 | 37.94 | 24.26 | 24.72 | 13.65 | 8.54 | 6.25 | 4.99 | 4.24 | 79 | 76 | 9:34 | 2+55N
D | -958 | 12 | 24818 | 37.84 | 24.27 | 24.74 | 13.7 | 8.55 | 6.29 | 5 | 4.25 | 79 | 76 | 9:35 | 2+55N
D | -958 | 13 | 25048 | 38.13 | 24.48 | 24.94 | 13.77 | 8.58 | 6.28 | 5.03 | 4.25 | 79 | 76 | 9:35 | 2+55N
C | Comment | at | -958 | ft | Time: | 9:36 | :OFFSET-25N
D | -799 | 1 | 24382 | 44.17 | 27.88 | 28.25 | 15.17 | 9.22 | 6.61 | 5.14 | 4.3 | 79 | 77 | 9:37 | 2+75N
D | -799 | 2 | 6486 | 9.15 | 5.74 | 5.84 | 3.24 | 2.17 | 1.66 | 1.31 | 1.1 | 79 | 77 | 9:38 | 2+75N
D | -799 | 3 | 6590 | 9.11 | 5.76 | 5.85 | 3.25 | 2.18 | 1.67 | 1.34 | 1.13 | 79 | 77 | 9:38 | 2+75N
D | -799 | 4 | 6575 | 9.05 | 5.75 | 5.82 | 3.25 | 2.18 | 1.67 | 1.34 | 1.13 | 79 | 77 | 9:38 | 2+75N
D | -799 | 5 | 6603 | 9.09 | 5.77 | 5.86 | 3.25 | 2.19 | 1.67 | 1.34 | 1.13 | 79 | 77 | 9:38 | 2+75N
D | -799 | 6 | 12880 | 19.69 | 12.5 | 12.9 | 7.08 | 4.52 | 3.37 | 2.67 | 2.24 | 79 | 77 | 9:38 | 2+75N
D | -799 | 7 | 12856 | 19.5 | 12.45 | 12.73 | 7.02 | 4.51 | 3.35 | 2.63 | 2.22 | 79 | 77 | 9:39 | 2+75N
D | -799 | 8 | 12770 | 19.43 | 12.42 | 12.72 | 7.01 | 4.51 | 3.37 | 2.65 | 2.22 | 79 | 77 | 9:39 | 2+75N
D | -799 | 9 | 12869 | 19.41 | 12.43 | 12.7 | 7 | 4.51 | 3.36 | 2.64 | 2.22 | 79 | 77 | 9:39 | 2+75N
D | -799 | 10 | 24764 | 39.11 | 25.26 | 26.01 | 14.49 | 9.1 | 6.63 | 5.22 | 4.36 | 79 | 77 | 9:39 | 2+75N
D | -799 | 11 | 24802 | 39.06 | 25.44 | 26.04 | 14.6 | 9.2 | 6.67 | 5.24 | 4.38 | 79 | 77 | 9:39 | 2+75N
D | -799 | 12 | 24799 | 39.14 | 25.5 | 26.14 | 14.66 | 9.22 | 6.68 | 5.23 | 4.38 | 79 | 77 | 9:40 | 2+75N
D | -799 | 13 | 25143 | 39.12 | 25.57 | 26.15 | 14.7 | 9.25 | 6.69 | 5.25 | 4.4 | 79 | 77 | 9:40 | 2+75N
C | Comment | at | -796 | ft | Time: | 9:41 | :OFFSET-15N
D | -950 | 1 | 24436 | 44.19 | 27.77 | 28.16 | 14.98 | 9.04 | 6.46 | 5.07 | 4.26 | 79 | 77 | 9:41 | 2+55N
D | -950 | 2 | 6523 | 9.15 | 5.72 | 5.81 | 3.27 | 2.19 | 1.66 | 1.32 | 1.1 | 79 | 77 | 9:42 | 2+55N
D | -950 | 3 | 6597 | 9.06 | 5.74 | 5.8 | 3.27 | 2.18 | 1.68 | 1.33 | 1.14 | 79 | 77 | 9:42 | 2+55N
D | -950 | 4 | 6613 | 8.99 | 5.69 | 5.77 | 3.25 | 2.17 | 1.67 | 1.33 | 1.13 | 79 | 77 | 9:42 | 2+55N
D | -950 | 5 | 6618 | 8.99 | 5.7 | 5.77 | 3.24 | 2.16 | 1.66 | 1.32 | 1.12 | 79 | 77 | 9:43 | 2+55N
D | -950 | 6 | 12959 | 19.52 | 12.38 | 12.76 | 7.02 | 4.47 | 3.32 | 2.64 | 2.23 | 79 | 77 | 9:43 | 2+55N
D | -950 | 7 | 12799 | 19.34 | 12.35 | 12.67 | 6.99 | 4.45 | 3.32 | 2.64 | 2.21 | 79 | 77 | 9:43 | 2+55N
D | -950 | 8 | 12816 | 19.35 | 12.36 | 12.67 | 7 | 4.47 | 3.33 | 2.65 | 2.23 | 79 | 77 | 9:43 | 2+55N
D | -950 | 9 | 12790 | 19.26 | 12.33 | 12.64 | 6.98 | 4.44 | 3.32 | 2.64 | 2.22 | 79 | 77 | 9:43 | 2+55N
D | -950 | 10 | 24919 | 38.88 | 25.15 | 25.93 | 14.43 | 9 | 6.54 | 5.18 | 4.34 | 79 | 77 | 9:43 | 2+55N
D | -950 | 11 | 24832 | 38.67 | 25.3 | 25.85 | 14.51 | 9.09 | 6.6 | 5.2 | 4.37 | 79 | 77 | 9:44 | 2+55N
D | -950 | 12 | 24998 | 38.83 | 25.3 | 26.11 | 14.61 | 9.13 | 6.6 | 5.2 | 4.36 | 79 | 77 | 9:44 | 2+55N
D | -950 | 13 | 25041 | 38.75 | 25.36 | 25.96 | 14.57 | 9.09 | 6.6 | 5.19 | 4.36 | 79 | 77 | 9:44 | 2+55N
C | Comment | at | -950 | ft | Time: | 9:44 | :OFFSET | -15N
D | -790 | 1 | 24449 | 46.49 | 27.94 | 28.57 | 15.09 | 9.24 | 6.74 | 5.24 | 4.35 | 79 | 78 | 9:46 | 2+75N
D | -790 | 2 | 6658 | 9.86 | 5.87 | 6.1 | 3.36 | 2.26 | 1.73 | 1.38 | 1.14 | 79 | 78 | 9:46 | 2+75N
D | -790 | 3 | 6588 | 9.72 | 5.83 | 6.06 | 3.31 | 2.21 | 1.71 | 1.35 | 1.13 | 79 | 78 | 9:47 | 2+75N
D | -790 | 4 | 6718 | 9.72 | 5.85 | 6.06 | 3.32 | 2.21 | 1.72 | 1.36 | 1.14 | 79 | 78 | 9:47 | 2+75N
D | -790 | 5 | 6673 | 9.74 | 5.86 | 6.09 | 3.32 | 2.22 | 1.72 | 1.36 | 1.14 | 79 | 78 | 9:47 | 2+75N
D | -790 | 6 | 12873 | 20.79 | 12.61 | 13.17 | 7.13 | 4.58 | 3.46 | 2.7 | 2.28 | 79 | 78 | 9:47 | 2+75N
D | -790 | 7 | 12931 | 20.53 | 12.5 | 13.01 | 7.06 | 4.52 | 3.42 | 2.67 | 2.25 | 79 | 78 | 9:47 | 2+75N
D | -790 | 8 | 12768 | 20.48 | 12.49 | 12.99 | 7.05 | 4.5 | 3.41 | 2.67 | 2.25 | 79 | 78 | 9:48 | 2+75N
D | -790 | 9 | 12789 | 20.41 | 12.45 | 12.94 | 7.03 | 4.5 | 3.41 | 2.68 | 2.25 | 79 | 78 | 9:48 | 2+75N
D | -790 | 10 | 24761 | 40.9 | 25.23 | 26.35 | 14.49 | 9.12 | 6.76 | 5.28 | 4.39 | 79 | 78 | 9:48 | 2+75N
D | -790 | 11 | 25001 | 41.11 | 25.64 | 26.5 | 14.63 | 9.25 | 6.8 | 5.33 | 4.42 | 79 | 78 | 9:48 | 2+75N
D | -790 | 12 | 24989 | 41.14 | 25.61 | 26.73 | 14.79 | 9.37 | 6.87 | 5.37 | 4.46 | 79 | 78 | 9:48 | 2+75N
D | -790 | 13 | 24923 | 40.93 | 25.62 | 26.56 | 14.7 | 9.31 | 6.81 | 5.33 | 4.41 | 79 | 78 | 9:48 | 2+75N
C | Comment | at | -790 | ft | Time: | 9:49 | :OFFSET-5N
D | -943 | 1 | 24476 | 43.9 | 27.23 | 28.14 | 15.18 | 9.33 | 6.69 | 5.22 | 4.33 | 79 | 77 | 9:50 | 2+55N
D | -943 | 2 | 6510 | 9.23 | 5.69 | 5.91 | 3.31 | 2.24 | 1.71 | 1.35 | 1.13 | 79 | 77 | 9:50 | 2+55N
D | -943 | 3 | 6551 | 9.15 | 5.68 | 5.88 | 3.28 | 2.21 | 1.69 | 1.34 | 1.12 | 79 | 77 | 9:50 | 2+55N
D | -943 | 4 | 6544 | 9.09 | 5.66 | 5.86 | 3.26 | 2.2 | 1.68 | 1.34 | 1.11 | 79 | 77 | 9:51 | 2+55N
D | -943 | 5 | 6598 | 9.08 | 5.66 | 5.86 | 3.26 | 2.19 | 1.68 | 1.34 | 1.11 | 79 | 77 | 9:51 | 2+55N
D | -943 | 6 | 12791 | 19.59 | 12.24 | 12.78 | 7.04 | 4.48 | 3.38 | 2.64 | 2.24 | 79 | 77 | 9:51 | 2+55N
D | -943 | 7 | 12892 | 19.54 | 12.25 | 12.74 | 7.02 | 4.51 | 3.38 | 2.66 | 2.25 | 79 | 77 | 9:51 | 2+55N
D | -943 | 8 | 12860 | 19.49 | 12.24 | 12.73 | 7.02 | 4.5 | 3.38 | 2.66 | 2.25 | 79 | 77 | 9:52 | 2+55N
D | -943 | 9 | 12820 | 19.43 | 12.22 | 12.72 | 7.01 | 4.51 | 3.39 | 2.66 | 2.25 | 79 | 77 | 9:52 | 2+55N
D | -943 | 10 | 24768 | 39.28 | 24.93 | 26.07 | 14.57 | 9.16 | 6.71 | 5.27 | 4.41 | 79 | 77 | 9:52 | 2+55N
D | -943 | 11 | 24652 | 39.2 | 25.08 | 26.12 | 14.66 | 9.25 | 6.73 | 5.27 | 4.4 | 79 | 77 | 9:52 | 2+55N
D | -943 | 12 | 24668 | 39.06 | 25.05 | 26.08 | 14.67 | 9.27 | 6.75 | 5.3 | 4.41 | 79 | 77 | 9:52 | 2+55N
D | -943 | 13 | 24714 | 39.08 | 25.05 | 26.12 | 14.68 | 9.26 | 6.74 | 5.28 | 4.42 | 79 | 77 | 9:52 | 2+55N
C | Comment | at | -943 | ft | Time: | 9:53 | :OFFSET | -5N
D | -743 | 1 | 24101 | 51.47 | 29.3 | 30.01 | 14.41 | 8.33 | 6.03 | 4.82 | 4.06 | 80 | 77 | 9:57 | 2+75S
D | -743 | 2 | 6619 | 9.81 | 5.79 | 5.98 | 3.26 | 2.16 | 1.64 | 1.3 | 1.08 | 80 | 77 | 9:57 | 2+75S
D | -743 | 3 | 6669 | 9.68 | 5.8 | 5.94 | 3.22 | 2.14 | 1.63 | 1.3 | 1.08 | 80 | 77 | 9:57 | 2+75S
D | -743 | 4 | 6595 | 9.61 | 5.78 | 5.93 | 3.22 | 2.15 | 1.64 | 1.3 | 1.09 | 80 | 77 | 9:57 | 2+75S
D | -743 | 5 | 6646 | 9.58 | 5.77 | 5.93 | 3.22 | 2.14 | 1.65 | 1.31 | 1.08 | 80 | 77 | 9:58 | 2+75S
D | -743 | 6 | 12946 | 20.85 | 12.5 | 12.96 | 6.85 | 4.34 | 3.27 | 2.59 | 2.18 | 80 | 77 | 9:58 | 2+75S
D | -743 | 7 | 12856 | 20.66 | 12.5 | 12.9 | 6.84 | 4.38 | 3.29 | 2.61 | 2.2 | 80 | 77 | 9:58 | 2+75S
D | -743 | 8 | 12823 | 20.53 | 12.48 | 12.84 | 6.82 | 4.34 | 3.26 | 2.58 | 2.17 | 80 | 77 | 9:58 | 2+75S
D | -743 | 9 | 12882 | 20.47 | 12.47 | 12.84 | 6.83 | 4.35 | 3.27 | 2.59 | 2.17 | 80 | 77 | 9:58 | 2+75S
D | -743 | 10 | 24704 | 42.36 | 25.75 | 26.81 | 14.1 | 8.64 | 6.38 | 5.09 | 4.26 | 80 | 77 | 9:58 | 2+75S
D | -743 | 11 | 24703 | 42.09 | 25.95 | 26.85 | 14.3 | 8.8 | 6.41 | 5.09 | 4.27 | 80 | 77 | 9:59 | 2+75S
D | -743 | 12 | 24642 | 42.04 | 26.02 | 26.98 | 14.4 | 8.84 | 6.45 | 5.1 | 4.3 | 80 | 77 | 9:59 | 2+75S
D | -743 | 13 | 24612 | 41.96 | 26.07 | 26.95 | 14.42 | 8.82 | 6.41 | 5.1 | 4.28 | 80 | 77 | 9:59 | 2+75S
C | Comment | at | -743 | ft | Time: | 10:00 | :OFFSET | 25S
D | -896 | 1 | 24305 | 49.79 | 29.23 | 30.33 | 14.62 | 8.18 | 5.8 | 4.65 | 4.01 | 80 | 78 | 10:00 | 2+55S
D | -896 | 2 | 6571 | 9.63 | 5.82 | 6.09 | 3.26 | 2.12 | 1.6 | 1.27 | 1.07 | 80 | 78 | 10:01 | 2+55S
D | -896 | 3 | 6577 | 9.43 | 5.8 | 6.03 | 3.23 | 2.11 | 1.6 | 1.26 | 1.08 | 80 | 78 | 10:01 | 2+55S
D | -896 | 4 | 6598 | 9.38 | 5.79 | 6.03 | 3.25 | 2.1 | 1.61 | 1.28 | 1.08 | 80 | 78 | 10:01 | 2+55S
D | -896 | 5 | 6662 | 9.34 | 5.76 | 6 | 3.21 | 2.09 | 1.59 | 1.28 | 1.07 | 80 | 78 | 10:02 | 2+55S
D | -896 | 6 | 12965 | 20.45 | 12.53 | 13.19 | 6.93 | 4.28 | 3.16 | 2.52 | 2.15 | 80 | 78 | 10:02 | 2+55S
D | -896 | 7 | 12834 | 20.16 | 12.46 | 13.06 | 6.89 | 4.31 | 3.16 | 2.52 | 2.15 | 80 | 78 | 10:02 | 2+55S
D | -896 | 8 | 12908 | 20.06 | 12.47 | 13.03 | 6.9 | 4.3 | 3.17 | 2.52 | 2.16 | 80 | 78 | 10:02 | 2+55S
D | -896 | 9 | 12803 | 19.96 | 12.42 | 13.02 | 6.89 | 4.29 | 3.18 | 2.53 | 2.15 | 80 | 78 | 10:02 | 2+55S
D | -896 | 10 | 24922 | 40.91 | 25.56 | 26.86 | 14.2 | 8.5 | 6.14 | 4.89 | 4.17 | 80 | 78 | 10:02 | 2+55S
D | -896 | 11 | 24672 | 40.45 | 25.69 | 26.72 | 14.33 | 8.64 | 6.17 | 4.89 | 4.19 | 80 | 78 | 10:03 | 2+55S
D | -896 | 12 | 24932 | 40.64 | 25.89 | 27.07 | 14.54 | 8.76 | 6.22 | 4.94 | 4.2 | 80 | 78 | 10:03 | 2+55S
D | -896 | 13 | 24824 | 40.5 | 25.9 | 27.02 | 14.56 | 8.76 | 6.22 | 4.93 | 4.2 | 80 | 78 | 10:03 | 2+55S
C | Comment | at | -896 | ft | Time: | 10:04 | :OFFSET | 25S
D | -732 | 1 | 24329 | 48.1 | 29.07 | 29.26 | 14.72 | 8.64 | 6.2 | 4.9 | 4.11 | 80 | 78 | 10:05 | 2+75S
D | -732 | 2 | 6514 | 8.99 | 5.63 | 5.68 | 3.17 | 2.15 | 1.64 | 1.31 | 1.08 | 80 | 78 | 10:06 | 2+75S
D | -732 | 3 | 6584 | 8.88 | 5.64 | 5.68 | 3.19 | 2.15 | 1.65 | 1.31 | 1.1 | 80 | 78 | 10:06 | 2+75S
D | -732 | 4 | 6509 | 8.78 | 5.61 | 5.65 | 3.19 | 2.15 | 1.66 | 1.32 | 1.11 | 80 | 78 | 10:06 | 2+75S
D | -732 | 5 | 6624 | 8.79 | 5.62 | 5.66 | 3.17 | 2.14 | 1.65 | 1.32 | 1.09 | 80 | 78 | 10:06 | 2+75S
D | -732 | 6 | 12859 | 19.21 | 12.18 | 12.42 | 6.82 | 4.38 | 3.29 | 2.59 | 2.16 | 80 | 78 | 10:06 | 2+75S
D | -732 | 7 | 12840 | 19.08 | 12.21 | 12.37 | 6.83 | 4.39 | 3.3 | 2.6 | 2.18 | 80 | 78 | 10:07 | 2+75S
D | -732 | 8 | 12946 | 18.94 | 12.16 | 12.32 | 6.8 | 4.38 | 3.3 | 2.6 | 2.17 | 80 | 78 | 10:07 | 2+75S
D | -732 | 9 | 12878 | 18.85 | 12.11 | 12.28 | 6.81 | 4.39 | 3.31 | 2.61 | 2.19 | 80 | 78 | 10:07 | 2+75S
D | -732 | 10 | 24815 | 38.57 | 24.82 | 25.31 | 13.97 | 8.75 | 6.43 | 5.07 | 4.25 | 80 | 78 | 10:07 | 2+75S
D | -732 | 11 | 24776 | 38.33 | 24.97 | 25.38 | 14.19 | 8.93 | 6.53 | 5.09 | 4.29 | 80 | 78 | 10:07 | 2+75S
D | -732 | 12 | 24873 | 38.23 | 25.02 | 25.38 | 14.23 | 8.99 | 6.54 | 5.1 | 4.3 | 80 | 78 | 10:07 | 2+75S
D | -732 | 13 | 25043 | 38.22 | 25.05 | 25.46 | 14.32 | 9.02 | 6.57 | 5.13 | 4.32 | 80 | 78 | 10:08 | 2+75S
C | Comment | at | -732 | ft | Time: | 10:08 | :OFFSET | 15S
D | -883 | 1 | 24111 | 46.55 | 27.9 | 28.9 | 14.45 | 8.28 | 5.89 | 4.68 | 4.03 | 81 | 78 | 10:09 | 2+55S
D | -883 | 2 | 6480 | 8.84 | 5.45 | 5.68 | 3.14 | 2.08 | 1.6 | 1.26 | 1.07 | 81 | 78 | 10:10 | 2+55S
D | -883 | 3 | 6516 | 8.67 | 5.4 | 5.63 | 3.12 | 2.07 | 1.59 | 1.26 | 1.08 | 81 | 78 | 10:10 | 2+55S
D | -883 | 4 | 6438 | 8.49 | 5.32 | 5.55 | 3.09 | 2.05 | 1.58 | 1.26 | 1.07 | 81 | 78 | 10:10 | 2+55S
D | -883 | 5 | 6532 | 8.51 | 5.34 | 5.57 | 3.09 | 2.06 | 1.59 | 1.26 | 1.09 | 81 | 78 | 10:10 | 2+55S
D | -883 | 6 | 12994 | 19.04 | 11.88 | 12.48 | 6.8 | 4.27 | 3.21 | 2.53 | 2.16 | 81 | 78 | 10:10 | 2+55S
D | -883 | 7 | 12836 | 18.68 | 11.74 | 12.28 | 6.74 | 4.25 | 3.19 | 2.53 | 2.16 | 81 | 78 | 10:11 | 2+55S
D | -883 | 8 | 12916 | 18.59 | 11.71 | 12.28 | 6.74 | 4.25 | 3.2 | 2.53 | 2.17 | 81 | 78 | 10:11 | 2+55S
D | -883 | 9 | 12920 | 18.61 | 11.76 | 12.31 | 6.75 | 4.26 | 3.2 | 2.54 | 2.17 | 81 | 78 | 10:11 | 2+55S
D | -883 | 10 | 24996 | 38.35 | 24.27 | 25.49 | 13.94 | 8.5 | 6.22 | 4.92 | 4.19 | 81 | 78 | 10:11 | 2+55S
D | -883 | 11 | 24810 | 37.93 | 24.33 | 25.34 | 14.06 | 8.65 | 6.27 | 4.97 | 4.22 | 81 | 78 | 10:11 | 2+55S
D | -883 | 12 | 25027 | 37.76 | 24.28 | 25.36 | 14.06 | 8.63 | 6.23 | 4.92 | 4.2 | 81 | 78 | 10:11 | 2+55S
D | -883 | 13 | 24836 | 37.81 | 24.32 | 25.48 | 14.2 | 8.73 | 6.31 | 4.98 | 4.23 | 81 | 78 | 10:12 | 2+55S
C | Comment | at | -883 | ft | Time: | 10:12 | :OFFSET | 15S
D | -723 | 1 | 24236 | 49.24 | 29.22 | 29.57 | 14.68 | 8.42 | 6.1 | 4.86 | 4.04 | 81 | 78 | 10:14 | 2+75S
D | -723 | 2 | 6617 | 9.3 | 5.72 | 5.8 | 3.25 | 2.18 | 1.66 | 1.32 | 1.1 | 81 | 78 | 10:14 | 2+75S
D | -723 | 3 | 6528 | 9 | 5.6 | 5.71 | 3.21 | 2.17 | 1.66 | 1.32 | 1.1 | 81 | 78 | 10:15 | 2+75S
D | -723 | 4 | 6599 | 9 | 5.63 | 5.72 | 3.23 | 2.17 | 1.67 | 1.33 | 1.12 | 81 | 78 | 10:15 | 2+75S
D | -723 | 5 | 6564 | 8.88 | 5.55 | 5.67 | 3.19 | 2.16 | 1.67 | 1.33 | 1.11 | 81 | 78 | 10:15 | 2+75S
D | -723 | 6 | 12901 | 19.72 | 12.19 | 12.51 | 6.86 | 4.37 | 3.29 | 2.59 | 2.13 | 81 | 78 | 10:16 | 2+75S
D | -723 | 7 | 12798 | 19.48 | 12.16 | 12.43 | 6.86 | 4.4 | 3.29 | 2.6 | 2.15 | 81 | 78 | 10:16 | 2+75S
D | -723 | 8 | 12906 | 19.39 | 12.15 | 12.43 | 6.87 | 4.4 | 3.32 | 2.63 | 2.17 | 81 | 78 | 10:17 | 2+75S
D | -723 | 9 | 12952 | 19.3 | 12.12 | 12.4 | 6.85 | 4.39 | 3.3 | 2.61 | 2.16 | 81 | 78 | 10:17 | 2+75S
D | -723 | 10 | 24691 | 40.14 | 25.08 | 25.92 | 14.09 | 8.69 | 6.41 | 5.07 | 4.16 | 81 | 78 | 10:17 | 2+75S
D | -723 | 11 | 24659 | 39.85 | 25.26 | 25.94 | 14.32 | 8.9 | 6.51 | 5.13 | 4.23 | 81 | 78 | 10:17 | 2+75S
D | -723 | 12 | 24695 | 39.82 | 25.32 | 26.08 | 14.42 | 8.96 | 6.53 | 5.15 | 4.26 | 81 | 78 | 10:18 | 2+75S
D | -723 | 13 | 24718 | 39.72 | 25.42 | 26.02 | 14.41 | 8.96 | 6.5 | 5.14 | 4.24 | 81 | 78 | 10:18 | 2+75S
C | Comment | at | -723 | ft | Time: | 10:19 | :OFFSET | 5S
D | -876 | 1 | 24348 | 46.1 | 28.16 | 28.97 | 14.75 | 8.58 | 6.09 | 4.82 | 4.06 | 81 | 78 | 10:20 | 2+75S
D | -876 | 2 | 6532 | 8.7 | 5.43 | 5.63 | 3.19 | 2.17 | 1.65 | 1.31 | 1.1 | 81 | 78 | 10:20 | 2+75S
D | -876 | 3 | 6548 | 8.5 | 5.4 | 5.56 | 3.17 | 2.14 | 1.64 | 1.31 | 1.09 | 81 | 78 | 10:20 | 2+75S
D | -876 | 4 | 6613 | 8.5 | 5.43 | 5.6 | 3.19 | 2.16 | 1.66 | 1.32 | 1.11 | 81 | 78 | 10:21 | 2+75S
D | -876 | 5 | 6654 | 8.49 | 5.42 | 5.6 | 3.16 | 2.13 | 1.65 | 1.31 | 1.09 | 81 | 78 | 10:21 | 2+75S
D | -876 | 6 | 12951 | 18.64 | 11.8 | 12.25 | 6.81 | 4.37 | 3.28 | 2.59 | 2.15 | 81 | 78 | 10:21 | 2+75S
D | -876 | 7 | 12911 | 18.43 | 11.72 | 12.15 | 6.77 | 4.39 | 3.29 | 2.58 | 2.19 | 81 | 78 | 10:21 | 2+75S
D | -876 | 8 | 12943 | 18.36 | 11.75 | 12.12 | 6.77 | 4.38 | 3.28 | 2.58 | 2.17 | 81 | 78 | 10:22 | 2+75S
D | -876 | 9 | 12967 | 18.26 | 11.69 | 12.08 | 6.77 | 4.37 | 3.28 | 2.58 | 2.16 | 81 | 78 | 10:22 | 2+75S
D | -876 | 10 | 24853 | 38.38 | 24.38 | 25.38 | 14 | 8.72 | 6.4 | 5.07 | 4.24 | 81 | 78 | 10:22 | 2+75S
D | -876 | 11 | 24848 | 37.98 | 24.36 | 25.33 | 14.16 | 8.88 | 6.49 | 5.1 | 4.26 | 81 | 78 | 10:22 | 2+75S
D | -876 | 12 | 24753 | 37.68 | 24.29 | 25.23 | 14.18 | 8.9 | 6.5 | 5.12 | 4.28 | 81 | 78 | 10:22 | 2+75S
D | -876 | 13 | 24820 | 37.59 | 24.34 | 25.22 | 14.19 | 8.91 | 6.5 | 5.12 | 4.29 | 81 | 78 | 10:22 | 2+75S
C | Comment | at | -876 | ft | Time: | 10:23 | :OFFSET | -5S