## HWD Form - LFC5N
ASTM D4694 - Heavy Weight Deflectometer (HWD)
Project: TO5 CC9 |  |  | Plate Radius (in): 5.91
Date: 07/09/2021 |  |  | Number of Sensors: 8
Technician: Henry Fermin |  |  | Radial Offset of Sensors (in): 0, -12, 12, 24, 36, 48, 60, 72
Layer Material: P-401 |  |  | Ground Temperature (°F): 78 - 79
Test Item: LFC5N |  |  | Ambient Temperature (°F): 80 - 81
Test Results
Location | Drop | Load, lbf | D0, mils | D1, mils | D2, mils | D3, mils | D4, mils | D5, mils | D6, mils | D7, mils
|  |  | 0 | -12 | 12 | 24 | 36 | 48 | 60 | 72
LFS5N (Sta. 2+55; Offset -5') | 1 | 23742 | 67.28 | 42.55 | 42.67 | 22.06 | 12.42 | 8.37 | 6.19 | 5.03
| 2 | 6526 | 10.92 | 6.85 | 6.99 | 3.96 | 2.64 | 1.99 | 1.54 | 1.27
| 3 | 6517 | 10.55 | 6.73 | 6.86 | 3.9 | 2.61 | 1.98 | 1.55 | 1.28
| 4 | 6486 | 10.41 | 6.67 | 6.81 | 3.88 | 2.59 | 1.97 | 1.53 | 1.27
| 5 | 6505 | 10.36 | 6.65 | 6.77 | 3.86 | 2.59 | 1.98 | 1.54 | 1.27
| 6 | 12791 | 23.85 | 15.36 | 15.68 | 8.82 | 5.61 | 4.11 | 3.13 | 2.58
| 7 | 12834 | 23.43 | 15.19 | 15.49 | 8.72 | 5.56 | 4.08 | 3.12 | 2.56
| 8 | 12906 | 23.35 | 15.2 | 15.51 | 8.74 | 5.57 | 4.1 | 3.13 | 2.59
| 9 | 12816 | 23.19 | 15.11 | 15.44 | 8.74 | 5.58 | 4.11 | 3.14 | 2.59
| 10 | 24450 | 50.1 | 32.91 | 33.77 | 19.07 | 11.73 | 8.29 | 6.28 | 5.09
| 11 | 24755 | 49.26 | 32.69 | 33.48 | 19.12 | 11.88 | 8.4 | 6.36 | 5.17
| 12 | 24724 | 48.47 | 32.31 | 33.12 | 19.03 | 11.87 | 8.39 | 6.36 | 5.18
| 13 | 24630 | 48.14 | 32.17 | 32.94 | 18.96 | 11.83 | 8.37 | 6.35 | 5.18
LFS5N (Sta. 2+55; Offset -15') | 1 | 21628 | 127.05 | 79.54 | 85.62 | 40.58 | 17.67 | 8.69 | 5.71 | 4.64
| 2 | 6347 | 15.66 | 9.8 | 10.28 | 5.3 | 3.03 | 2.07 | 1.54 | 1.27
| 3 | 6458 | 14.46 | 9.2 | 9.58 | 5.08 | 2.96 | 2.07 | 1.56 | 1.26
| 4 | 6471 | 14 | 8.97 | 9.33 | 4.97 | 2.93 | 2.06 | 1.55 | 1.26
| 5 | 6337 | 13.81 | 8.88 | 9.23 | 4.93 | 2.9 | 2.05 | 1.56 | 1.27
| 6 | 12374 | 35.85 | 23.01 | 24.52 | 12.6 | 6.75 | 4.36 | 3.17 | 2.58
| 7 | 12387 | 34.72 | 22.6 | 23.96 | 12.51 | 6.79 | 4.39 | 3.19 | 2.59
| 8 | 12356 | 34 | 22.27 | 23.63 | 12.44 | 6.79 | 4.4 | 3.2 | 2.61
| 9 | 12412 | 33.47 | 22.01 | 23.32 | 12.31 | 6.74 | 4.38 | 3.18 | 2.6
| 10 | 23418 | 78.88 | 53.04 | 56.55 | 30 | 15.49 | 9.03 | 6.22 | 5.01
| 11 | 23758 | 76.01 | 52.08 | 55.09 | 29.89 | 15.77 | 9.3 | 6.36 | 5.1
| 12 | 23666 | 74.8 | 51.54 | 54.7 | 29.95 | 15.94 | 9.43 | 6.45 | 5.15
| 13 | 23543 | 74 | 51.29 | 54.12 | 29.78 | 15.88 | 9.43 | 6.45 | 5.16
LFS5N (Sta. 2+55; Offset -25') | 1 | 23956 | 63.58 | 39.25 | 39.6 | 20.23 | 11.36 | 7.63 | 5.74 | 4.66
| 2 | 6544 | 10.37 | 6.41 | 6.54 | 3.65 | 2.42 | 1.84 | 1.44 | 1.19
| 3 | 6566 | 10.1 | 6.34 | 6.47 | 3.62 | 2.4 | 1.82 | 1.42 | 1.17
| 4 | 6575 | 10.03 | 6.35 | 6.47 | 3.6 | 2.39 | 1.82 | 1.43 | 1.18
| 5 | 6637 | 10.01 | 6.36 | 6.48 | 3.63 | 2.41 | 1.83 | 1.45 | 1.19
| 6 | 12854 | 22.35 | 14.17 | 14.5 | 8.05 | 5.07 | 3.75 | 2.9 | 2.37
| 7 | 12716 | 22.02 | 14.03 | 14.39 | 8 | 5.09 | 3.74 | 2.89 | 2.38
| 8 | 12766 | 21.93 | 14.06 | 14.34 | 8.02 | 5.1 | 3.75 | 2.89 | 2.39
| 9 | 12852 | 21.82 | 14.02 | 14.31 | 7.99 | 5.1 | 3.75 | 2.9 | 2.38
| 10 | 24632 | 46.63 | 30.35 | 31.16 | 17.45 | 10.73 | 7.63 | 5.85 | 4.76
| 11 | 24604 | 45.28 | 29.88 | 30.49 | 17.34 | 10.82 | 7.69 | 5.89 | 4.79
| 12 | 25011 | 44.98 | 29.79 | 30.48 | 17.41 | 10.87 | 7.74 | 5.94 | 4.83
| 13 | 24687 | 44.53 | 29.64 | 30.26 | 17.3 | 10.82 | 7.72 | 5.92 | 4.81
Comments: Results are supposed to be reviewed by GDIT engineer.
Test Performed By: | Henry Fermin |  |  | Reviewed By:
Date: 07/09/2021 |  |  |  | Date:
Test Results
Location | Drop | Load, lbf | D0, mils | D1, mils | D2, mils | D3, mils | D4, mils | D5, mils | D6, mils | D7, mils
|  |  | 0 | -12 | 12 | 24 | 36 | 48 | 60 | 72
LFS5N (Sta. 2+70; Offset -5') | 1 | 23581 | 68.65 | 41.5 | 42.27 | 21.21 | 12.25 | 8.42 | 6.22 | 5
| 2 | 6563 | 11.47 | 6.91 | 7.15 | 3.89 | 2.66 | 2.02 | 1.56 | 1.28
| 3 | 6550 | 11.02 | 6.77 | 6.95 | 3.81 | 2.58 | 1.98 | 1.54 | 1.27
| 4 | 6584 | 10.85 | 6.7 | 6.87 | 3.79 | 2.58 | 1.98 | 1.55 | 1.28
| 5 | 6624 | 10.85 | 6.7 | 6.89 | 3.8 | 2.57 | 1.98 | 1.54 | 1.27
| 6 | 12938 | 24.39 | 15.11 | 15.61 | 8.48 | 5.47 | 4.1 | 3.11 | 2.57
| 7 | 12900 | 23.96 | 14.97 | 15.41 | 8.43 | 5.49 | 4.08 | 3.11 | 2.57
| 8 | 12900 | 23.84 | 14.94 | 15.4 | 8.45 | 5.5 | 4.12 | 3.13 | 2.59
| 9 | 12846 | 23.58 | 14.79 | 15.25 | 8.37 | 5.45 | 4.07 | 3.09 | 2.56
| 10 | 24524 | 50.1 | 31.88 | 33 | 18.23 | 11.48 | 8.28 | 6.26 | 5.07
| 11 | 24802 | 49.06 | 31.58 | 32.66 | 18.27 | 11.6 | 8.33 | 6.3 | 5.11
| 12 | 24710 | 48.34 | 31.23 | 32.3 | 18.18 | 11.57 | 8.33 | 6.3 | 5.14
| 13 | 24853 | 48.21 | 31.26 | 32.26 | 18.15 | 11.55 | 8.32 | 6.31 | 5.13
LFS5N (Sta. 2+70; Offset -15') | 1 | 21387 | 132.74 | 83.99 | 87.16 | 41.26 | 17.7 | 8.47 | 5.44 | 4.5
| 2 | 6272 | 17.46 | 11 | 11.42 | 5.95 | 3.31 | 2.21 | 1.62 | 1.32
| 3 | 6326 | 15.59 | 10.03 | 10.33 | 5.56 | 3.23 | 2.18 | 1.61 | 1.31
| 4 | 6342 | 15.34 | 9.95 | 10.24 | 5.55 | 3.22 | 2.2 | 1.62 | 1.33
| 5 | 6348 | 15.11 | 9.83 | 10.11 | 5.52 | 3.23 | 2.21 | 1.63 | 1.34
| 6 | 12241 | 38.75 | 25.25 | 26.39 | 13.85 | 7.33 | 4.56 | 3.25 | 2.65
| 7 | 12288 | 37.31 | 24.71 | 25.58 | 13.72 | 7.36 | 4.61 | 3.28 | 2.67
| 8 | 12311 | 36.5 | 24.33 | 25.2 | 13.63 | 7.39 | 4.66 | 3.32 | 2.7
| 9 | 12360 | 36.04 | 24.12 | 25 | 13.58 | 7.39 | 4.66 | 3.32 | 2.71
| 10 | 23360 | 83.26 | 56.9 | 58.96 | 32.06 | 16.54 | 9.42 | 6.3 | 5.08
| 11 | 23726 | 80.8 | 56.23 | 58.01 | 32.31 | 17.11 | 9.81 | 6.5 | 5.23
| 12 | 23770 | 78.78 | 55.25 | 56.93 | 32.12 | 17.2 | 9.9 | 6.56 | 5.28
| 13 | 23509 | 77.95 | 54.88 | 56.54 | 32.09 | 17.18 | 9.93 | 6.6 | 5.3
LFS5N (Sta. 2+70; Offset -25') | 1 | 23480 | 61.83 | 37.21 | 38.13 | 19.22 | 11.08 | 7.56 | 5.68 | 4.57
| 2 | 6643 | 10.58 | 6.45 | 6.59 | 3.62 | 2.44 | 1.87 | 1.46 | 1.19
| 3 | 6725 | 10.34 | 6.4 | 6.52 | 3.58 | 2.4 | 1.84 | 1.43 | 1.17
| 4 | 6672 | 10.31 | 6.41 | 6.52 | 3.58 | 2.4 | 1.85 | 1.44 | 1.18
| 5 | 6708 | 10.23 | 6.4 | 6.5 | 3.58 | 2.41 | 1.85 | 1.45 | 1.19
| 6 | 12880 | 22.29 | 13.89 | 14.28 | 7.79 | 5.01 | 3.75 | 2.89 | 2.35
| 7 | 12752 | 21.99 | 13.82 | 14.16 | 7.75 | 5 | 3.73 | 2.88 | 2.36
| 8 | 12789 | 21.86 | 13.78 | 14.12 | 7.76 | 5 | 3.75 | 2.9 | 2.37
| 9 | 12857 | 21.77 | 13.78 | 14.1 | 7.76 | 5.01 | 3.74 | 2.89 | 2.37
| 10 | 24717 | 46.24 | 29.66 | 30.47 | 16.84 | 10.48 | 7.57 | 5.8 | 4.7
| 11 | 24735 | 44.97 | 29.2 | 30.09 | 16.85 | 10.61 | 7.65 | 5.87 | 4.75
| 12 | 24678 | 44.49 | 29.08 | 29.87 | 16.81 | 10.6 | 7.64 | 5.86 | 4.75
| 13 | 24741 | 44.35 | 29.07 | 29.88 | 16.81 | 10.6 | 7.65 | 5.85 | 4.75
Comments: Results are supposed to be reviewed by GDIT engineer.
Test Performed By: | Henry Fermin |  |  | Reviewed By:
Date: 07/09/2021 |  |  |  | Date:
Note on A9: Christopher Tomlinson: P-152, P-154, P-209, P-306, P-307, P-401, P-403, P-501

## HWD Form - LFC5S
ASTM D4694 - Heavy Weight Deflectometer (HWD)
Project: TO5 CC9 |  |  | Plate Radius (in): 5.91
Date: 07/09/2021 |  |  | Number of Sensors: 8
Technician: Henry Fermin |  |  | Radial Offset of Sensors (in): 0, -12, 12, 24, 36, 48, 60, 72
Layer Material: P-401 |  |  | Ground Temperature (°F): 79 - 80
Test Item: LFC5S |  |  | Ambient Temperature (°F): 80 - 81
Test Results
Location | Drop | Load, lbf | D0, mils | D1, mils | D2, mils | D3, mils | D4, mils | D5, mils | D6, mils | D7, mils
|  |  | 0 | -12 | 12 | 24 | 36 | 48 | 60 | 72
LFS5S (Sta. 2+55; Offset +5') | 1 | 23913 | 56.18 | 35.25 | 36.23 | 18.85 | 10.66 | 7.22 | 5.52 | 4.52
| 2 | 6396 | 9.46 | 5.96 | 6.12 | 3.48 | 2.31 | 1.76 | 1.4 | 1.18
| 3 | 6444 | 9.27 | 5.88 | 6.04 | 3.43 | 2.28 | 1.74 | 1.39 | 1.17
| 4 | 6500 | 9.28 | 5.91 | 6.08 | 3.45 | 2.3 | 1.76 | 1.4 | 1.18
| 5 | 6455 | 9.18 | 5.87 | 6.04 | 3.43 | 2.28 | 1.74 | 1.39 | 1.17
| 6 | 12888 | 20.88 | 13.31 | 13.8 | 7.68 | 4.86 | 3.61 | 2.84 | 2.36
| 7 | 12793 | 20.45 | 13.11 | 13.57 | 7.57 | 4.81 | 3.58 | 2.8 | 2.33
| 8 | 12812 | 20.3 | 13.07 | 13.54 | 7.59 | 4.83 | 3.6 | 2.82 | 2.35
| 9 | 12821 | 20.19 | 13.04 | 13.49 | 7.59 | 4.83 | 3.6 | 2.82 | 2.35
| 10 | 24733 | 42.99 | 28 | 28.99 | 16.25 | 10 | 7.17 | 5.57 | 4.58
| 11 | 24723 | 41.95 | 27.58 | 28.45 | 16.13 | 10.07 | 7.2 | 5.6 | 4.63
| 12 | 24519 | 41.53 | 27.4 | 28.32 | 16.12 | 10.06 | 7.2 | 5.61 | 4.64
| 13 | 24687 | 41.24 | 27.27 | 28.18 | 16.06 | 10.05 | 7.18 | 5.6 | 4.62
LFS5S (Sta. 2+55; Offset +15') | 1 | 21672 | 125.2 | 79.89 | 86 | 42.28 | 18.54 | 8.7 | 5.37 | 4.56
| 2 | 6242 | 16.39 | 10.41 | 11.02 | 5.77 | 3.25 | 2.15 | 1.55 | 1.28
| 3 | 6307 | 14.89 | 9.58 | 10.09 | 5.39 | 3.15 | 2.12 | 1.55 | 1.27
| 4 | 6348 | 14.49 | 9.4 | 9.83 | 5.29 | 3.13 | 2.12 | 1.56 | 1.29
| 5 | 6347 | 14.24 | 9.25 | 9.69 | 5.22 | 3.1 | 2.12 | 1.57 | 1.27
| 6 | 12351 | 36.74 | 23.82 | 25.49 | 13.41 | 7.18 | 4.47 | 3.11 | 2.58
| 7 | 12354 | 34.99 | 22.96 | 24.38 | 13.03 | 7.15 | 4.48 | 3.15 | 2.59
| 8 | 12395 | 34.28 | 22.64 | 24 | 12.9 | 7.13 | 4.5 | 3.18 | 2.61
| 9 | 12373 | 33.78 | 22.4 | 23.75 | 12.82 | 7.12 | 4.52 | 3.18 | 2.61
| 10 | 23510 | 78.19 | 52.8 | 56.25 | 30.51 | 15.94 | 9.06 | 5.96 | 4.91
| 11 | 23685 | 75.91 | 52.05 | 55.02 | 30.48 | 16.24 | 9.33 | 6.11 | 5.02
| 12 | 23743 | 74.26 | 51.23 | 54.21 | 30.27 | 16.27 | 9.38 | 6.2 | 5.07
| 13 | 23819 | 73.3 | 50.71 | 53.75 | 30.16 | 16.28 | 9.46 | 6.22 | 5.1
LFS5S (Sta. 2+55; Offset +25') | 1 | 23628 | 70.65 | 44.7 | 46.53 | 24.33 | 13.4 | 8.53 | 6.04 | 4.77
| 2 | 6605 | 11.89 | 7.52 | 7.89 | 4.42 | 2.84 | 2.03 | 1.53 | 1.23
| 3 | 6518 | 11.31 | 7.22 | 7.54 | 4.24 | 2.71 | 1.98 | 1.51 | 1.21
| 4 | 6547 | 11.24 | 7.19 | 7.51 | 4.23 | 2.7 | 1.98 | 1.5 | 1.21
| 5 | 6552 | 11.18 | 7.16 | 7.48 | 4.21 | 2.7 | 1.98 | 1.51 | 1.22
| 6 | 12805 | 25.22 | 16.26 | 17.11 | 9.54 | 5.84 | 4.12 | 3.05 | 2.47
| 7 | 12821 | 24.83 | 16.15 | 16.91 | 9.46 | 5.82 | 4.12 | 3.08 | 2.49
| 8 | 12775 | 24.64 | 16.04 | 16.78 | 9.42 | 5.79 | 4.1 | 3.06 | 2.47
| 9 | 12758 | 24.45 | 15.92 | 16.7 | 9.38 | 5.76 | 4.1 | 3.07 | 2.47
| 10 | 24447 | 51.42 | 33.78 | 35.5 | 19.95 | 11.97 | 8.18 | 6.03 | 4.81
| 11 | 24546 | 50.26 | 33.32 | 34.99 | 19.89 | 12.07 | 8.2 | 6.05 | 4.83
| 12 | 24585 | 49.84 | 33.2 | 34.8 | 19.88 | 12.09 | 8.21 | 6.08 | 4.87
| 13 | 24709 | 49.63 | 33.13 | 34.69 | 19.84 | 12.08 | 8.22 | 6.07 | 4.86
Comments: Results are supposed to be reviewed by GDIT engineer.
Test Performed By: | Henry Fermin |  |  | Reviewed By:
Date: 07/09/2021 |  |  |  | Date:
Test Results
Location | Drop | Load, lbf | D0, mils | D1, mils | D2, mils | D3, mils | D4, mils | D5, mils | D6, mils | D7, mils
|  |  | 0 | -12 | 12 | 24 | 36 | 48 | 60 | 72
LFS5S (Sta. 2+70; Offset +5') | 1 | 24456 | 46.44 | 29.91 | 30.49 | 16.87 | 10.28 | 7.41 | 5.68 | 4.65
| 2 | 6523 | 10.21 | 6.47 | 6.55 | 3.65 | 2.38 | 1.81 | 1.43 | 1.18
| 3 | 6500 | 10.04 | 6.41 | 6.48 | 3.61 | 2.36 | 1.8 | 1.42 | 1.18
| 4 | 6494 | 9.99 | 6.37 | 6.43 | 3.59 | 2.35 | 1.8 | 1.41 | 1.18
| 5 | 6548 | 9.92 | 6.33 | 6.42 | 3.58 | 2.35 | 1.78 | 1.42 | 1.17
| 6 | 12749 | 21.99 | 14.11 | 14.4 | 7.94 | 4.99 | 3.71 | 2.85 | 2.36
| 7 | 12824 | 21.96 | 14.14 | 14.37 | 7.93 | 4.98 | 3.71 | 2.85 | 2.36
| 8 | 12749 | 21.82 | 14.08 | 14.31 | 7.89 | 4.96 | 3.69 | 2.84 | 2.35
| 9 | 12729 | 21.78 | 14.07 | 14.25 | 7.89 | 4.95 | 3.69 | 2.85 | 2.36
| 10 | 24661 | 44.84 | 29.34 | 29.79 | 16.7 | 10.26 | 7.42 | 5.71 | 4.67
| 11 | 24461 | 44.46 | 29.23 | 29.76 | 16.75 | 10.35 | 7.47 | 5.73 | 4.69
| 12 | 25050 | 44.6 | 29.44 | 29.87 | 16.79 | 10.36 | 7.46 | 5.74 | 4.69
| 13 | 24668 | 44.47 | 29.36 | 29.84 | 16.82 | 10.37 | 7.5 | 5.76 | 4.7
LFS5S (Sta. 2+70; Offset +15') | 1 | 21647 | 124.09 | 79.7 | 80.84 | 38.95 | 16.8 | 7.85 | 5.2 | 4.52
| 2 | 6368 | 15.9 | 10.07 | 10.23 | 5.22 | 2.85 | 1.88 | 1.45 | 1.22
| 3 | 6415 | 14.46 | 9.32 | 9.42 | 4.93 | 2.77 | 1.87 | 1.45 | 1.21
| 4 | 6415 | 14.17 | 9.23 | 9.28 | 4.92 | 2.78 | 1.89 | 1.46 | 1.24
| 5 | 6481 | 14 | 9.12 | 9.21 | 4.88 | 2.75 | 1.88 | 1.46 | 1.22
| 6 | 12469 | 35.28 | 23.07 | 23.51 | 12.06 | 6.22 | 3.88 | 2.92 | 2.5
| 7 | 12455 | 34.05 | 22.57 | 22.91 | 11.91 | 6.23 | 3.89 | 2.93 | 2.5
| 8 | 12370 | 33.26 | 22.2 | 22.47 | 11.77 | 6.21 | 3.9 | 2.94 | 2.5
| 9 | 12422 | 32.86 | 22.02 | 22.28 | 11.75 | 6.19 | 3.9 | 2.93 | 2.5
| 10 | 23422 | 76.46 | 52.5 | 53.23 | 28.28 | 14.22 | 8.06 | 5.75 | 4.85
| 11 | 23776 | 74.19 | 51.87 | 52.07 | 28.09 | 14.37 | 8.19 | 5.87 | 4.95
| 12 | 23758 | 72.79 | 51.2 | 51.51 | 28.04 | 14.46 | 8.29 | 5.95 | 5.01
| 13 | 23782 | 71.89 | 50.91 | 50.99 | 27.92 | 14.46 | 8.31 | 5.98 | 5.02
LFS5S (Sta. 2+70; Offset +25') | 1 | 24284 | 48.79 | 31.08 | 31.81 | 17.09 | 10.19 | 7.27 | 5.62 | 4.61
| 2 | 6545 | 10.98 | 6.75 | 6.91 | 3.67 | 2.36 | 1.76 | 1.38 | 1.13
| 3 | 6548 | 10.99 | 6.77 | 6.91 | 3.67 | 2.35 | 1.77 | 1.39 | 1.14
| 4 | 6497 | 10.84 | 6.69 | 6.83 | 3.63 | 2.34 | 1.75 | 1.37 | 1.13
| 5 | 6543 | 10.86 | 6.7 | 6.82 | 3.64 | 2.35 | 1.77 | 1.39 | 1.15
| 6 | 12804 | 23.77 | 14.88 | 15.23 | 8.05 | 4.95 | 3.63 | 2.82 | 2.34
| 7 | 12755 | 23.75 | 14.87 | 15.19 | 8.02 | 4.93 | 3.62 | 2.81 | 2.33
| 8 | 12789 | 23.73 | 14.86 | 15.21 | 8.05 | 4.95 | 3.64 | 2.85 | 2.35
| 9 | 12763 | 23.59 | 14.79 | 15.14 | 8.01 | 4.94 | 3.63 | 2.84 | 2.34
| 10 | 24785 | 47.37 | 30.28 | 31.07 | 16.74 | 10.07 | 7.19 | 5.59 | 4.59
| 11 | 24640 | 47.55 | 30.51 | 31.36 | 16.96 | 10.22 | 7.27 | 5.66 | 4.64
| 12 | 24706 | 47.51 | 30.57 | 31.3 | 16.94 | 10.22 | 7.28 | 5.65 | 4.63
| 13 | 24763 | 47.41 | 30.51 | 31.3 | 16.95 | 10.24 | 7.26 | 5.64 | 4.63
Comments: Results are supposed to be reviewed by GDIT engineer.
Test Performed By: | Henry Fermin |  |  | Reviewed By:
Date: 07/09/2021 |  |  |  | Date:
Note on A9: Christopher Tomlinson: P-152, P-154, P-209, P-306, P-307, P-401, P-403, P-501

## CC9 HWD 7-9-2021 SECTION 5
IKUAB | FWD | FILE | : | CC9 | HWD | 2021-09-07 | SECTION | 5.fwd
HSite | : | CC9
HOperator | : | FERMIN
HRoad | :
IDate | Created | : | 2021-09-07
IVersion | : | 2.2.21
ILoad | Mode | : | 3 | (12 | + | 12 | buffers | + | 26 | stack | weights)
IPlate | Radius | : | 5.91 | (in)
IExtra | Field | Set | : | FAA
IDrop | Sequence | : | 4234
INo | of | drops | : | 1444
IRecord | Drop? | : | HHHH
IDrop | Height | : | 1 | 2 | 3 | 4
IImpact | Load | : | 6064 | 12000 | 24025 | 36000 | lbf
ISensor | Number | : | 0 | 1 | 2 | 3 | 4 | 5 | 6 | 7
ISensor | Distance | : | 0 | 12 | 12 | 24 | 36 | 48 | 60 | 72 | (in)
ISensor | Position | : | CENTER | FRONT | BEHIND | BEHIND | BEHIND | BEHIND | BEHIND | BEHIND
IReference | Offset | : | 0 | ft
ITestpoint | spacing: | 0 | ft
JDistance |  | Imp | Load | D0 | D1 | D2 | D3 | D4 | D5 | D6 | D7 | Air | Pave | Time | Station
J | ft | Num | lbf | mils | mils | mils | mils | mils | mils | mils | mils | °F | °F |  | Number
J-------- | --- | ----- | ------ | ------ | ------ | ------ | ------ | ------ | ------ | ------ | ---- | ---- | -------- | -------
CComment: | Testing | in | this | file | was | continued | again | on | 2021-09-07 | at | 11:16 | AM
D | -7235 | 1 | 23480 | 61.83 | 37.21 | 38.13 | 19.22 | 11.08 | 7.56 | 5.68 | 4.57 | 80 | 78 | 11:20 | 2+70N
D | -7235 | 2 | 6643 | 10.58 | 6.45 | 6.59 | 3.62 | 2.44 | 1.87 | 1.46 | 1.19 | 80 | 78 | 11:20 | 2+70N
D | -7235 | 3 | 6725 | 10.34 | 6.4 | 6.52 | 3.58 | 2.4 | 1.84 | 1.43 | 1.17 | 80 | 78 | 11:20 | 2+70N
D | -7235 | 4 | 6672 | 10.31 | 6.41 | 6.52 | 3.58 | 2.4 | 1.85 | 1.44 | 1.18 | 80 | 78 | 11:20 | 2+70N
D | -7235 | 5 | 6708 | 10.23 | 6.4 | 6.5 | 3.58 | 2.41 | 1.85 | 1.45 | 1.19 | 80 | 78 | 11:21 | 2+70N
D | -7235 | 6 | 12880 | 22.29 | 13.89 | 14.28 | 7.79 | 5.01 | 3.75 | 2.89 | 2.35 | 80 | 78 | 11:21 | 2+70N
D | -7235 | 7 | 12752 | 21.99 | 13.82 | 14.16 | 7.75 | 5 | 3.73 | 2.88 | 2.36 | 80 | 78 | 11:21 | 2+70N
D | -7235 | 8 | 12789 | 21.86 | 13.78 | 14.12 | 7.76 | 5 | 3.75 | 2.9 | 2.37 | 80 | 78 | 11:21 | 2+70N
D | -7235 | 9 | 12857 | 21.77 | 13.78 | 14.1 | 7.76 | 5.01 | 3.74 | 2.89 | 2.37 | 80 | 78 | 11:21 | 2+70N
D | -7235 | 10 | 24717 | 46.24 | 29.66 | 30.47 | 16.84 | 10.48 | 7.57 | 5.8 | 4.7 | 80 | 78 | 11:21 | 2+70N
D | -7235 | 11 | 24735 | 44.97 | 29.2 | 30.09 | 16.85 | 10.61 | 7.65 | 5.87 | 4.75 | 80 | 78 | 11:22 | 2+70N
D | -7235 | 12 | 24678 | 44.49 | 29.08 | 29.87 | 16.81 | 10.6 | 7.64 | 5.86 | 4.75 | 80 | 78 | 11:22 | 2+70N
D | -7235 | 13 | 24741 | 44.35 | 29.07 | 29.88 | 16.81 | 10.6 | 7.65 | 5.85 | 4.75 | 80 | 78 | 11:22 | 2+70N
C | Comment | at | -7235 | ft | Time: | 11:23 | :OFFSET | -25N
D | -7386 | 1 | 23956 | 63.58 | 39.25 | 39.6 | 20.23 | 11.36 | 7.63 | 5.74 | 4.66 | 80 | 78 | 11:24 | 2+55N
D | -7386 | 2 | 6544 | 10.37 | 6.41 | 6.54 | 3.65 | 2.42 | 1.84 | 1.44 | 1.19 | 80 | 78 | 11:24 | 2+55N
D | -7386 | 3 | 6566 | 10.1 | 6.34 | 6.47 | 3.62 | 2.4 | 1.82 | 1.42 | 1.17 | 80 | 78 | 11:24 | 2+55N
D | -7386 | 4 | 6575 | 10.03 | 6.35 | 6.47 | 3.6 | 2.39 | 1.82 | 1.43 | 1.18 | 80 | 78 | 11:24 | 2+55N
D | -7386 | 5 | 6637 | 10.01 | 6.36 | 6.48 | 3.63 | 2.41 | 1.83 | 1.45 | 1.19 | 80 | 78 | 11:25 | 2+55N
D | -7386 | 6 | 12854 | 22.35 | 14.17 | 14.5 | 8.05 | 5.07 | 3.75 | 2.9 | 2.37 | 80 | 78 | 11:25 | 2+55N
D | -7386 | 7 | 12716 | 22.02 | 14.03 | 14.39 | 8 | 5.09 | 3.74 | 2.89 | 2.38 | 80 | 78 | 11:25 | 2+55N
D | -7386 | 8 | 12766 | 21.93 | 14.06 | 14.34 | 8.02 | 5.1 | 3.75 | 2.89 | 2.39 | 80 | 78 | 11:25 | 2+55N
D | -7386 | 9 | 12852 | 21.82 | 14.02 | 14.31 | 7.99 | 5.1 | 3.75 | 2.9 | 2.38 | 80 | 78 | 11:25 | 2+55N
D | -7386 | 10 | 24632 | 46.63 | 30.35 | 31.16 | 17.45 | 10.73 | 7.63 | 5.85 | 4.76 | 80 | 78 | 11:26 | 2+55N
D | -7386 | 11 | 24604 | 45.28 | 29.88 | 30.49 | 17.34 | 10.82 | 7.69 | 5.89 | 4.79 | 80 | 78 | 11:26 | 2+55N
D | -7386 | 12 | 25011 | 44.98 | 29.79 | 30.48 | 17.41 | 10.87 | 7.74 | 5.94 | 4.83 | 80 | 78 | 11:26 | 2+55N
D | -7386 | 13 | 24687 | 44.53 | 29.64 | 30.26 | 17.3 | 10.82 | 7.72 | 5.92 | 4.81 | 80 | 78 | 11:26 | 2+55N
C | Comment | at | -7386 | ft | Time: | 11:27 | :OFFSET | -25N
D | -7248 | 1 | 21387 | 132.74 | 83.99 | 87.16 | 41.26 | 17.7 | 8.47 | 5.44 | 4.5 | 80 | 79 | 11:30 | 2+70N
D | -7248 | 2 | 6272 | 17.46 | 11 | 11.42 | 5.95 | 3.31 | 2.21 | 1.62 | 1.32 | 80 | 79 | 11:30 | 2+70N
D | -7248 | 3 | 6326 | 15.59 | 10.03 | 10.33 | 5.56 | 3.23 | 2.18 | 1.61 | 1.31 | 80 | 79 | 11:30 | 2+70N
D | -7248 | 4 | 6342 | 15.34 | 9.95 | 10.24 | 5.55 | 3.22 | 2.2 | 1.62 | 1.33 | 80 | 79 | 11:31 | 2+70N
D | -7248 | 5 | 6348 | 15.11 | 9.83 | 10.11 | 5.52 | 3.23 | 2.21 | 1.63 | 1.34 | 80 | 79 | 11:31 | 2+70N
D | -7248 | 6 | 12241 | 38.75 | 25.25 | 26.39 | 13.85 | 7.33 | 4.56 | 3.25 | 2.65 | 80 | 79 | 11:31 | 2+70N
D | -7248 | 7 | 12288 | 37.31 | 24.71 | 25.58 | 13.72 | 7.36 | 4.61 | 3.28 | 2.67 | 80 | 79 | 11:31 | 2+70N
D | -7248 | 8 | 12311 | 36.5 | 24.33 | 25.2 | 13.63 | 7.39 | 4.66 | 3.32 | 2.7 | 80 | 79 | 11:31 | 2+70N
D | -7248 | 9 | 12360 | 36.04 | 24.12 | 25 | 13.58 | 7.39 | 4.66 | 3.32 | 2.71 | 80 | 79 | 11:31 | 2+70N
D | -7248 | 10 | 23360 | 83.26 | 56.9 | 58.96 | 32.06 | 16.54 | 9.42 | 6.3 | 5.08 | 80 | 79 | 11:32 | 2+70N
D | -7248 | 11 | 23726 | 80.8 | 56.23 | 58.01 | 32.31 | 17.11 | 9.81 | 6.5 | 5.23 | 80 | 79 | 11:32 | 2+70N
D | -7248 | 12 | 23770 | 78.78 | 55.25 | 56.93 | 32.12 | 17.2 | 9.9 | 6.56 | 5.28 | 80 | 79 | 11:32 | 2+70N
D | -7248 | 13 | 23509 | 77.95 | 54.88 | 56.54 | 32.09 | 17.18 | 9.93 | 6.6 | 5.3 | 80 | 79 | 11:32 | 2+70N
C | Comment | at | -7248 | ft | Time: | 11:33 | :OFFSET-15N
D | -7399 | 1 | 21628 | 127.05 | 79.54 | 85.62 | 40.58 | 17.67 | 8.69 | 5.71 | 4.64 | 80 | 79 | 11:34 | 2+55N
D | -7399 | 2 | 6347 | 15.66 | 9.8 | 10.28 | 5.3 | 3.03 | 2.07 | 1.54 | 1.27 | 80 | 79 | 11:34 | 2+55N
D | -7399 | 3 | 6458 | 14.46 | 9.2 | 9.58 | 5.08 | 2.96 | 2.07 | 1.56 | 1.26 | 80 | 79 | 11:34 | 2+55N
D | -7399 | 4 | 6471 | 14 | 8.97 | 9.33 | 4.97 | 2.93 | 2.06 | 1.55 | 1.26 | 80 | 79 | 11:34 | 2+55N
D | -7399 | 5 | 6337 | 13.81 | 8.88 | 9.23 | 4.93 | 2.9 | 2.05 | 1.56 | 1.27 | 80 | 79 | 11:34 | 2+55N
D | -7399 | 6 | 12374 | 35.85 | 23.01 | 24.52 | 12.6 | 6.75 | 4.36 | 3.17 | 2.58 | 80 | 79 | 11:34 | 2+55N
D | -7399 | 7 | 12387 | 34.72 | 22.6 | 23.96 | 12.51 | 6.79 | 4.39 | 3.19 | 2.59 | 80 | 79 | 11:35 | 2+55N
D | -7399 | 8 | 12356 | 34 | 22.27 | 23.63 | 12.44 | 6.79 | 4.4 | 3.2 | 2.61 | 80 | 79 | 11:35 | 2+55N
D | -7399 | 9 | 12412 | 33.47 | 22.01 | 23.32 | 12.31 | 6.74 | 4.38 | 3.18 | 2.6 | 80 | 79 | 11:35 | 2+55N
D | -7399 | 10 | 23418 | 78.88 | 53.04 | 56.55 | 30 | 15.49 | 9.03 | 6.22 | 5.01 | 80 | 79 | 11:35 | 2+55N
D | -7399 | 11 | 23758 | 76.01 | 52.08 | 55.09 | 29.89 | 15.77 | 9.3 | 6.36 | 5.1 | 80 | 79 | 11:35 | 2+55N
D | -7399 | 12 | 23666 | 74.8 | 51.54 | 54.7 | 29.95 | 15.94 | 9.43 | 6.45 | 5.15 | 80 | 79 | 11:35 | 2+55N
D | -7399 | 13 | 23543 | 74 | 51.29 | 54.12 | 29.78 | 15.88 | 9.43 | 6.45 | 5.16 | 80 | 79 | 11:36 | 2+55N
C | Comment | at | -7399 | ft | Time: | 11:37 | :OFFSET | -15N
D | -7253 | 1 | 23581 | 68.65 | 41.5 | 42.27 | 21.21 | 12.25 | 8.42 | 6.22 | 5 | 80 | 79 | 11:38 | 2+70N
D | -7253 | 2 | 6563 | 11.47 | 6.91 | 7.15 | 3.89 | 2.66 | 2.02 | 1.56 | 1.28 | 80 | 79 | 11:39 | 2+70N
D | -7253 | 3 | 6550 | 11.02 | 6.77 | 6.95 | 3.81 | 2.58 | 1.98 | 1.54 | 1.27 | 80 | 79 | 11:39 | 2+70N
D | -7253 | 4 | 6584 | 10.85 | 6.7 | 6.87 | 3.79 | 2.58 | 1.98 | 1.55 | 1.28 | 80 | 79 | 11:39 | 2+70N
D | -7253 | 5 | 6624 | 10.85 | 6.7 | 6.89 | 3.8 | 2.57 | 1.98 | 1.54 | 1.27 | 80 | 79 | 11:40 | 2+70N
D | -7253 | 6 | 12938 | 24.39 | 15.11 | 15.61 | 8.48 | 5.47 | 4.1 | 3.11 | 2.57 | 80 | 79 | 11:40 | 2+70N
D | -7253 | 7 | 12900 | 23.96 | 14.97 | 15.41 | 8.43 | 5.49 | 4.08 | 3.11 | 2.57 | 80 | 79 | 11:40 | 2+70N
D | -7253 | 8 | 12900 | 23.84 | 14.94 | 15.4 | 8.45 | 5.5 | 4.12 | 3.13 | 2.59 | 80 | 79 | 11:40 | 2+70N
D | -7253 | 9 | 12846 | 23.58 | 14.79 | 15.25 | 8.37 | 5.45 | 4.07 | 3.09 | 2.56 | 80 | 79 | 11:41 | 2+70N
D | -7253 | 10 | 24524 | 50.1 | 31.88 | 33 | 18.23 | 11.48 | 8.28 | 6.26 | 5.07 | 80 | 79 | 11:41 | 2+70N
D | -7253 | 11 | 24802 | 49.06 | 31.58 | 32.66 | 18.27 | 11.6 | 8.33 | 6.3 | 5.11 | 80 | 79 | 11:41 | 2+70N
D | -7253 | 12 | 24710 | 48.34 | 31.23 | 32.3 | 18.18 | 11.57 | 8.33 | 6.3 | 5.14 | 80 | 79 | 11:41 | 2+70N
D | -7253 | 13 | 24853 | 48.21 | 31.26 | 32.26 | 18.15 | 11.55 | 8.32 | 6.31 | 5.13 | 80 | 79 | 11:41 | 2+70N
C | Comment | at | -7253 | ft | Time: | 11:42 | :OFFSET | -5N
D | -7404 | 1 | 23742 | 67.28 | 42.55 | 42.67 | 22.06 | 12.42 | 8.37 | 6.19 | 5.03 | 80 | 78 | 11:43 | 2+55N
D | -7404 | 2 | 6526 | 10.92 | 6.85 | 6.99 | 3.96 | 2.64 | 1.99 | 1.54 | 1.27 | 80 | 78 | 11:43 | 2+55N
D | -7404 | 3 | 6517 | 10.55 | 6.73 | 6.86 | 3.9 | 2.61 | 1.98 | 1.55 | 1.28 | 80 | 78 | 11:43 | 2+55N
D | -7404 | 4 | 6486 | 10.41 | 6.67 | 6.81 | 3.88 | 2.59 | 1.97 | 1.53 | 1.27 | 80 | 78 | 11:43 | 2+55N
D | -7404 | 5 | 6505 | 10.36 | 6.65 | 6.77 | 3.86 | 2.59 | 1.98 | 1.54 | 1.27 | 80 | 78 | 11:44 | 2+55N
D | -7404 | 6 | 12791 | 23.85 | 15.36 | 15.68 | 8.82 | 5.61 | 4.11 | 3.13 | 2.58 | 80 | 78 | 11:44 | 2+55N
D | -7404 | 7 | 12834 | 23.43 | 15.19 | 15.49 | 8.72 | 5.56 | 4.08 | 3.12 | 2.56 | 80 | 78 | 11:44 | 2+55N
D | -7404 | 8 | 12906 | 23.35 | 15.2 | 15.51 | 8.74 | 5.57 | 4.1 | 3.13 | 2.59 | 80 | 78 | 11:44 | 2+55N
D | -7404 | 9 | 12816 | 23.19 | 15.11 | 15.44 | 8.74 | 5.58 | 4.11 | 3.14 | 2.59 | 80 | 78 | 11:45 | 2+55N
D | -7404 | 10 | 24450 | 50.1 | 32.91 | 33.77 | 19.07 | 11.73 | 8.29 | 6.28 | 5.09 | 80 | 78 | 11:45 | 2+55N
D | -7404 | 11 | 24755 | 49.26 | 32.69 | 33.48 | 19.12 | 11.88 | 8.4 | 6.36 | 5.17 | 80 | 78 | 11:45 | 2+55N
D | -7404 | 12 | 24724 | 48.47 | 32.31 | 33.12 | 19.03 | 11.87 | 8.39 | 6.36 | 5.18 | 80 | 78 | 11:45 | 2+55N
D | -7404 | 13 | 24630 | 48.14 | 32.17 | 32.94 | 18.96 | 11.83 | 8.37 | 6.35 | 5.18 | 80 | 78 | 11:45 | 2+55N
C | Comment | at | -7404 | ft | Time: | 11:46 | :OFFSET | -5N
D | -7324 | 1 | 24284 | 48.79 | 31.08 | 31.81 | 17.09 | 10.19 | 7.27 | 5.62 | 4.61 | 81 | 79 | 11:50 | 2+70S
D | -7324 | 2 | 6545 | 10.98 | 6.75 | 6.91 | 3.67 | 2.36 | 1.76 | 1.38 | 1.13 | 81 | 79 | 11:50 | 2+70S
D | -7324 | 3 | 6548 | 10.99 | 6.77 | 6.91 | 3.67 | 2.35 | 1.77 | 1.39 | 1.14 | 81 | 79 | 11:50 | 2+70S
D | -7324 | 4 | 6497 | 10.84 | 6.69 | 6.83 | 3.63 | 2.34 | 1.75 | 1.37 | 1.13 | 81 | 79 | 11:51 | 2+70S
D | -7324 | 5 | 6543 | 10.86 | 6.7 | 6.82 | 3.64 | 2.35 | 1.77 | 1.39 | 1.15 | 81 | 79 | 11:51 | 2+70S
D | -7324 | 6 | 12804 | 23.77 | 14.88 | 15.23 | 8.05 | 4.95 | 3.63 | 2.82 | 2.34 | 81 | 79 | 11:51 | 2+70S
D | -7324 | 7 | 12755 | 23.75 | 14.87 | 15.19 | 8.02 | 4.93 | 3.62 | 2.81 | 2.33 | 81 | 79 | 11:51 | 2+70S
D | -7324 | 8 | 12789 | 23.73 | 14.86 | 15.21 | 8.05 | 4.95 | 3.64 | 2.85 | 2.35 | 81 | 79 | 11:51 | 2+70S
D | -7324 | 9 | 12763 | 23.59 | 14.79 | 15.14 | 8.01 | 4.94 | 3.63 | 2.84 | 2.34 | 81 | 79 | 11:51 | 2+70S
D | -7324 | 10 | 24785 | 47.37 | 30.28 | 31.07 | 16.74 | 10.07 | 7.19 | 5.59 | 4.59 | 81 | 79 | 11:52 | 2+70S
D | -7324 | 11 | 24640 | 47.55 | 30.51 | 31.36 | 16.96 | 10.22 | 7.27 | 5.66 | 4.64 | 81 | 79 | 11:52 | 2+70S
D | -7324 | 12 | 24706 | 47.51 | 30.57 | 31.3 | 16.94 | 10.22 | 7.28 | 5.65 | 4.63 | 81 | 79 | 11:52 | 2+70S
D | -7324 | 13 | 24763 | 47.41 | 30.51 | 31.3 | 16.95 | 10.24 | 7.26 | 5.64 | 4.63 | 81 | 79 | 11:52 | 2+70S
C | Comment | at | -7324 | ft | Time: | 11:53 | :OFFSET | 25S
D | -7477 | 1 | 23628 | 70.65 | 44.7 | 46.53 | 24.33 | 13.4 | 8.53 | 6.04 | 4.77 | 81 | 79 | 11:53 | 2+55S
D | -7477 | 2 | 6605 | 11.89 | 7.52 | 7.89 | 4.42 | 2.84 | 2.03 | 1.53 | 1.23 | 81 | 79 | 11:54 | 2+55S
D | -7477 | 3 | 6518 | 11.31 | 7.22 | 7.54 | 4.24 | 2.71 | 1.98 | 1.51 | 1.21 | 81 | 79 | 11:54 | 2+55S
D | -7477 | 4 | 6547 | 11.24 | 7.19 | 7.51 | 4.23 | 2.7 | 1.98 | 1.5 | 1.21 | 81 | 79 | 11:54 | 2+55S
D | -7477 | 5 | 6552 | 11.18 | 7.16 | 7.48 | 4.21 | 2.7 | 1.98 | 1.51 | 1.22 | 81 | 79 | 11:54 | 2+55S
D | -7477 | 6 | 12805 | 25.22 | 16.26 | 17.11 | 9.54 | 5.84 | 4.12 | 3.05 | 2.47 | 81 | 79 | 11:55 | 2+55S
D | -7477 | 7 | 12821 | 24.83 | 16.15 | 16.91 | 9.46 | 5.82 | 4.12 | 3.08 | 2.49 | 81 | 79 | 11:55 | 2+55S
D | -7477 | 8 | 12775 | 24.64 | 16.04 | 16.78 | 9.42 | 5.79 | 4.1 | 3.06 | 2.47 | 81 | 79 | 11:55 | 2+55S
D | -7477 | 9 | 12758 | 24.45 | 15.92 | 16.7 | 9.38 | 5.76 | 4.1 | 3.07 | 2.47 | 81 | 79 | 11:55 | 2+55S
D | -7477 | 10 | 24447 | 51.42 | 33.78 | 35.5 | 19.95 | 11.97 | 8.18 | 6.03 | 4.81 | 81 | 79 | 11:55 | 2+55S
D | -7477 | 11 | 24546 | 50.26 | 33.32 | 34.99 | 19.89 | 12.07 | 8.2 | 6.05 | 4.83 | 81 | 79 | 11:56 | 2+55S
D | -7477 | 12 | 24585 | 49.84 | 33.2 | 34.8 | 19.88 | 12.09 | 8.21 | 6.08 | 4.87 | 81 | 79 | 11:56 | 2+55S
D | -7477 | 13 | 24709 | 49.63 | 33.13 | 34.69 | 19.84 | 12.08 | 8.22 | 6.07 | 4.86 | 81 | 79 | 11:56 | 2+55S
C | Comment | at | -7477 | ft | Time: | 11:57 | :OFFSET | 25S
D | -10763 | 1 | 21647 | 124.09 | 79.7 | 80.84 | 38.95 | 16.8 | 7.85 | 5.2 | 4.52 | 81 | 80 | 12:04 | 2+70S
D | -10763 | 2 | 6368 | 15.9 | 10.07 | 10.23 | 5.22 | 2.85 | 1.88 | 1.45 | 1.22 | 81 | 80 | 12:04 | 2+70S
D | -10763 | 3 | 6415 | 14.46 | 9.32 | 9.42 | 4.93 | 2.77 | 1.87 | 1.45 | 1.21 | 81 | 80 | 12:04 | 2+70S
D | -10763 | 4 | 6415 | 14.17 | 9.23 | 9.28 | 4.92 | 2.78 | 1.89 | 1.46 | 1.24 | 81 | 80 | 12:04 | 2+70S
D | -10763 | 5 | 6481 | 14 | 9.12 | 9.21 | 4.88 | 2.75 | 1.88 | 1.46 | 1.22 | 81 | 80 | 12:04 | 2+70S
D | -10763 | 6 | 12469 | 35.28 | 23.07 | 23.51 | 12.06 | 6.22 | 3.88 | 2.92 | 2.5 | 81 | 80 | 12:04 | 2+70S
D | -10763 | 7 | 12455 | 34.05 | 22.57 | 22.91 | 11.91 | 6.23 | 3.89 | 2.93 | 2.5 | 81 | 80 | 12:04 | 2+70S
D | -10763 | 8 | 12370 | 33.26 | 22.2 | 22.47 | 11.77 | 6.21 | 3.9 | 2.94 | 2.5 | 81 | 80 | 12:04 | 2+70S
D | -10763 | 9 | 12422 | 32.86 | 22.02 | 22.28 | 11.75 | 6.19 | 3.9 | 2.93 | 2.5 | 81 | 80 | 12:05 | 2+70S
D | -10763 | 10 | 23422 | 76.46 | 52.5 | 53.23 | 28.28 | 14.22 | 8.06 | 5.75 | 4.85 | 81 | 80 | 12:05 | 2+70S
D | -10763 | 11 | 23776 | 74.19 | 51.87 | 52.07 | 28.09 | 14.37 | 8.19 | 5.87 | 4.95 | 81 | 80 | 12:05 | 2+70S
D | -10763 | 12 | 23758 | 72.79 | 51.2 | 51.51 | 28.04 | 14.46 | 8.29 | 5.95 | 5.01 | 81 | 80 | 12:05 | 2+70S
D | -10763 | 13 | 23782 | 71.89 | 50.91 | 50.99 | 27.92 | 14.46 | 8.31 | 5.98 | 5.02 | 81 | 80 | 12:05 | 2+70S
C | Comment | at | -10763 | ft | Time: | 12:06 | :OFFSET | 15S
D | -10916 | 1 | 21672 | 125.2 | 79.89 | 86 | 42.28 | 18.54 | 8.7 | 5.37 | 4.56 | 81 | 79 | 12:07 | 2+55S
D | -10916 | 2 | 6242 | 16.39 | 10.41 | 11.02 | 5.77 | 3.25 | 2.15 | 1.55 | 1.28 | 81 | 79 | 12:07 | 2+55S
D | -10916 | 3 | 6307 | 14.89 | 9.58 | 10.09 | 5.39 | 3.15 | 2.12 | 1.55 | 1.27 | 81 | 79 | 12:07 | 2+55S
D | -10916 | 4 | 6348 | 14.49 | 9.4 | 9.83 | 5.29 | 3.13 | 2.12 | 1.56 | 1.29 | 81 | 79 | 12:08 | 2+55S
D | -10916 | 5 | 6347 | 14.24 | 9.25 | 9.69 | 5.22 | 3.1 | 2.12 | 1.57 | 1.27 | 81 | 79 | 12:08 | 2+55S
D | -10916 | 6 | 12351 | 36.74 | 23.82 | 25.49 | 13.41 | 7.18 | 4.47 | 3.11 | 2.58 | 81 | 79 | 12:08 | 2+55S
D | -10916 | 7 | 12354 | 34.99 | 22.96 | 24.38 | 13.03 | 7.15 | 4.48 | 3.15 | 2.59 | 81 | 79 | 12:08 | 2+55S
D | -10916 | 8 | 12395 | 34.28 | 22.64 | 24 | 12.9 | 7.13 | 4.5 | 3.18 | 2.61 | 81 | 79 | 12:08 | 2+55S
D | -10916 | 9 | 12373 | 33.78 | 22.4 | 23.75 | 12.82 | 7.12 | 4.52 | 3.18 | 2.61 | 81 | 79 | 12:08 | 2+55S
D | -10916 | 10 | 23510 | 78.19 | 52.8 | 56.25 | 30.51 | 15.94 | 9.06 | 5.96 | 4.91 | 81 | 79 | 12:08 | 2+55S
D | -10916 | 11 | 23685 | 75.91 | 52.05 | 55.02 | 30.48 | 16.24 | 9.33 | 6.11 | 5.02 | 81 | 79 | 12:09 | 2+55S
D | -10916 | 12 | 23743 | 74.26 | 51.23 | 54.21 | 30.27 | 16.27 | 9.38 | 6.2 | 5.07 | 81 | 79 | 12:09 | 2+55S
D | -10916 | 13 | 23819 | 73.3 | 50.71 | 53.75 | 30.16 | 16.28 | 9.46 | 6.22 | 5.1 | 81 | 79 | 12:09 | 2+55S
C | Comment | at | -10772 | ft | Time: | 12:11 | :OFFSET | 15S
D | -10772 | 1 | 24456 | 46.44 | 29.91 | 30.49 | 16.87 | 10.28 | 7.41 | 5.68 | 4.65 | 81 | 79 | 12:13 | 2+70S
D | -10772 | 2 | 6523 | 10.21 | 6.47 | 6.55 | 3.65 | 2.38 | 1.81 | 1.43 | 1.18 | 81 | 79 | 12:14 | 2+70S
D | -10772 | 3 | 6500 | 10.04 | 6.41 | 6.48 | 3.61 | 2.36 | 1.8 | 1.42 | 1.18 | 81 | 79 | 12:14 | 2+70S
D | -10772 | 4 | 6494 | 9.99 | 6.37 | 6.43 | 3.59 | 2.35 | 1.8 | 1.41 | 1.18 | 81 | 79 | 12:14 | 2+70S
D | -10772 | 5 | 6548 | 9.92 | 6.33 | 6.42 | 3.58 | 2.35 | 1.78 | 1.42 | 1.17 | 81 | 79 | 12:14 | 2+70S
D | -10772 | 6 | 12749 | 21.99 | 14.11 | 14.4 | 7.94 | 4.99 | 3.71 | 2.85 | 2.36 | 81 | 79 | 12:14 | 2+70S
D | -10772 | 7 | 12824 | 21.96 | 14.14 | 14.37 | 7.93 | 4.98 | 3.71 | 2.85 | 2.36 | 81 | 79 | 12:15 | 2+70S
D | -10772 | 8 | 12749 | 21.82 | 14.08 | 14.31 | 7.89 | 4.96 | 3.69 | 2.84 | 2.35 | 81 | 79 | 12:15 | 2+70S
D | -10772 | 9 | 12729 | 21.78 | 14.07 | 14.25 | 7.89 | 4.95 | 3.69 | 2.85 | 2.36 | 81 | 79 | 12:15 | 2+70S
D | -10772 | 10 | 24661 | 44.84 | 29.34 | 29.79 | 16.7 | 10.26 | 7.42 | 5.71 | 4.67 | 81 | 79 | 12:15 | 2+70S
D | -10772 | 11 | 24461 | 44.46 | 29.23 | 29.76 | 16.75 | 10.35 | 7.47 | 5.73 | 4.69 | 81 | 79 | 12:15 | 2+70S
D | -10772 | 12 | 25050 | 44.6 | 29.44 | 29.87 | 16.79 | 10.36 | 7.46 | 5.74 | 4.69 | 81 | 79 | 12:15 | 2+70S
D | -10772 | 13 | 24668 | 44.47 | 29.36 | 29.84 | 16.82 | 10.37 | 7.5 | 5.76 | 4.7 | 81 | 79 | 12:15 | 2+70S
C | Comment | at | -10772 | ft | Time: | 12:16 | :OFFSET | 5S
D | -10922 | 1 | 23913 | 56.18 | 35.25 | 36.23 | 18.85 | 10.66 | 7.22 | 5.52 | 4.52 | 81 | 79 | 12:17 | 2+55S
D | -10922 | 2 | 6396 | 9.46 | 5.96 | 6.12 | 3.48 | 2.31 | 1.76 | 1.4 | 1.18 | 81 | 79 | 12:17 | 2+55S
D | -10922 | 3 | 6444 | 9.27 | 5.88 | 6.04 | 3.43 | 2.28 | 1.74 | 1.39 | 1.17 | 81 | 79 | 12:18 | 2+55S
D | -10922 | 4 | 6500 | 9.28 | 5.91 | 6.08 | 3.45 | 2.3 | 1.76 | 1.4 | 1.18 | 81 | 79 | 12:18 | 2+55S
D | -10922 | 5 | 6455 | 9.18 | 5.87 | 6.04 | 3.43 | 2.28 | 1.74 | 1.39 | 1.17 | 81 | 79 | 12:18 | 2+55S
D | -10922 | 6 | 12888 | 20.88 | 13.31 | 13.8 | 7.68 | 4.86 | 3.61 | 2.84 | 2.36 | 81 | 79 | 12:18 | 2+55S
D | -10922 | 7 | 12793 | 20.45 | 13.11 | 13.57 | 7.57 | 4.81 | 3.58 | 2.8 | 2.33 | 81 | 79 | 12:18 | 2+55S
D | -10922 | 8 | 12812 | 20.3 | 13.07 | 13.54 | 7.59 | 4.83 | 3.6 | 2.82 | 2.35 | 81 | 79 | 12:19 | 2+55S
D | -10922 | 9 | 12821 | 20.19 | 13.04 | 13.49 | 7.59 | 4.83 | 3.6 | 2.82 | 2.35 | 81 | 79 | 12:19 | 2+55S
D | -10922 | 10 | 24733 | 42.99 | 28 | 28.99 | 16.25 | 10 | 7.17 | 5.57 | 4.58 | 81 | 79 | 12:19 | 2+55S
D | -10922 | 11 | 24723 | 41.95 | 27.58 | 28.45 | 16.13 | 10.07 | 7.2 | 5.6 | 4.63 | 81 | 79 | 12:19 | 2+55S
D | -10922 | 12 | 24519 | 41.53 | 27.4 | 28.32 | 16.12 | 10.06 | 7.2 | 5.61 | 4.64 | 81 | 79 | 12:19 | 2+55S
D | -10922 | 13 | 24687 | 41.24 | 27.27 | 28.18 | 16.06 | 10.05 | 7.18 | 5.6 | 4.62 | 81 | 79 | 12:20 | 2+55S
C | Comment | at | -10922 | ft | Time: | 12:20 | :OFFSET | 5S