## HWD Form - LFC5N
ASTM D4694 - Heavy Weight Deflectometer (HWD)
Project: TO5 CC9 |  |  | Plate Radius (in): 5.91
Date: 07/20/2021 |  |  | Number of Sensors: 8
Technician: Henry Fermin |  |  | Radial Offset of Sensors (in): 0, -12, 12, 24, 36, 48, 60, 72
Layer Material: P-401 |  |  | Ground Temperature (°F): 74 - 75
Test Item: LFC5N |  |  | Ambient Temperature (°F): 73 - 74
Test Results
Location | Drop | Load, lbf | D0, mils | D1, mils | D2, mils | D3, mils | D4, mils | D5, mils | D6, mils | D7, mils
|  |  | 0 | -12 | 12 | 24 | 36 | 48 | 60 | 72
LFS5N (Sta. 2+55; Offset -5') | 1 | 23684 | 63.86 | 39.65 | 40.74 | 21.03 | 11.93 | 8.04 | 6.08 | 4.91
| 2 | 6451 | 10.98 | 6.79 | 7.09 | 3.96 | 2.62 | 1.97 | 1.54 | 1.26
| 3 | 6478 | 10.54 | 6.64 | 6.9 | 3.88 | 2.56 | 1.97 | 1.53 | 1.26
| 4 | 6629 | 10.67 | 6.75 | 7 | 3.95 | 2.62 | 2 | 1.55 | 1.3
| 5 | 6512 | 10.49 | 6.65 | 6.91 | 3.88 | 2.58 | 1.97 | 1.55 | 1.28
| 6 | 12733 | 23.6 | 15.03 | 15.69 | 8.67 | 5.49 | 4.01 | 3.1 | 2.54
| 7 | 12752 | 23.27 | 14.95 | 15.54 | 8.64 | 5.48 | 4 | 3.12 | 2.56
| 8 | 12767 | 23.12 | 14.88 | 15.47 | 8.61 | 5.45 | 3.99 | 3.1 | 2.56
| 9 | 12710 | 23.01 | 14.83 | 15.42 | 8.59 | 5.46 | 3.99 | 3.12 | 2.56
| 10 | 24324 | 49.17 | 32.24 | 33.47 | 18.8 | 11.55 | 8.13 | 6.23 | 5.04
| 11 | 24658 | 48.31 | 32.02 | 33.09 | 18.77 | 11.61 | 8.19 | 6.26 | 5.07
| 12 | 24490 | 47.57 | 31.69 | 32.72 | 18.71 | 11.63 | 8.2 | 6.29 | 5.09
| 13 | 24392 | 47.53 | 31.79 | 32.68 | 18.72 | 11.66 | 8.23 | 6.31 | 5.11
LFS5N (Sta. 2+55; Offset -15') | 1 | 21635 | 122.94 | 77.71 | 81.68 | 38.82 | 16.87 | 8.02 | 5.2 | 4.38
| 2 | 6277 | 16.22 | 10.19 | 10.61 | 5.56 | 3.26 | 2.18 | 1.58 | 1.29
| 3 | 6330 | 14.6 | 9.39 | 9.79 | 5.29 | 3.19 | 2.18 | 1.6 | 1.31
| 4 | 6397 | 14.36 | 9.32 | 9.7 | 5.27 | 3.18 | 2.17 | 1.6 | 1.31
| 5 | 6411 | 14.07 | 9.18 | 9.55 | 5.21 | 3.18 | 2.17 | 1.61 | 1.3
| 6 | 12271 | 36.13 | 23.38 | 24.71 | 12.89 | 7.02 | 4.36 | 3.1 | 2.54
| 7 | 12262 | 34.52 | 22.64 | 23.75 | 12.64 | 7.07 | 4.43 | 3.15 | 2.57
| 8 | 12281 | 33.62 | 22.26 | 23.3 | 12.54 | 7.08 | 4.46 | 3.18 | 2.59
| 9 | 12286 | 33.04 | 22.01 | 22.96 | 12.45 | 7.1 | 4.49 | 3.21 | 2.61
| 10 | 23417 | 78.38 | 52.77 | 55.5 | 29.57 | 15.5 | 8.85 | 6 | 4.89
| 11 | 23563 | 75.12 | 51.58 | 53.71 | 29.35 | 15.8 | 9.25 | 6.23 | 5.04
| 12 | 23539 | 73.18 | 50.7 | 52.8 | 29.21 | 15.94 | 9.38 | 6.34 | 5.1
| 13 | 23550 | 72.4 | 50.52 | 52.47 | 29.22 | 16.07 | 9.53 | 6.44 | 5.18
LFS5N (Sta. 2+55; Offset -25') | 1 | 23799 | 61.89 | 38.35 | 38.66 | 19.88 | 11.22 | 7.59 | 5.68 | 4.62
| 2 | 6660 | 10.58 | 6.48 | 6.58 | 3.62 | 2.35 | 1.78 | 1.38 | 1.15
| 3 | 6631 | 10.12 | 6.35 | 6.41 | 3.57 | 2.35 | 1.78 | 1.4 | 1.17
| 4 | 6592 | 10.05 | 6.34 | 6.41 | 3.55 | 2.31 | 1.77 | 1.38 | 1.15
| 5 | 6642 | 10 | 6.32 | 6.38 | 3.55 | 2.32 | 1.77 | 1.38 | 1.15
| 6 | 12694 | 22.13 | 14.04 | 14.3 | 7.84 | 4.87 | 3.59 | 2.79 | 2.33
| 7 | 12741 | 21.82 | 13.96 | 14.16 | 7.81 | 4.88 | 3.59 | 2.79 | 2.33
| 8 | 12674 | 21.66 | 13.89 | 14.15 | 7.79 | 4.87 | 3.59 | 2.79 | 2.32
| 9 | 12806 | 21.64 | 13.92 | 14.13 | 7.81 | 4.89 | 3.61 | 2.81 | 2.33
| 10 | 24702 | 45.97 | 30.04 | 30.63 | 17.12 | 10.4 | 7.4 | 5.7 | 4.66
| 11 | 24657 | 44.66 | 29.5 | 29.95 | 16.94 | 10.4 | 7.37 | 5.66 | 4.66
| 12 | 24900 | 44.14 | 29.25 | 29.81 | 16.91 | 10.41 | 7.41 | 5.68 | 4.67
| 13 | 24767 | 43.87 | 29.1 | 29.68 | 16.88 | 10.37 | 7.39 | 5.69 | 4.67
Comments: Results are supposed to be reviewed by GDIT engineer.
Test Performed By: | Henry Fermin |  |  | Reviewed By:
Date: 07/20/2021 |  |  |  | Date:
Test Results
Location | Drop | Load, lbf | D0, mils | D1, mils | D2, mils | D3, mils | D4, mils | D5, mils | D6, mils | D7, mils
|  |  | 0 | -12 | 12 | 24 | 36 | 48 | 60 | 72
LFS5N (Sta. 2+70; Offset -5') | 1 | 23635 | 65.88 | 39.62 | 40.76 | 20.52 | 11.86 | 8.19 | 6.1 | 4.9
| 2 | 6573 | 11.58 | 7 | 7.31 | 3.98 | 2.69 | 2.04 | 1.57 | 1.3
| 3 | 6567 | 11.21 | 6.88 | 7.17 | 3.92 | 2.62 | 2.01 | 1.56 | 1.28
| 4 | 6552 | 11.14 | 6.87 | 7.16 | 3.91 | 2.61 | 2 | 1.56 | 1.28
| 5 | 6630 | 11.19 | 6.9 | 7.21 | 3.94 | 2.64 | 2.02 | 1.56 | 1.29
| 6 | 12667 | 24.26 | 15.05 | 15.72 | 8.54 | 5.47 | 4.07 | 3.12 | 2.54
| 7 | 12770 | 23.95 | 14.99 | 15.59 | 8.49 | 5.44 | 4.03 | 3.09 | 2.54
| 8 | 12729 | 23.78 | 14.92 | 15.52 | 8.47 | 5.42 | 4.03 | 3.09 | 2.53
| 9 | 12820 | 23.68 | 14.88 | 15.48 | 8.45 | 5.41 | 4.02 | 3.08 | 2.53
| 10 | 24466 | 49.67 | 31.82 | 33.16 | 18.36 | 11.47 | 8.21 | 6.22 | 5.03
| 11 | 24490 | 48.7 | 31.67 | 32.65 | 18.31 | 11.49 | 8.24 | 6.24 | 5.05
| 12 | 24621 | 48.3 | 31.46 | 32.59 | 18.35 | 11.56 | 8.29 | 6.28 | 5.08
| 13 | 24697 | 48.13 | 31.51 | 32.46 | 18.3 | 11.51 | 8.25 | 6.25 | 5.07
LFS5N (Sta. 2+70; Offset -15') | 1 | 21635 | 126.85 | 81.65 | 82.73 | 39.88 | 17.61 | 8.29 | 5.48 | 4.69
| 2 | 6364 | 16.88 | 10.56 | 10.78 | 5.66 | 3.25 | 2.16 | 1.6 | 1.31
| 3 | 6365 | 15.1 | 9.67 | 9.8 | 5.33 | 3.2 | 2.15 | 1.63 | 1.33
| 4 | 6416 | 14.63 | 9.48 | 9.6 | 5.25 | 3.15 | 2.13 | 1.61 | 1.31
| 5 | 6556 | 14.63 | 9.52 | 9.64 | 5.3 | 3.17 | 2.13 | 1.61 | 1.31
| 6 | 12208 | 36.77 | 23.9 | 24.63 | 12.9 | 7 | 4.34 | 3.21 | 2.67
| 7 | 12238 | 34.99 | 23.06 | 23.59 | 12.63 | 7.05 | 4.44 | 3.28 | 2.71
| 8 | 12238 | 33.99 | 22.54 | 23.08 | 12.46 | 7.01 | 4.44 | 3.26 | 2.68
| 9 | 12251 | 33.5 | 22.36 | 22.85 | 12.44 | 7.05 | 4.48 | 3.29 | 2.7
| 10 | 23182 | 79.57 | 53.74 | 55.46 | 29.79 | 15.61 | 8.83 | 6.15 | 5.07
| 11 | 23493 | 76.17 | 52.3 | 53.61 | 29.57 | 15.9 | 9.17 | 6.38 | 5.2
| 12 | 23673 | 74.76 | 51.76 | 53.07 | 29.66 | 16.15 | 9.33 | 6.45 | 5.26
| 13 | 23738 | 73.35 | 51.14 | 52.33 | 29.53 | 16.24 | 9.42 | 6.5 | 5.28
LFS5N (Sta. 2+70; Offset -25') | 1 | 23374 | 60.58 | 36.7 | 37.47 | 19.28 | 11.11 | 7.51 | 5.54 | 4.45
| 2 | 6623 | 10.64 | 6.53 | 6.57 | 3.62 | 2.41 | 1.82 | 1.4 | 1.15
| 3 | 6613 | 10.41 | 6.51 | 6.54 | 3.63 | 2.4 | 1.82 | 1.41 | 1.17
| 4 | 6656 | 10.32 | 6.46 | 6.49 | 3.58 | 2.38 | 1.8 | 1.41 | 1.17
| 5 | 6665 | 10.32 | 6.47 | 6.5 | 3.6 | 2.39 | 1.8 | 1.4 | 1.17
| 6 | 12750 | 22.31 | 14.05 | 14.28 | 7.8 | 4.94 | 3.65 | 2.81 | 2.33
| 7 | 12692 | 22.02 | 13.98 | 14.17 | 7.79 | 4.92 | 3.65 | 2.82 | 2.33
| 8 | 12832 | 21.94 | 13.99 | 14.17 | 7.79 | 4.94 | 3.65 | 2.82 | 2.35
| 9 | 12887 | 21.85 | 13.95 | 14.16 | 7.79 | 4.94 | 3.66 | 2.84 | 2.34
| 10 | 24902 | 46.18 | 29.96 | 30.58 | 16.97 | 10.46 | 7.5 | 5.74 | 4.66
| 11 | 24632 | 44.85 | 29.39 | 30.05 | 16.92 | 10.55 | 7.54 | 5.76 | 4.69
| 12 | 24950 | 44.43 | 29.34 | 29.84 | 16.84 | 10.51 | 7.51 | 5.76 | 4.69
| 13 | 24884 | 44.25 | 29.19 | 29.9 | 16.9 | 10.54 | 7.53 | 5.77 | 4.7
Comments: Results are supposed to be reviewed by GDIT engineer.
Test Performed By: | Henry Fermin |  |  | Reviewed By:
Date: 07/20/2021 |  |  |  | Date:
Note on A9: Christopher Tomlinson: P-152, P-154, P-209, P-306, P-307, P-401, P-403, P-501

## HWD Form - LFC5S
ASTM D4694 - Heavy Weight Deflectometer (HWD)
Project: TO5 CC9 |  |  | Plate Radius (in): 5.91
Date: 07/20/2021 |  |  | Number of Sensors: 8
Technician: Henry Fermin |  |  | Radial Offset of Sensors (in): 0, -12, 12, 24, 36, 48, 60, 72
Layer Material: P-401 |  |  | Ground Temperature (°F): 75 - 76
Test Item: LFC5S |  |  | Ambient Temperature (°F): 74 - 75
Test Results
Location | Drop | Load, lbf | D0, mils | D1, mils | D2, mils | D3, mils | D4, mils | D5, mils | D6, mils | D7, mils
|  |  | 0 | -12 | 12 | 24 | 36 | 48 | 60 | 72
LFS5S (Sta. 2+55; Offset +5') | 1 | 23984 | 58.18 | 36.74 | 37.4 | 19.49 | 11.04 | 7.48 | 5.68 | 4.59
| 2 | 6559 | 10.05 | 6.31 | 6.47 | 3.62 | 2.38 | 1.81 | 1.42 | 1.18
| 3 | 6512 | 9.74 | 6.23 | 6.36 | 3.6 | 2.35 | 1.8 | 1.43 | 1.2
| 4 | 6550 | 9.66 | 6.21 | 6.34 | 3.59 | 2.36 | 1.8 | 1.42 | 1.2
| 5 | 6552 | 9.61 | 6.2 | 6.35 | 3.59 | 2.37 | 1.81 | 1.44 | 1.21
| 6 | 12770 | 21.51 | 13.8 | 14.17 | 7.84 | 4.9 | 3.62 | 2.83 | 2.37
| 7 | 12733 | 21.18 | 13.68 | 14.04 | 7.8 | 4.88 | 3.62 | 2.84 | 2.37
| 8 | 12741 | 21.08 | 13.67 | 14.02 | 7.81 | 4.89 | 3.62 | 2.85 | 2.38
| 9 | 12797 | 20.89 | 13.61 | 13.93 | 7.77 | 4.86 | 3.6 | 2.83 | 2.37
| 10 | 24584 | 44.44 | 29.22 | 30.01 | 16.78 | 10.22 | 7.3 | 5.68 | 4.66
| 11 | 24769 | 43.44 | 28.79 | 29.55 | 16.72 | 10.33 | 7.35 | 5.71 | 4.71
| 12 | 24644 | 43 | 28.65 | 29.35 | 16.67 | 10.28 | 7.32 | 5.7 | 4.71
| 13 | 24719 | 42.85 | 28.56 | 29.37 | 16.66 | 10.27 | 7.32 | 5.7 | 4.7
LFS5S (Sta. 2+55; Offset +15') | 1 | 21925 | 119.93 | 75.56 | 81.22 | 39.73 | 17.43 | 8.47 | 5.45 | 4.63
| 2 | 6245 | 16.89 | 10.65 | 11.22 | 5.92 | 3.31 | 2.21 | 1.59 | 1.31
| 3 | 6312 | 15.11 | 9.72 | 10.16 | 5.55 | 3.23 | 2.2 | 1.6 | 1.32
| 4 | 6347 | 14.61 | 9.47 | 9.91 | 5.47 | 3.2 | 2.2 | 1.6 | 1.32
| 5 | 6359 | 14.34 | 9.37 | 9.77 | 5.43 | 3.2 | 2.19 | 1.61 | 1.31
| 6 | 12338 | 36.38 | 23.39 | 25.01 | 13.24 | 7.09 | 4.43 | 3.14 | 2.58
| 7 | 12304 | 34.58 | 22.52 | 23.92 | 12.89 | 7.07 | 4.47 | 3.18 | 2.6
| 8 | 12375 | 33.54 | 22.07 | 23.26 | 12.7 | 7.04 | 4.48 | 3.17 | 2.58
| 9 | 12398 | 32.99 | 21.82 | 23.08 | 12.68 | 7.08 | 4.52 | 3.2 | 2.62
| 10 | 23328 | 76.77 | 51.34 | 54.52 | 29.54 | 15.32 | 8.82 | 5.98 | 4.94
| 11 | 23731 | 73.76 | 50.13 | 52.85 | 29.29 | 15.63 | 9.11 | 6.15 | 5.05
| 12 | 23764 | 72.3 | 49.62 | 52.27 | 29.28 | 15.8 | 9.26 | 6.26 | 5.12
| 13 | 23710 | 70.57 | 48.79 | 51.27 | 28.94 | 15.69 | 9.28 | 6.26 | 5.12
LFS5S (Sta. 2+55; Offset +25') | 1 | 23283 | 78.33 | 51.3 | 53.08 | 29.15 | 16.66 | 10.36 | 6.97 | 5.14
| 2 | 6460 | 13.26 | 8.66 | 9.05 | 5.24 | 3.42 | 2.43 | 1.77 | 1.38
| 3 | 6493 | 12.63 | 8.38 | 8.69 | 5.1 | 3.32 | 2.39 | 1.77 | 1.39
| 4 | 6447 | 12.44 | 8.28 | 8.59 | 5.04 | 3.28 | 2.36 | 1.74 | 1.38
| 5 | 6492 | 12.44 | 8.3 | 8.62 | 5.05 | 3.31 | 2.39 | 1.77 | 1.39
| 6 | 12643 | 28.34 | 18.93 | 19.79 | 11.5 | 7.17 | 4.94 | 3.56 | 2.76
| 7 | 12590 | 27.76 | 18.72 | 19.5 | 11.38 | 7.13 | 4.93 | 3.57 | 2.77
| 8 | 12662 | 27.56 | 18.63 | 19.41 | 11.32 | 7.1 | 4.92 | 3.56 | 2.76
| 9 | 12700 | 27.43 | 18.57 | 19.32 | 11.29 | 7.07 | 4.89 | 3.53 | 2.75
| 10 | 24092 | 57.93 | 39.53 | 41.16 | 24.1 | 14.76 | 9.82 | 6.94 | 5.3
| 11 | 24286 | 56.96 | 39.27 | 40.68 | 24.09 | 14.87 | 9.91 | 7 | 5.36
| 12 | 24437 | 56.29 | 38.97 | 40.47 | 24.13 | 14.93 | 9.97 | 7.06 | 5.42
| 13 | 24304 | 55.78 | 38.72 | 40.09 | 23.88 | 14.79 | 9.87 | 7 | 5.38
Comments: Results are supposed to be reviewed by GDIT engineer.
Test Performed By: | Henry Fermin |  |  | Reviewed By:
Date: 07/20/2021 |  |  |  | Date:
Test Results
Location | Drop | Load, lbf | D0, mils | D1, mils | D2, mils | D3, mils | D4, mils | D5, mils | D6, mils | D7, mils
|  |  | 0 | -12 | 12 | 24 | 36 | 48 | 60 | 72
LFS5S (Sta. 2+70; Offset +5') | 1 | 23729 | 62.76 | 39.06 | 39.16 | 19.7 | 11.03 | 7.5 | 5.69 | 4.66
| 2 | 6513 | 10.89 | 6.73 | 6.89 | 3.76 | 2.47 | 1.86 | 1.45 | 1.19
| 3 | 6455 | 10.4 | 6.54 | 6.68 | 3.67 | 2.42 | 1.83 | 1.44 | 1.19
| 4 | 6531 | 10.44 | 6.56 | 6.71 | 3.69 | 2.41 | 1.84 | 1.44 | 1.19
| 5 | 6565 | 10.47 | 6.61 | 6.76 | 3.71 | 2.44 | 1.84 | 1.45 | 1.19
| 6 | 12892 | 23.24 | 14.73 | 15.09 | 8.16 | 5.06 | 3.72 | 2.87 | 2.38
| 7 | 12703 | 22.82 | 14.59 | 14.93 | 8.12 | 5.05 | 3.72 | 2.89 | 2.39
| 8 | 12707 | 22.71 | 14.58 | 14.89 | 8.13 | 5.06 | 3.73 | 2.9 | 2.4
| 9 | 12827 | 22.65 | 14.56 | 14.88 | 8.13 | 5.05 | 3.73 | 2.9 | 2.42
| 10 | 24628 | 47.67 | 31.03 | 31.81 | 17.47 | 10.54 | 7.47 | 5.78 | 4.74
| 11 | 24758 | 46.74 | 30.81 | 31.31 | 17.41 | 10.58 | 7.5 | 5.78 | 4.76
| 12 | 24598 | 46.31 | 30.61 | 31.18 | 17.38 | 10.55 | 7.5 | 5.79 | 4.76
| 13 | 24768 | 46.02 | 30.52 | 31.06 | 17.36 | 10.56 | 7.49 | 5.78 | 4.76
LFS5S (Sta. 2+70; Offset +15') | 1 | 21780 | 119.03 | 74.02 | 76.29 | 36.17 | 15.9 | 7.4 | 4.9 | 4.28
| 2 | 6370 | 15.85 | 9.74 | 10 | 5.07 | 2.86 | 1.91 | 1.44 | 1.2
| 3 | 6428 | 14.14 | 8.93 | 9.09 | 4.8 | 2.78 | 1.89 | 1.43 | 1.19
| 4 | 6465 | 13.85 | 8.87 | 8.99 | 4.82 | 2.8 | 1.91 | 1.46 | 1.21
| 5 | 6485 | 13.58 | 8.73 | 8.89 | 4.79 | 2.79 | 1.91 | 1.46 | 1.22
| 6 | 12343 | 34.04 | 21.61 | 22.44 | 11.56 | 6.2 | 3.88 | 2.9 | 2.44
| 7 | 12366 | 32.56 | 21.01 | 21.7 | 11.38 | 6.21 | 3.93 | 2.92 | 2.45
| 8 | 12380 | 31.68 | 20.64 | 21.25 | 11.27 | 6.18 | 3.91 | 2.92 | 2.44
| 9 | 12470 | 31.28 | 20.52 | 21.05 | 11.23 | 6.2 | 3.93 | 2.93 | 2.46
| 10 | 23455 | 73.75 | 49.1 | 50.79 | 26.85 | 13.85 | 7.86 | 5.6 | 4.7
| 11 | 23772 | 70.98 | 48.03 | 49.34 | 26.64 | 14.08 | 8.14 | 5.78 | 4.82
| 12 | 23766 | 69.7 | 47.65 | 48.8 | 26.6 | 14.18 | 8.23 | 5.85 | 4.86
| 13 | 23839 | 69.06 | 47.54 | 48.58 | 26.66 | 14.28 | 8.3 | 5.89 | 4.88
LFS5S (Sta. 2+70; Offset +25') | 1 | 23463 | 68.31 | 41.25 | 41.32 | 19.82 | 10.66 | 7.13 | 5.41 | 4.45
| 2 | 6513 | 11.94 | 7.25 | 7.38 | 3.91 | 2.49 | 1.85 | 1.44 | 1.17
| 3 | 6487 | 11.54 | 7.13 | 7.26 | 3.87 | 2.47 | 1.85 | 1.43 | 1.18
| 4 | 6514 | 11.48 | 7.12 | 7.23 | 3.86 | 2.46 | 1.85 | 1.44 | 1.2
| 5 | 6497 | 11.39 | 7.07 | 7.21 | 3.84 | 2.44 | 1.84 | 1.42 | 1.18
| 6 | 12721 | 25.33 | 15.84 | 16.15 | 8.42 | 5.09 | 3.7 | 2.86 | 2.35
| 7 | 12684 | 24.91 | 15.68 | 15.94 | 8.37 | 5.06 | 3.68 | 2.86 | 2.35
| 8 | 12656 | 24.69 | 15.61 | 15.9 | 8.35 | 5.06 | 3.69 | 2.84 | 2.34
| 9 | 12686 | 24.6 | 15.59 | 15.82 | 8.33 | 5.05 | 3.68 | 2.85 | 2.35
| 10 | 24423 | 51.22 | 32.86 | 33.43 | 17.71 | 10.41 | 7.3 | 5.62 | 4.61
| 11 | 24465 | 50.26 | 32.65 | 33.03 | 17.71 | 10.46 | 7.32 | 5.64 | 4.6
| 12 | 24810 | 49.87 | 32.59 | 32.94 | 17.8 | 10.56 | 7.36 | 5.65 | 4.64
| 13 | 24695 | 49.77 | 32.52 | 32.94 | 17.82 | 10.54 | 7.38 | 5.67 | 4.64
Comments: Results are supposed to be reviewed by GDIT engineer.
Test Performed By: | Henry Fermin |  |  | Reviewed By:
Date: 07/20/2021 |  |  |  | Date:
Note on A9: Christopher Tomlinson: P-152, P-154, P-209, P-306, P-307, P-401, P-403, P-501

## CC9 SECTION 5 HWD 7-20-21
IKUAB | FWD | FILE | : | CC9 | SECTION | 5 | HWD | 7-20-21.fwd
HSite | : | CC9
HOperator | : | FERMIN
HRoad | :
IDate | Created | : | 7/20/2021
IVersion | : | 2.2.21
ILoad | Mode | : | 3 | (12 | + | 12 | buffers | + | 26 | stack | weights)
IPlate | Radius | : | 5.91 | (in)
IExtra | Field | Set | : | FAA
IDrop | Sequence | : | 4234
INo | of | drops | : | 1444
IRecord | Drop? | : | HHHH
IDrop | Height | : | 1 | 2 | 3 | 4
IImpact | Load | : | 6064 | 12000 | 24025 | 36000 | lbf
ISensor | Number | : | 0 | 1 | 2 | 3 | 4 | 5 | 6 | 7
ISensor | Distance | : | 0 | 12 | 12 | 24 | 36 | 48 | 60 | 72 | (in)
ISensor | Position | : | CENTER | FRONT | BEHIND | BEHIND | BEHIND | BEHIND | BEHIND | BEHIND
IReference | Offset | : | 0 | ft
ITestpoint | spacing: | 0 | ft
JDistance |  | Imp | Load | D0 | D1 | D2 | D3 | D4 | D5 | D6 | D7 | Air | Pave | Time | Station
J | ft | Num | lbf | mils | mils | mils | mils | mils | mils | mils | mils | °F | °F | Number
J-------- | --- | ----- | ------ | ------ | ------ | ------ | ------ | ------ | ------ | ------ | ---- | ---- | -------- | -------
D | -15748 | 1 | 23374 | 60.58 | 36.7 | 37.47 | 19.28 | 11.11 | 7.51 | 5.54 | 4.45 | 73 | 74 | 8:11 | 2+70N
D | -15748 | 2 | 6623 | 10.64 | 6.53 | 6.57 | 3.62 | 2.41 | 1.82 | 1.4 | 1.15 | 73 | 74 | 8:11 | 2+70N
D | -15748 | 3 | 6613 | 10.41 | 6.51 | 6.54 | 3.63 | 2.4 | 1.82 | 1.41 | 1.17 | 73 | 74 | 8:11 | 2+70N
D | -15748 | 4 | 6656 | 10.32 | 6.46 | 6.49 | 3.58 | 2.38 | 1.8 | 1.41 | 1.17 | 73 | 74 | 8:12 | 2+70N
D | -15748 | 5 | 6665 | 10.32 | 6.47 | 6.5 | 3.6 | 2.39 | 1.8 | 1.4 | 1.17 | 73 | 74 | 8:12 | 2+70N
D | -15748 | 6 | 12750 | 22.31 | 14.05 | 14.28 | 7.8 | 4.94 | 3.65 | 2.81 | 2.33 | 73 | 74 | 8:12 | 2+70N
D | -15748 | 7 | 12692 | 22.02 | 13.98 | 14.17 | 7.79 | 4.92 | 3.65 | 2.82 | 2.33 | 73 | 74 | 8:12 | 2+70N
D | -15748 | 8 | 12832 | 21.94 | 13.99 | 14.17 | 7.79 | 4.94 | 3.65 | 2.82 | 2.35 | 73 | 74 | 8:12 | 2+70N
D | -15748 | 9 | 12887 | 21.85 | 13.95 | 14.16 | 7.79 | 4.94 | 3.66 | 2.84 | 2.34 | 73 | 74 | 8:13 | 2+70N
D | -15748 | 10 | 24902 | 46.18 | 29.96 | 30.58 | 16.97 | 10.46 | 7.5 | 5.74 | 4.66 | 73 | 74 | 8:13 | 2+70N
D | -15748 | 11 | 24632 | 44.85 | 29.39 | 30.05 | 16.92 | 10.55 | 7.54 | 5.76 | 4.69 | 73 | 74 | 8:13 | 2+70N
D | -15748 | 12 | 24950 | 44.43 | 29.34 | 29.84 | 16.84 | 10.51 | 7.51 | 5.76 | 4.69 | 73 | 74 | 8:13 | 2+70N
D | -15748 | 13 | 24884 | 44.25 | 29.19 | 29.9 | 16.9 | 10.54 | 7.53 | 5.77 | 4.7 | 73 | 74 | 8:13 | 2+70N
C | Comment | at | -15748 | ft | Time: | 8:14 | :OFFSET-25
D | -15901 | 1 | 23799 | 61.89 | 38.35 | 38.66 | 19.88 | 11.22 | 7.59 | 5.68 | 4.62 | 73 | 75 | 8:15 | 2+55N
D | -15901 | 2 | 6660 | 10.58 | 6.48 | 6.58 | 3.62 | 2.35 | 1.78 | 1.38 | 1.15 | 73 | 75 | 8:15 | 2+55N
D | -15901 | 3 | 6631 | 10.12 | 6.35 | 6.41 | 3.57 | 2.35 | 1.78 | 1.4 | 1.17 | 73 | 75 | 8:16 | 2+55N
D | -15901 | 4 | 6592 | 10.05 | 6.34 | 6.41 | 3.55 | 2.31 | 1.77 | 1.38 | 1.15 | 73 | 75 | 8:16 | 2+55N
D | -15901 | 5 | 6642 | 10 | 6.32 | 6.38 | 3.55 | 2.32 | 1.77 | 1.38 | 1.15 | 73 | 75 | 8:16 | 2+55N
D | -15901 | 6 | 12694 | 22.13 | 14.04 | 14.3 | 7.84 | 4.87 | 3.59 | 2.79 | 2.33 | 73 | 75 | 8:16 | 2+55N
D | -15901 | 7 | 12741 | 21.82 | 13.96 | 14.16 | 7.81 | 4.88 | 3.59 | 2.79 | 2.33 | 73 | 75 | 8:16 | 2+55N
D | -15901 | 8 | 12674 | 21.66 | 13.89 | 14.15 | 7.79 | 4.87 | 3.59 | 2.79 | 2.32 | 73 | 75 | 8:16 | 2+55N
D | -15901 | 9 | 12806 | 21.64 | 13.92 | 14.13 | 7.81 | 4.89 | 3.61 | 2.81 | 2.33 | 73 | 75 | 8:17 | 2+55N
D | -15901 | 10 | 24702 | 45.97 | 30.04 | 30.63 | 17.12 | 10.4 | 7.4 | 5.7 | 4.66 | 73 | 75 | 8:17 | 2+55N
D | -15901 | 11 | 24657 | 44.66 | 29.5 | 29.95 | 16.94 | 10.4 | 7.37 | 5.66 | 4.66 | 73 | 75 | 8:17 | 2+55N
D | -15901 | 12 | 24900 | 44.14 | 29.25 | 29.81 | 16.91 | 10.41 | 7.41 | 5.68 | 4.67 | 73 | 75 | 8:17 | 2+55N
D | -15901 | 13 | 24767 | 43.87 | 29.1 | 29.68 | 16.88 | 10.37 | 7.39 | 5.69 | 4.67 | 73 | 75 | 8:17 | 2+55N
C | Comment | at | -15901 | ft | Time: | 8:18 | :OFFSET | -25
D | -15757 | 1 | 21635 | 126.85 | 81.65 | 82.73 | 39.88 | 17.61 | 8.29 | 5.48 | 4.69 | 73 | 75 | 8:20 | 2+70N
D | -15757 | 2 | 6364 | 16.88 | 10.56 | 10.78 | 5.66 | 3.25 | 2.16 | 1.6 | 1.31 | 73 | 75 | 8:20 | 2+70N
D | -15757 | 3 | 6365 | 15.1 | 9.67 | 9.8 | 5.33 | 3.2 | 2.15 | 1.63 | 1.33 | 73 | 75 | 8:20 | 2+70N
D | -15757 | 4 | 6416 | 14.63 | 9.48 | 9.6 | 5.25 | 3.15 | 2.13 | 1.61 | 1.31 | 73 | 75 | 8:21 | 2+70N
D | -15757 | 5 | 6556 | 14.63 | 9.52 | 9.64 | 5.3 | 3.17 | 2.13 | 1.61 | 1.31 | 73 | 75 | 8:21 | 2+70N
D | -15757 | 6 | 12208 | 36.77 | 23.9 | 24.63 | 12.9 | 7 | 4.34 | 3.21 | 2.67 | 73 | 75 | 8:21 | 2+70N
D | -15757 | 7 | 12238 | 34.99 | 23.06 | 23.59 | 12.63 | 7.05 | 4.44 | 3.28 | 2.71 | 73 | 75 | 8:21 | 2+70N
D | -15757 | 8 | 12238 | 33.99 | 22.54 | 23.08 | 12.46 | 7.01 | 4.44 | 3.26 | 2.68 | 73 | 75 | 8:22 | 2+70N
D | -15757 | 9 | 12251 | 33.5 | 22.36 | 22.85 | 12.44 | 7.05 | 4.48 | 3.29 | 2.7 | 73 | 75 | 8:22 | 2+70N
D | -15757 | 10 | 23182 | 79.57 | 53.74 | 55.46 | 29.79 | 15.61 | 8.83 | 6.15 | 5.07 | 73 | 75 | 8:22 | 2+70N
D | -15757 | 11 | 23493 | 76.17 | 52.3 | 53.61 | 29.57 | 15.9 | 9.17 | 6.38 | 5.2 | 73 | 75 | 8:22 | 2+70N
D | -15757 | 12 | 23673 | 74.76 | 51.76 | 53.07 | 29.66 | 16.15 | 9.33 | 6.45 | 5.26 | 73 | 75 | 8:22 | 2+70N
D | -15757 | 13 | 23738 | 73.35 | 51.14 | 52.33 | 29.53 | 16.24 | 9.42 | 6.5 | 5.28 | 73 | 75 | 8:22 | 2+70N
C | Comment | at | -15757 | ft | Time: | 8:23 | :OFFSET | -15
D | -15908 | 1 | 21635 | 122.94 | 77.71 | 81.68 | 38.82 | 16.87 | 8.02 | 5.2 | 4.38 | 73 | 75 | 8:24 | 2+55N
D | -15908 | 2 | 6277 | 16.22 | 10.19 | 10.61 | 5.56 | 3.26 | 2.18 | 1.58 | 1.29 | 73 | 75 | 8:24 | 2+55N
D | -15908 | 3 | 6330 | 14.6 | 9.39 | 9.79 | 5.29 | 3.19 | 2.18 | 1.6 | 1.31 | 73 | 75 | 8:24 | 2+55N
D | -15908 | 4 | 6397 | 14.36 | 9.32 | 9.7 | 5.27 | 3.18 | 2.17 | 1.6 | 1.31 | 73 | 75 | 8:24 | 2+55N
D | -15908 | 5 | 6411 | 14.07 | 9.18 | 9.55 | 5.21 | 3.18 | 2.17 | 1.61 | 1.3 | 73 | 75 | 8:25 | 2+55N
D | -15908 | 6 | 12271 | 36.13 | 23.38 | 24.71 | 12.89 | 7.02 | 4.36 | 3.1 | 2.54 | 73 | 75 | 8:25 | 2+55N
D | -15908 | 7 | 12262 | 34.52 | 22.64 | 23.75 | 12.64 | 7.07 | 4.43 | 3.15 | 2.57 | 73 | 75 | 8:25 | 2+55N
D | -15908 | 8 | 12281 | 33.62 | 22.26 | 23.3 | 12.54 | 7.08 | 4.46 | 3.18 | 2.59 | 73 | 75 | 8:25 | 2+55N
D | -15908 | 9 | 12286 | 33.04 | 22.01 | 22.96 | 12.45 | 7.1 | 4.49 | 3.21 | 2.61 | 73 | 75 | 8:25 | 2+55N
D | -15908 | 10 | 23417 | 78.38 | 52.77 | 55.5 | 29.57 | 15.5 | 8.85 | 6 | 4.89 | 73 | 75 | 8:25 | 2+55N
D | -15908 | 11 | 23563 | 75.12 | 51.58 | 53.71 | 29.35 | 15.8 | 9.25 | 6.23 | 5.04 | 73 | 75 | 8:25 | 2+55N
D | -15908 | 12 | 23539 | 73.18 | 50.7 | 52.8 | 29.21 | 15.94 | 9.38 | 6.34 | 5.1 | 73 | 75 | 8:26 | 2+55N
D | -15908 | 13 | 23550 | 72.4 | 50.52 | 52.47 | 29.22 | 16.07 | 9.53 | 6.44 | 5.18 | 73 | 75 | 8:26 | 2+55N
C | Comment | at | -15908 | ft | Time: | 8:26 | :OFFSET | -15
D | -15748 | 1 | 23635 | 65.88 | 39.62 | 40.76 | 20.52 | 11.86 | 8.19 | 6.1 | 4.9 | 74 | 75 | 8:29 | 2+70N
D | -15748 | 2 | 6573 | 11.58 | 7 | 7.31 | 3.98 | 2.69 | 2.04 | 1.57 | 1.3 | 74 | 75 | 8:29 | 2+70N
D | -15748 | 3 | 6567 | 11.21 | 6.88 | 7.17 | 3.92 | 2.62 | 2.01 | 1.56 | 1.28 | 74 | 75 | 8:30 | 2+70N
D | -15748 | 4 | 6552 | 11.14 | 6.87 | 7.16 | 3.91 | 2.61 | 2 | 1.56 | 1.28 | 74 | 75 | 8:30 | 2+70N
D | -15748 | 5 | 6630 | 11.19 | 6.9 | 7.21 | 3.94 | 2.64 | 2.02 | 1.56 | 1.29 | 74 | 75 | 8:30 | 2+70N
D | -15748 | 6 | 12667 | 24.26 | 15.05 | 15.72 | 8.54 | 5.47 | 4.07 | 3.12 | 2.54 | 74 | 75 | 8:30 | 2+70N
D | -15748 | 7 | 12770 | 23.95 | 14.99 | 15.59 | 8.49 | 5.44 | 4.03 | 3.09 | 2.54 | 74 | 75 | 8:30 | 2+70N
D | -15748 | 8 | 12729 | 23.78 | 14.92 | 15.52 | 8.47 | 5.42 | 4.03 | 3.09 | 2.53 | 74 | 75 | 8:30 | 2+70N
D | -15748 | 9 | 12820 | 23.68 | 14.88 | 15.48 | 8.45 | 5.41 | 4.02 | 3.08 | 2.53 | 74 | 75 | 8:31 | 2+70N
D | -15748 | 10 | 24466 | 49.67 | 31.82 | 33.16 | 18.36 | 11.47 | 8.21 | 6.22 | 5.03 | 74 | 75 | 8:31 | 2+70N
D | -15748 | 11 | 24490 | 48.7 | 31.67 | 32.65 | 18.31 | 11.49 | 8.24 | 6.24 | 5.05 | 74 | 75 | 8:31 | 2+70N
D | -15748 | 12 | 24621 | 48.3 | 31.46 | 32.59 | 18.35 | 11.56 | 8.29 | 6.28 | 5.08 | 74 | 75 | 8:31 | 2+70N
D | -15748 | 13 | 24697 | 48.13 | 31.51 | 32.46 | 18.3 | 11.51 | 8.25 | 6.25 | 5.07 | 74 | 75 | 8:31 | 2+70N
C | Comment | at | -15748 | ft | Time: | 8:32 | :OFFSET | -5
D | -15899 | 1 | 23684 | 63.86 | 39.65 | 40.74 | 21.03 | 11.93 | 8.04 | 6.08 | 4.91 | 74 | 75 | 8:33 | 2+55N
D | -15899 | 2 | 6451 | 10.98 | 6.79 | 7.09 | 3.96 | 2.62 | 1.97 | 1.54 | 1.26 | 74 | 75 | 8:33 | 2+55N
D | -15899 | 3 | 6478 | 10.54 | 6.64 | 6.9 | 3.88 | 2.56 | 1.97 | 1.53 | 1.26 | 74 | 75 | 8:33 | 2+55N
D | -15899 | 4 | 6629 | 10.67 | 6.75 | 7 | 3.95 | 2.62 | 2 | 1.55 | 1.3 | 74 | 75 | 8:34 | 2+55N
D | -15899 | 5 | 6512 | 10.49 | 6.65 | 6.91 | 3.88 | 2.58 | 1.97 | 1.55 | 1.28 | 74 | 75 | 8:34 | 2+55N
D | -15899 | 6 | 12733 | 23.6 | 15.03 | 15.69 | 8.67 | 5.49 | 4.01 | 3.1 | 2.54 | 74 | 75 | 8:34 | 2+55N
D | -15899 | 7 | 12752 | 23.27 | 14.95 | 15.54 | 8.64 | 5.48 | 4 | 3.12 | 2.56 | 74 | 75 | 8:34 | 2+55N
D | -15899 | 8 | 12767 | 23.12 | 14.88 | 15.47 | 8.61 | 5.45 | 3.99 | 3.1 | 2.56 | 74 | 75 | 8:34 | 2+55N
D | -15899 | 9 | 12710 | 23.01 | 14.83 | 15.42 | 8.59 | 5.46 | 3.99 | 3.12 | 2.56 | 74 | 75 | 8:34 | 2+55N
D | -15899 | 10 | 24324 | 49.17 | 32.24 | 33.47 | 18.8 | 11.55 | 8.13 | 6.23 | 5.04 | 74 | 75 | 8:34 | 2+55N
D | -15899 | 11 | 24658 | 48.31 | 32.02 | 33.09 | 18.77 | 11.61 | 8.19 | 6.26 | 5.07 | 74 | 75 | 8:35 | 2+55N
D | -15899 | 12 | 24490 | 47.57 | 31.69 | 32.72 | 18.71 | 11.63 | 8.2 | 6.29 | 5.09 | 74 | 75 | 8:35 | 2+55N
D | -15899 | 13 | 24392 | 47.53 | 31.79 | 32.68 | 18.72 | 11.66 | 8.23 | 6.31 | 5.11 | 74 | 75 | 8:35 | 2+55N
C | Comment | at | -15899 | ft | Time: | 8:37 | :OFFSET | -5
D | -15721 | 1 | 23463 | 68.31 | 41.25 | 41.32 | 19.82 | 10.66 | 7.13 | 5.41 | 4.45 | 74 | 75 | 8:39 | 2+70S
D | -15721 | 2 | 6513 | 11.94 | 7.25 | 7.38 | 3.91 | 2.49 | 1.85 | 1.44 | 1.17 | 74 | 75 | 8:39 | 2+70S
D | -15721 | 3 | 6487 | 11.54 | 7.13 | 7.26 | 3.87 | 2.47 | 1.85 | 1.43 | 1.18 | 74 | 75 | 8:39 | 2+70S
D | -15721 | 4 | 6514 | 11.48 | 7.12 | 7.23 | 3.86 | 2.46 | 1.85 | 1.44 | 1.2 | 74 | 75 | 8:40 | 2+70S
D | -15721 | 5 | 6497 | 11.39 | 7.07 | 7.21 | 3.84 | 2.44 | 1.84 | 1.42 | 1.18 | 74 | 75 | 8:40 | 2+70S
D | -15721 | 6 | 12721 | 25.33 | 15.84 | 16.15 | 8.42 | 5.09 | 3.7 | 2.86 | 2.35 | 74 | 75 | 8:40 | 2+70S
D | -15721 | 7 | 12684 | 24.91 | 15.68 | 15.94 | 8.37 | 5.06 | 3.68 | 2.86 | 2.35 | 74 | 75 | 8:40 | 2+70S
D | -15721 | 8 | 12656 | 24.69 | 15.61 | 15.9 | 8.35 | 5.06 | 3.69 | 2.84 | 2.34 | 74 | 75 | 8:40 | 2+70S
D | -15721 | 9 | 12686 | 24.6 | 15.59 | 15.82 | 8.33 | 5.05 | 3.68 | 2.85 | 2.35 | 74 | 75 | 8:40 | 2+70S
D | -15721 | 10 | 24423 | 51.22 | 32.86 | 33.43 | 17.71 | 10.41 | 7.3 | 5.62 | 4.61 | 74 | 75 | 8:40 | 2+70S
D | -15721 | 11 | 24465 | 50.26 | 32.65 | 33.03 | 17.71 | 10.46 | 7.32 | 5.64 | 4.6 | 74 | 75 | 8:40 | 2+70S
D | -15721 | 12 | 24810 | 49.87 | 32.59 | 32.94 | 17.8 | 10.56 | 7.36 | 5.65 | 4.64 | 74 | 75 | 8:41 | 2+70S
D | -15721 | 13 | 24695 | 49.77 | 32.52 | 32.94 | 17.82 | 10.54 | 7.38 | 5.67 | 4.64 | 74 | 75 | 8:41 | 2+70S
C | Comment | at | -15721 | ft | Time: | 8:41 | :OFFSET | 25
D | -15872 | 1 | 23283 | 78.33 | 51.3 | 53.08 | 29.15 | 16.66 | 10.36 | 6.97 | 5.14 | 74 | 76 | 8:42 | 2+55S
D | -15872 | 2 | 6460 | 13.26 | 8.66 | 9.05 | 5.24 | 3.42 | 2.43 | 1.77 | 1.38 | 74 | 76 | 8:43 | 2+55S
D | -15872 | 3 | 6493 | 12.63 | 8.38 | 8.69 | 5.1 | 3.32 | 2.39 | 1.77 | 1.39 | 74 | 76 | 8:43 | 2+55S
D | -15872 | 4 | 6447 | 12.44 | 8.28 | 8.59 | 5.04 | 3.28 | 2.36 | 1.74 | 1.38 | 74 | 76 | 8:43 | 2+55S
D | -15872 | 5 | 6492 | 12.44 | 8.3 | 8.62 | 5.05 | 3.31 | 2.39 | 1.77 | 1.39 | 74 | 76 | 8:43 | 2+55S
D | -15872 | 6 | 12643 | 28.34 | 18.93 | 19.79 | 11.5 | 7.17 | 4.94 | 3.56 | 2.76 | 74 | 76 | 8:43 | 2+55S
D | -15872 | 7 | 12590 | 27.76 | 18.72 | 19.5 | 11.38 | 7.13 | 4.93 | 3.57 | 2.77 | 74 | 76 | 8:43 | 2+55S
D | -15872 | 8 | 12662 | 27.56 | 18.63 | 19.41 | 11.32 | 7.1 | 4.92 | 3.56 | 2.76 | 74 | 76 | 8:43 | 2+55S
D | -15872 | 9 | 12700 | 27.43 | 18.57 | 19.32 | 11.29 | 7.07 | 4.89 | 3.53 | 2.75 | 74 | 76 | 8:43 | 2+55S
D | -15872 | 10 | 24092 | 57.93 | 39.53 | 41.16 | 24.1 | 14.76 | 9.82 | 6.94 | 5.3 | 74 | 76 | 8:44 | 2+55S
D | -15872 | 11 | 24286 | 56.96 | 39.27 | 40.68 | 24.09 | 14.87 | 9.91 | 7 | 5.36 | 74 | 76 | 8:44 | 2+55S
D | -15872 | 12 | 24437 | 56.29 | 38.97 | 40.47 | 24.13 | 14.93 | 9.97 | 7.06 | 5.42 | 74 | 76 | 8:44 | 2+55S
D | -15872 | 13 | 24304 | 55.78 | 38.72 | 40.09 | 23.88 | 14.79 | 9.87 | 7 | 5.38 | 74 | 76 | 8:44 | 2+55S
C | Comment | at | -15872 | ft | Time: | 8:45 | :OFFSET | 25
D | -15710 | 1 | 21780 | 119.03 | 74.02 | 76.29 | 36.17 | 15.9 | 7.4 | 4.9 | 4.28 | 74 | 75 | 8:48 | 2+70S
D | -15710 | 2 | 6370 | 15.85 | 9.74 | 10 | 5.07 | 2.86 | 1.91 | 1.44 | 1.2 | 74 | 75 | 8:48 | 2+70S
D | -15710 | 3 | 6428 | 14.14 | 8.93 | 9.09 | 4.8 | 2.78 | 1.89 | 1.43 | 1.19 | 74 | 75 | 8:48 | 2+70S
D | -15710 | 4 | 6465 | 13.85 | 8.87 | 8.99 | 4.82 | 2.8 | 1.91 | 1.46 | 1.21 | 74 | 75 | 8:48 | 2+70S
D | -15710 | 5 | 6485 | 13.58 | 8.73 | 8.89 | 4.79 | 2.79 | 1.91 | 1.46 | 1.22 | 74 | 75 | 8:49 | 2+70S
D | -15710 | 6 | 12343 | 34.04 | 21.61 | 22.44 | 11.56 | 6.2 | 3.88 | 2.9 | 2.44 | 74 | 75 | 8:49 | 2+70S
D | -15710 | 7 | 12366 | 32.56 | 21.01 | 21.7 | 11.38 | 6.21 | 3.93 | 2.92 | 2.45 | 74 | 75 | 8:49 | 2+70S
D | -15710 | 8 | 12380 | 31.68 | 20.64 | 21.25 | 11.27 | 6.18 | 3.91 | 2.92 | 2.44 | 74 | 75 | 8:49 | 2+70S
D | -15710 | 9 | 12470 | 31.28 | 20.52 | 21.05 | 11.23 | 6.2 | 3.93 | 2.93 | 2.46 | 74 | 75 | 8:49 | 2+70S
D | -15710 | 10 | 23455 | 73.75 | 49.1 | 50.79 | 26.85 | 13.85 | 7.86 | 5.6 | 4.7 | 74 | 75 | 8:49 | 2+70S
D | -15710 | 11 | 23772 | 70.98 | 48.03 | 49.34 | 26.64 | 14.08 | 8.14 | 5.78 | 4.82 | 74 | 75 | 8:49 | 2+70S
D | -15710 | 12 | 23766 | 69.7 | 47.65 | 48.8 | 26.6 | 14.18 | 8.23 | 5.85 | 4.86 | 74 | 75 | 8:50 | 2+70S
D | -15710 | 13 | 23839 | 69.06 | 47.54 | 48.58 | 26.66 | 14.28 | 8.3 | 5.89 | 4.88 | 74 | 75 | 8:50 | 2+70S
C | Comment | at | -15710 | ft | Time: | 8:51 | :OFFSET | 15
D | -15861 | 1 | 21925 | 119.93 | 75.56 | 81.22 | 39.73 | 17.43 | 8.47 | 5.45 | 4.63 | 75 | 76 | 8:51 | 2+55S
D | -15861 | 2 | 6245 | 16.89 | 10.65 | 11.22 | 5.92 | 3.31 | 2.21 | 1.59 | 1.31 | 75 | 76 | 8:52 | 2+55S
D | -15861 | 3 | 6312 | 15.11 | 9.72 | 10.16 | 5.55 | 3.23 | 2.2 | 1.6 | 1.32 | 75 | 76 | 8:52 | 2+55S
D | -15861 | 4 | 6347 | 14.61 | 9.47 | 9.91 | 5.47 | 3.2 | 2.2 | 1.6 | 1.32 | 75 | 76 | 8:52 | 2+55S
D | -15861 | 5 | 6359 | 14.34 | 9.37 | 9.77 | 5.43 | 3.2 | 2.19 | 1.61 | 1.31 | 75 | 76 | 8:52 | 2+55S
D | -15861 | 6 | 12338 | 36.38 | 23.39 | 25.01 | 13.24 | 7.09 | 4.43 | 3.14 | 2.58 | 75 | 76 | 8:52 | 2+55S
D | -15861 | 7 | 12304 | 34.58 | 22.52 | 23.92 | 12.89 | 7.07 | 4.47 | 3.18 | 2.6 | 75 | 76 | 8:52 | 2+55S
D | -15861 | 8 | 12375 | 33.54 | 22.07 | 23.26 | 12.7 | 7.04 | 4.48 | 3.17 | 2.58 | 75 | 76 | 8:52 | 2+55S
D | -15861 | 9 | 12398 | 32.99 | 21.82 | 23.08 | 12.68 | 7.08 | 4.52 | 3.2 | 2.62 | 75 | 76 | 8:52 | 2+55S
D | -15861 | 10 | 23328 | 76.77 | 51.34 | 54.52 | 29.54 | 15.32 | 8.82 | 5.98 | 4.94 | 75 | 76 | 8:53 | 2+55S
D | -15861 | 11 | 23731 | 73.76 | 50.13 | 52.85 | 29.29 | 15.63 | 9.11 | 6.15 | 5.05 | 75 | 76 | 8:53 | 2+55S
D | -15861 | 12 | 23764 | 72.3 | 49.62 | 52.27 | 29.28 | 15.8 | 9.26 | 6.26 | 5.12 | 75 | 76 | 8:53 | 2+55S
D | -15861 | 13 | 23710 | 70.57 | 48.79 | 51.27 | 28.94 | 15.69 | 9.28 | 6.26 | 5.12 | 75 | 76 | 8:53 | 2+55S
C | Comment | at | -15861 | ft | Time: | 8:54 | :OFFSET | 15
D | -15701 | 1 | 23729 | 62.76 | 39.06 | 39.16 | 19.7 | 11.03 | 7.5 | 5.69 | 4.66 | 75 | 76 | 8:57 | 2+70S
D | -15701 | 2 | 6513 | 10.89 | 6.73 | 6.89 | 3.76 | 2.47 | 1.86 | 1.45 | 1.19 | 75 | 76 | 8:57 | 2+70S
D | -15701 | 3 | 6455 | 10.4 | 6.54 | 6.68 | 3.67 | 2.42 | 1.83 | 1.44 | 1.19 | 75 | 76 | 8:57 | 2+70S
D | -15701 | 4 | 6531 | 10.44 | 6.56 | 6.71 | 3.69 | 2.41 | 1.84 | 1.44 | 1.19 | 75 | 76 | 8:57 | 2+70S
D | -15701 | 5 | 6565 | 10.47 | 6.61 | 6.76 | 3.71 | 2.44 | 1.84 | 1.45 | 1.19 | 75 | 76 | 8:57 | 2+70S
D | -15701 | 6 | 12892 | 23.24 | 14.73 | 15.09 | 8.16 | 5.06 | 3.72 | 2.87 | 2.38 | 75 | 76 | 8:58 | 2+70S
D | -15701 | 7 | 12703 | 22.82 | 14.59 | 14.93 | 8.12 | 5.05 | 3.72 | 2.89 | 2.39 | 75 | 76 | 8:58 | 2+70S
D | -15701 | 8 | 12707 | 22.71 | 14.58 | 14.89 | 8.13 | 5.06 | 3.73 | 2.9 | 2.4 | 75 | 76 | 8:58 | 2+70S
D | -15701 | 9 | 12827 | 22.65 | 14.56 | 14.88 | 8.13 | 5.05 | 3.73 | 2.9 | 2.42 | 75 | 76 | 8:58 | 2+70S
D | -15701 | 10 | 24628 | 47.67 | 31.03 | 31.81 | 17.47 | 10.54 | 7.47 | 5.78 | 4.74 | 75 | 76 | 8:58 | 2+70S
D | -15701 | 11 | 24758 | 46.74 | 30.81 | 31.31 | 17.41 | 10.58 | 7.5 | 5.78 | 4.76 | 75 | 76 | 8:58 | 2+70S
D | -15701 | 12 | 24598 | 46.31 | 30.61 | 31.18 | 17.38 | 10.55 | 7.5 | 5.79 | 4.76 | 75 | 76 | 8:58 | 2+70S
D | -15701 | 13 | 24768 | 46.02 | 30.52 | 31.06 | 17.36 | 10.56 | 7.49 | 5.78 | 4.76 | 75 | 76 | 8:59 | 2+70S
C | Comment | at | -15701 | ft | Time: | 8:59 | :OFFSET | 5
D | -15854 | 1 | 23984 | 58.18 | 36.74 | 37.4 | 19.49 | 11.04 | 7.48 | 5.68 | 4.59 | 75 | 76 | 9:00 | 2+55S
D | -15854 | 2 | 6559 | 10.05 | 6.31 | 6.47 | 3.62 | 2.38 | 1.81 | 1.42 | 1.18 | 75 | 76 | 9:00 | 2+55S
D | -15854 | 3 | 6512 | 9.74 | 6.23 | 6.36 | 3.6 | 2.35 | 1.8 | 1.43 | 1.2 | 75 | 76 | 9:00 | 2+55S
D | -15854 | 4 | 6550 | 9.66 | 6.21 | 6.34 | 3.59 | 2.36 | 1.8 | 1.42 | 1.2 | 75 | 76 | 9:01 | 2+55S
D | -15854 | 5 | 6552 | 9.61 | 6.2 | 6.35 | 3.59 | 2.37 | 1.81 | 1.44 | 1.21 | 75 | 76 | 9:01 | 2+55S
D | -15854 | 6 | 12770 | 21.51 | 13.8 | 14.17 | 7.84 | 4.9 | 3.62 | 2.83 | 2.37 | 75 | 76 | 9:01 | 2+55S
D | -15854 | 7 | 12733 | 21.18 | 13.68 | 14.04 | 7.8 | 4.88 | 3.62 | 2.84 | 2.37 | 75 | 76 | 9:01 | 2+55S
D | -15854 | 8 | 12741 | 21.08 | 13.67 | 14.02 | 7.81 | 4.89 | 3.62 | 2.85 | 2.38 | 75 | 76 | 9:01 | 2+55S
D | -15854 | 9 | 12797 | 20.89 | 13.61 | 13.93 | 7.77 | 4.86 | 3.6 | 2.83 | 2.37 | 75 | 76 | 9:01 | 2+55S
D | -15854 | 10 | 24584 | 44.44 | 29.22 | 30.01 | 16.78 | 10.22 | 7.3 | 5.68 | 4.66 | 75 | 76 | 9:02 | 2+55S
D | -15854 | 11 | 24769 | 43.44 | 28.79 | 29.55 | 16.72 | 10.33 | 7.35 | 5.71 | 4.71 | 75 | 76 | 9:02 | 2+55S
D | -15854 | 12 | 24644 | 43 | 28.65 | 29.35 | 16.67 | 10.28 | 7.32 | 5.7 | 4.71 | 75 | 76 | 9:02 | 2+55S
D | -15854 | 13 | 24719 | 42.85 | 28.56 | 29.37 | 16.66 | 10.27 | 7.32 | 5.7 | 4.7 | 75 | 76 | 9:02 | 2+55S
C | Comment | at | -15854 | ft | Time: | 9:03 | :OFFSET | 5