## HWD Form - LFC5N
ASTM D4694 - Heavy Weight Deflectometer (HWD)
Project: TO5 CC9 |  |  | Plate Radius (in): 5.91
Date: 07/28/2021 |  |  | Number of Sensors: 8
Technician: Henry Fermin |  |  | Radial Offset of Sensors (in): 0, -12, 12, 24, 36, 48, 60, 72
Layer Material: P-401 |  |  | Ground Temperature (°F): 74 - 75
Test Item: LFC5N |  |  | Ambient Temperature (°F): 74 - 75
Test Results
Location | Drop | Load, lbf | D0, mils | D1, mils | D2, mils | D3, mils | D4, mils | D5, mils | D6, mils | D7, mils
|  |  | 0 | -12 | 12 | 24 | 36 | 48 | 60 | 72
LFS5N (Sta. 2+55; Offset -5') | 1 | 23625 | 63.24 | 39.25 | 41.05 | 21.13 | 12.06 | 8.13 | 6.13 | 4.99
| 2 | 6737 | 10.99 | 6.81 | 7.21 | 3.99 | 2.66 | 2 | 1.57 | 1.29
| 3 | 6630 | 10.5 | 6.64 | 7.01 | 3.9 | 2.59 | 1.97 | 1.54 | 1.28
| 4 | 6674 | 10.39 | 6.58 | 6.95 | 3.86 | 2.56 | 1.95 | 1.52 | 1.26
| 5 | 6652 | 10.34 | 6.59 | 6.94 | 3.87 | 2.57 | 1.96 | 1.54 | 1.26
| 6 | 12781 | 23.58 | 15 | 15.83 | 8.73 | 5.51 | 4.04 | 3.11 | 2.56
| 7 | 12752 | 23.15 | 14.88 | 15.59 | 8.63 | 5.48 | 4 | 3.1 | 2.54
| 8 | 12789 | 22.99 | 14.81 | 15.53 | 8.64 | 5.47 | 4.01 | 3.12 | 2.55
| 9 | 12833 | 22.87 | 14.75 | 15.48 | 8.62 | 5.47 | 4 | 3.1 | 2.55
| 10 | 24526 | 48.7 | 31.87 | 33.44 | 18.76 | 11.59 | 8.18 | 6.27 | 5.09
| 11 | 24626 | 47.72 | 31.65 | 32.81 | 18.61 | 11.59 | 8.17 | 6.25 | 5.08
| 12 | 24751 | 47.32 | 31.43 | 32.76 | 18.66 | 11.63 | 8.21 | 6.28 | 5.11
| 13 | 24842 | 47.04 | 31.41 | 32.55 | 18.58 | 11.61 | 8.19 | 6.28 | 5.1
LFS5N (Sta. 2+55; Offset -15') | 1 | 22194 | 113.37 | 69.64 | 71.87 | 32.52 | 13.77 | 7.06 | 5.09 | 4.55
| 2 | 6569 | 16.02 | 9.88 | 10.29 | 5.33 | 3.12 | 2.14 | 1.61 | 1.33
| 3 | 6553 | 14.67 | 9.32 | 9.63 | 5.19 | 3.08 | 2.14 | 1.62 | 1.34
| 4 | 6590 | 14.01 | 9.03 | 9.31 | 5.07 | 3.03 | 2.13 | 1.61 | 1.33
| 5 | 6528 | 13.93 | 9.02 | 9.3 | 5.07 | 3.04 | 2.13 | 1.62 | 1.34
| 6 | 12257 | 36.17 | 23.13 | 24.23 | 12.51 | 6.75 | 4.33 | 3.21 | 2.67
| 7 | 12539 | 35.01 | 22.76 | 23.71 | 12.49 | 6.83 | 4.38 | 3.24 | 2.7
| 8 | 12351 | 34.41 | 22.57 | 23.46 | 12.52 | 6.88 | 4.42 | 3.27 | 2.72
| 9 | 12422 | 34 | 22.44 | 23.31 | 12.5 | 6.88 | 4.43 | 3.27 | 2.72
| 10 | 23246 | 80.55 | 53.73 | 55.92 | 29.2 | 14.77 | 8.55 | 6.05 | 5.04
| 11 | 23418 | 78.42 | 53.43 | 55.12 | 29.4 | 15.3 | 8.9 | 6.22 | 5.14
| 12 | 23562 | 77.54 | 53.35 | 55.25 | 29.87 | 15.66 | 9.1 | 6.34 | 5.21
| 13 | 23364 | 76.47 | 52.99 | 54.85 | 29.89 | 15.78 | 9.16 | 6.36 | 5.23
LFS5N (Sta. 2+55; Offset -25') | 1 | 23848 | 61.3 | 37.64 | 37.97 | 19.38 | 10.88 | 7.28 | 5.53 | 4.55
| 2 | 6838 | 10.67 | 6.56 | 6.57 | 3.64 | 2.38 | 1.78 | 1.38 | 1.15
| 3 | 6632 | 10.08 | 6.3 | 6.37 | 3.57 | 2.32 | 1.75 | 1.38 | 1.15
| 4 | 6600 | 10.09 | 6.36 | 6.38 | 3.58 | 2.35 | 1.77 | 1.39 | 1.16
| 5 | 6746 | 10.02 | 6.32 | 6.38 | 3.58 | 2.35 | 1.77 | 1.4 | 1.16
| 6 | 12718 | 22.38 | 14.16 | 14.39 | 7.93 | 4.93 | 3.61 | 2.83 | 2.34
| 7 | 12875 | 21.99 | 14.02 | 14.18 | 7.86 | 4.9 | 3.59 | 2.81 | 2.34
| 8 | 12745 | 21.77 | 13.94 | 14.09 | 7.81 | 4.89 | 3.57 | 2.78 | 2.32
| 9 | 12756 | 21.69 | 13.94 | 14.12 | 7.85 | 4.91 | 3.61 | 2.84 | 2.35
| 10 | 24509 | 45.49 | 29.72 | 30.29 | 16.97 | 10.36 | 7.31 | 5.63 | 4.64
| 11 | 24637 | 44.41 | 29.32 | 29.84 | 16.92 | 10.43 | 7.34 | 5.66 | 4.68
| 12 | 24718 | 43.98 | 29.21 | 29.59 | 16.88 | 10.42 | 7.33 | 5.67 | 4.68
| 13 | 24781 | 43.71 | 29.05 | 29.61 | 16.88 | 10.45 | 7.36 | 5.69 | 4.69
Comments: Results are supposed to be reviewed by GDIT engineer.
Test Performed By: | Henry Fermin |  |  | Reviewed By:
Date: 07/28/2021 |  |  |  | Date:
Test Results
Location | Drop | Load, lbf | D0, mils | D1, mils | D2, mils | D3, mils | D4, mils | D5, mils | D6, mils | D7, mils
|  |  | 0 | -12 | 12 | 24 | 36 | 48 | 60 | 72
LFS5N (Sta. 2+70; Offset -5') | 1 | 23568 | 65.81 | 39.6 | 40.28 | 20.25 | 11.78 | 8.07 | 6.12 | 4.96
| 2 | 6664 | 11.69 | 7.07 | 7.23 | 3.93 | 2.65 | 1.99 | 1.55 | 1.27
| 3 | 6577 | 11.08 | 6.84 | 6.97 | 3.86 | 2.58 | 1.97 | 1.53 | 1.26
| 4 | 6584 | 10.94 | 6.78 | 6.91 | 3.83 | 2.57 | 1.96 | 1.51 | 1.26
| 5 | 6717 | 11.05 | 6.84 | 6.97 | 3.85 | 2.58 | 1.96 | 1.53 | 1.26
| 6 | 12839 | 24.46 | 15.22 | 15.63 | 8.49 | 5.46 | 4 | 3.1 | 2.55
| 7 | 12896 | 24.12 | 15.14 | 15.51 | 8.46 | 5.45 | 3.99 | 3.09 | 2.54
| 8 | 12743 | 23.88 | 15.05 | 15.41 | 8.44 | 5.46 | 4.02 | 3.1 | 2.56
| 9 | 12835 | 23.81 | 15.06 | 15.4 | 8.44 | 5.45 | 4.01 | 3.1 | 2.56
| 10 | 24215 | 49.3 | 31.7 | 32.61 | 18.09 | 11.38 | 8.11 | 6.22 | 5.02
| 11 | 24769 | 48.42 | 31.51 | 32.28 | 18.14 | 11.49 | 8.16 | 6.26 | 5.07
| 12 | 24685 | 48.09 | 31.39 | 32.33 | 18.2 | 11.52 | 8.21 | 6.29 | 5.11
| 13 | 24659 | 47.75 | 31.3 | 32.1 | 18.12 | 11.51 | 8.19 | 6.26 | 5.08
LFS5N (Sta. 2+70; Offset -15') | 1 | 21539 | 122.2 | 75.38 | 77.23 | 34.07 | 14.35 | 7.06 | 4.73 | 4.13
| 2 | 6351 | 17.34 | 10.74 | 10.99 | 5.56 | 3.27 | 2.27 | 1.69 | 1.39
| 3 | 6454 | 15.24 | 9.72 | 9.92 | 5.26 | 3.19 | 2.23 | 1.69 | 1.37
| 4 | 6542 | 14.83 | 9.58 | 9.77 | 5.23 | 3.17 | 2.22 | 1.67 | 1.37
| 5 | 6504 | 14.73 | 9.61 | 9.77 | 5.25 | 3.2 | 2.25 | 1.68 | 1.39
| 6 | 12272 | 37.93 | 24.54 | 25.25 | 12.86 | 7.05 | 4.58 | 3.36 | 2.75
| 7 | 12442 | 36.79 | 24.15 | 24.73 | 12.85 | 7.15 | 4.68 | 3.41 | 2.78
| 8 | 12416 | 36.02 | 23.88 | 24.42 | 12.83 | 7.19 | 4.68 | 3.42 | 2.77
| 9 | 12365 | 35.38 | 23.64 | 24.11 | 12.78 | 7.2 | 4.71 | 3.42 | 2.78
| 10 | 23328 | 83.59 | 56.46 | 57.91 | 30.08 | 15.5 | 8.97 | 6.11 | 4.99
| 11 | 23236 | 81.15 | 55.95 | 57 | 30.43 | 16.12 | 9.43 | 6.4 | 5.15
| 12 | 23410 | 79.79 | 55.73 | 56.6 | 30.69 | 16.41 | 9.65 | 6.52 | 5.25
| 13 | 23476 | 78.4 | 55.09 | 56.09 | 30.74 | 16.6 | 9.76 | 6.58 | 5.28
LFS5N (Sta. 2+70; Offset -25') | 1 | 23461 | 59.34 | 35.44 | 37.22 | 18.86 | 10.87 | 7.45 | 5.65 | 4.56
| 2 | 6728 | 10.58 | 6.39 | 6.66 | 3.67 | 2.45 | 1.85 | 1.43 | 1.17
| 3 | 6662 | 10.2 | 6.27 | 6.51 | 3.59 | 2.4 | 1.82 | 1.41 | 1.18
| 4 | 6748 | 10.25 | 6.32 | 6.57 | 3.63 | 2.41 | 1.84 | 1.43 | 1.18
| 5 | 6788 | 10.22 | 6.35 | 6.58 | 3.63 | 2.42 | 1.84 | 1.43 | 1.19
| 6 | 12963 | 22.36 | 13.87 | 14.53 | 7.94 | 5.05 | 3.73 | 2.89 | 2.37
| 7 | 12833 | 22.14 | 13.87 | 14.45 | 7.94 | 5.04 | 3.72 | 2.89 | 2.4
| 8 | 12931 | 22.01 | 13.86 | 14.42 | 7.95 | 5.05 | 3.73 | 2.9 | 2.39
| 9 | 12923 | 21.86 | 13.82 | 14.36 | 7.92 | 5.02 | 3.72 | 2.88 | 2.38
| 10 | 24594 | 45.32 | 29.16 | 30.45 | 16.95 | 10.53 | 7.57 | 5.81 | 4.74
| 11 | 24669 | 44.53 | 29.03 | 30.14 | 16.96 | 10.64 | 7.61 | 5.84 | 4.76
| 12 | 24627 | 44.07 | 28.86 | 29.96 | 16.94 | 10.62 | 7.63 | 5.85 | 4.77
| 13 | 24638 | 44.02 | 28.99 | 29.9 | 16.95 | 10.61 | 7.63 | 5.86 | 4.79
Comments: Results are supposed to be reviewed by GDIT engineer.
Test Performed By: | Henry Fermin |  |  | Reviewed By:
Date: 07/28/2021 |  |  |  | Date:
Note on A9: Christopher Tomlinson: P-152, P-154, P-209, P-306, P-307, P-401, P-403, P-501

## HWD Form - LFC5S
ASTM D4694 - Heavy Weight Deflectometer (HWD)
Project: TO5 CC9 |  |  | Plate Radius (in): 5.91
Date: 07/28/2021 |  |  | Number of Sensors: 8
Technician: Henry Fermin |  |  | Radial Offset of Sensors (in): 0, -12, 12, 24, 36, 48, 60, 72
Layer Material: P-401 |  |  | Ground Temperature (°F): 75 - 76
Test Item: LFC5S |  |  | Ambient Temperature (°F): 75 - 76
Test Results
Location | Drop | Load, lbf | D0, mils | D1, mils | D2, mils | D3, mils | D4, mils | D5, mils | D6, mils | D7, mils
|  |  | 0 | -12 | 12 | 24 | 36 | 48 | 60 | 72
LFS5S (Sta. 2+55; Offset +5') | 1 | 23877 | 60 | 38.05 | 38.83 | 20.34 | 11.5 | 7.65 | 5.72 | 4.62
| 2 | 6729 | 10.31 | 6.5 | 6.62 | 3.75 | 2.46 | 1.86 | 1.47 | 1.22
| 3 | 6682 | 9.99 | 6.45 | 6.54 | 3.74 | 2.46 | 1.87 | 1.47 | 1.23
| 4 | 6740 | 9.85 | 6.41 | 6.53 | 3.72 | 2.45 | 1.86 | 1.46 | 1.22
| 5 | 6690 | 9.8 | 6.38 | 6.5 | 3.69 | 2.43 | 1.84 | 1.45 | 1.21
| 6 | 12881 | 21.98 | 14.19 | 14.65 | 8.14 | 5.09 | 3.73 | 2.9 | 2.44
| 7 | 12755 | 21.58 | 14.03 | 14.43 | 8.07 | 5.06 | 3.71 | 2.9 | 2.43
| 8 | 12818 | 21.43 | 14 | 14.39 | 8.08 | 5.07 | 3.73 | 2.92 | 2.45
| 9 | 12947 | 21.34 | 13.97 | 14.35 | 8.05 | 5.03 | 3.7 | 2.87 | 2.42
| 10 | 24530 | 45.01 | 29.8 | 30.69 | 17.34 | 10.58 | 7.5 | 5.76 | 4.7
| 11 | 24625 | 44.05 | 29.42 | 30.19 | 17.26 | 10.61 | 7.51 | 5.79 | 4.73
| 12 | 24655 | 43.56 | 29.18 | 30.07 | 17.23 | 10.65 | 7.54 | 5.8 | 4.76
| 13 | 24686 | 43.33 | 29.08 | 29.97 | 17.23 | 10.69 | 7.56 | 5.82 | 4.78
LFS5S (Sta. 2+55; Offset +15') | 1 | 22001 | 109.52 | 67.46 | 71.28 | 32.97 | 14.11 | 6.85 | 4.7 | 4.18
| 2 | 6307 | 16.59 | 10.33 | 10.94 | 5.69 | 3.19 | 2.11 | 1.56 | 1.3
| 3 | 6406 | 15.32 | 9.76 | 10.28 | 5.5 | 3.17 | 2.13 | 1.6 | 1.32
| 4 | 6432 | 14.88 | 9.61 | 10.08 | 5.44 | 3.15 | 2.12 | 1.59 | 1.3
| 5 | 6417 | 14.68 | 9.52 | 10.04 | 5.41 | 3.15 | 2.12 | 1.6 | 1.31
| 6 | 12357 | 37.07 | 23.67 | 25.18 | 13 | 6.85 | 4.23 | 3.14 | 2.58
| 7 | 12334 | 35.87 | 23.23 | 24.47 | 12.89 | 6.9 | 4.27 | 3.14 | 2.58
| 8 | 12332 | 35.24 | 22.99 | 24.29 | 12.9 | 6.93 | 4.29 | 3.15 | 2.59
| 9 | 12394 | 34.64 | 22.8 | 23.99 | 12.84 | 6.95 | 4.33 | 3.18 | 2.61
| 10 | 23333 | 80.49 | 53.28 | 56.35 | 29.48 | 14.67 | 8.1 | 5.66 | 4.72
| 11 | 23226 | 78.29 | 52.79 | 55.44 | 29.75 | 15.09 | 8.39 | 5.8 | 4.8
| 12 | 23337 | 77.2 | 52.63 | 55.08 | 30.02 | 15.35 | 8.54 | 5.87 | 4.84
| 13 | 23661 | 76.97 | 52.79 | 55.33 | 30.38 | 15.56 | 8.67 | 5.95 | 4.92
LFS5S (Sta. 2+55; Offset +25') | 1 | 23464 | 72.33 | 45.69 | 47.43 | 24.7 | 13.53 | 8.54 | 6.03 | 4.69
| 2 | 6773 | 12.03 | 7.56 | 7.81 | 4.28 | 2.67 | 1.95 | 1.47 | 1.21
| 3 | 6671 | 11.42 | 7.29 | 7.54 | 4.16 | 2.61 | 1.91 | 1.47 | 1.2
| 4 | 6599 | 11.29 | 7.25 | 7.49 | 4.14 | 2.6 | 1.91 | 1.47 | 1.2
| 5 | 6675 | 11.21 | 7.23 | 7.47 | 4.13 | 2.58 | 1.91 | 1.47 | 1.2
| 6 | 12928 | 25.59 | 16.47 | 17.25 | 9.41 | 5.63 | 3.93 | 2.95 | 2.4
| 7 | 12852 | 25.23 | 16.44 | 17.04 | 9.37 | 5.61 | 3.93 | 2.98 | 2.41
| 8 | 12868 | 25.02 | 16.37 | 16.97 | 9.35 | 5.6 | 3.93 | 2.98 | 2.42
| 9 | 12896 | 24.85 | 16.27 | 16.89 | 9.31 | 5.58 | 3.92 | 2.97 | 2.42
| 10 | 24255 | 52.65 | 34.94 | 36.49 | 20.39 | 12.01 | 8.07 | 5.96 | 4.75
| 11 | 24793 | 51.71 | 34.76 | 36.12 | 20.37 | 12.03 | 8.07 | 5.95 | 4.77
| 12 | 24750 | 51.07 | 34.46 | 35.85 | 20.31 | 12.04 | 8.07 | 5.96 | 4.77
| 13 | 24549 | 50.58 | 34.25 | 35.53 | 20.17 | 11.98 | 8.03 | 5.93 | 4.75
Comments: Results are supposed to be reviewed by GDIT engineer.
Test Performed By: | Henry Fermin |  |  | Reviewed By:
Date: 07/28/2021 |  |  |  | Date:
Test Results
Location | Drop | Load, lbf | D0, mils | D1, mils | D2, mils | D3, mils | D4, mils | D5, mils | D6, mils | D7, mils
|  |  | 0 | -12 | 12 | 24 | 36 | 48 | 60 | 72
LFS5S (Sta. 2+70; Offset +5') | 1 | 23799 | 63.65 | 39.63 | 39.82 | 20.27 | 11.43 | 7.79 | 5.85 | 4.81
| 2 | 6765 | 11.04 | 6.89 | 6.95 | 3.82 | 2.52 | 1.9 | 1.48 | 1.23
| 3 | 6668 | 10.58 | 6.72 | 6.77 | 3.74 | 2.47 | 1.88 | 1.47 | 1.22
| 4 | 6709 | 10.54 | 6.71 | 6.79 | 3.74 | 2.46 | 1.88 | 1.46 | 1.22
| 5 | 6713 | 10.44 | 6.67 | 6.72 | 3.71 | 2.45 | 1.87 | 1.46 | 1.21
| 6 | 12873 | 23.36 | 14.92 | 15.15 | 8.26 | 5.15 | 3.81 | 2.93 | 2.43
| 7 | 12781 | 23.08 | 14.86 | 15.02 | 8.24 | 5.14 | 3.82 | 2.93 | 2.43
| 8 | 12772 | 22.85 | 14.78 | 14.92 | 8.21 | 5.13 | 3.81 | 2.94 | 2.42
| 9 | 12826 | 22.76 | 14.8 | 14.92 | 8.21 | 5.16 | 3.83 | 2.94 | 2.44
| 10 | 24365 | 47.65 | 31.34 | 31.83 | 17.7 | 10.79 | 7.69 | 5.9 | 4.87
| 11 | 24522 | 46.72 | 31.01 | 31.45 | 17.69 | 10.84 | 7.75 | 5.95 | 4.9
| 12 | 24765 | 46.4 | 30.92 | 31.39 | 17.69 | 10.93 | 7.76 | 5.96 | 4.92
| 13 | 24624 | 46 | 30.68 | 31.25 | 17.65 | 10.89 | 7.76 | 5.96 | 4.92
LFS5S (Sta. 2+70; Offset +15') | 1 | 21776 | 112.06 | 67.38 | 71.03 | 33.6 | 15.05 | 7.23 | 4.38 | 3.67
| 2 | 6532 | 16.47 | 10.06 | 10.54 | 5.64 | 3.27 | 2.22 | 1.6 | 1.27
| 3 | 6554 | 15.09 | 9.53 | 9.89 | 5.47 | 3.24 | 2.23 | 1.61 | 1.29
| 4 | 6664 | 14.88 | 9.51 | 9.87 | 5.5 | 3.27 | 2.25 | 1.63 | 1.31
| 5 | 6688 | 14.63 | 9.44 | 9.74 | 5.49 | 3.28 | 2.25 | 1.64 | 1.31
| 6 | 12433 | 36.01 | 22.85 | 24.1 | 12.92 | 7.12 | 4.49 | 3.13 | 2.52
| 7 | 12469 | 35.11 | 22.64 | 23.71 | 12.92 | 7.21 | 4.55 | 3.17 | 2.55
| 8 | 12354 | 34.41 | 22.38 | 23.41 | 12.89 | 7.25 | 4.59 | 3.21 | 2.57
| 9 | 12442 | 33.93 | 22.21 | 23.23 | 12.87 | 7.26 | 4.61 | 3.21 | 2.59
| 10 | 23113 | 78.54 | 51.88 | 54.47 | 29.45 | 15.42 | 8.7 | 5.68 | 4.55
| 11 | 23507 | 76.55 | 51.54 | 53.81 | 29.95 | 16.02 | 9.2 | 5.99 | 4.76
| 12 | 23510 | 74.97 | 51.11 | 53.13 | 29.96 | 16.2 | 9.35 | 6.12 | 4.84
| 13 | 23562 | 74.28 | 51.08 | 52.94 | 30.1 | 16.44 | 9.49 | 6.2 | 4.9
LFS5S (Sta. 2+70; Offset +25') | 1 | 23492 | 68.35 | 40.69 | 42.4 | 20.39 | 10.97 | 7.44 | 5.59 | 4.55
| 2 | 6732 | 11.76 | 7.05 | 7.37 | 3.9 | 2.47 | 1.85 | 1.43 | 1.17
| 3 | 6591 | 11.34 | 6.9 | 7.21 | 3.82 | 2.43 | 1.85 | 1.43 | 1.18
| 4 | 6721 | 11.23 | 6.88 | 7.19 | 3.82 | 2.44 | 1.86 | 1.43 | 1.17
| 5 | 6681 | 11.24 | 6.9 | 7.21 | 3.84 | 2.45 | 1.87 | 1.45 | 1.2
| 6 | 12902 | 25.08 | 15.43 | 16.24 | 8.44 | 5.07 | 3.72 | 2.86 | 2.35
| 7 | 12781 | 24.68 | 15.33 | 16.08 | 8.41 | 5.09 | 3.72 | 2.87 | 2.36
| 8 | 12809 | 24.52 | 15.32 | 16.04 | 8.42 | 5.1 | 3.72 | 2.88 | 2.39
| 9 | 12814 | 24.34 | 15.26 | 15.93 | 8.37 | 5.07 | 3.72 | 2.88 | 2.37
| 10 | 24276 | 50.47 | 32.13 | 33.63 | 17.83 | 10.45 | 7.44 | 5.72 | 4.66
| 11 | 24552 | 49.71 | 32.08 | 33.22 | 17.83 | 10.54 | 7.46 | 5.7 | 4.67
| 12 | 24719 | 49.29 | 31.94 | 33.16 | 17.89 | 10.59 | 7.49 | 5.74 | 4.69
| 13 | 24718 | 49.21 | 32 | 33.06 | 17.88 | 10.59 | 7.5 | 5.75 | 4.7
Comments: Results are supposed to be reviewed by GDIT engineer.
Test Performed By: | Henry Fermin |  |  | Reviewed By:
Date: 07/28/2021 |  |  |  | Date:
Note on A9: Christopher Tomlinson: P-152, P-154, P-209, P-306, P-307, P-401, P-403, P-501

## CC9 HWD 7-28-2021 SECTION 5
IKUAB | FWD | FILE | : | CC9 | HWD | 7-28-2021 | SECTION | 5.fwd
HSite | : | CC9
HOperator | : | FERMIN
HRoad | :
IDate | Created | : | 7/28/2021
IVersion | : | 2.2.21
ILoad | Mode | : | 3 | (12 | + | 12 | buffers | + | 26 | stack | weights)
IPlate | Radius | : | 5.91 | (in)
IExtra | Field | Set | : | FAA
IDrop | Sequence | : | 4234
INo | of | drops | : | 1444
IRecord | Drop? | : | HHHH
IDrop | Height | : | 1 | 2 | 3 | 4
IImpact | Load | : | 6064 | 12000 | 24025 | 36000 | lbf
ISensor | Number | : | 0 | 1 | 2 | 3 | 4 | 5 | 6 | 7
ISensor | Distance | : | 0 | 12 | 12 | 24 | 36 | 48 | 60 | 72 | (in)
ISensor | Position | : | CENTER | FRONT | BEHIND | BEHIND | BEHIND | BEHIND | BEHIND | BEHIND
IReference | Offset | : | 0 | ft
ITestpoint | spacing: | 0 | ft
JDistance |  | Imp | Load | D0 | D1 | D2 | D3 | D4 | D5 | D6 | D7 | Air | Pave | Time | Station
J | ft | Num | lbf | mils | mils | mils | mils | mils | mils | mils | mils | °F | °F | Number
J-------- | --- | ----- | ------ | ------ | ------ | ------ | ------ | ------ | ------ | ------ | ---- | ---- | -------- | -------
CComment: | Testing | in | this | file | was | continued | again | on | 7/29/2021 | at | 9:10 | AM
D | -10230 | 1 | 23461 | 59.34 | 35.44 | 37.22 | 18.86 | 10.87 | 7.45 | 5.65 | 4.56 | 74 | 74 | 9:18 | 2+70N
D | -10230 | 2 | 6728 | 10.58 | 6.39 | 6.66 | 3.67 | 2.45 | 1.85 | 1.43 | 1.17 | 74 | 74 | 9:18 | 2+70N
D | -10230 | 3 | 6662 | 10.2 | 6.27 | 6.51 | 3.59 | 2.4 | 1.82 | 1.41 | 1.18 | 74 | 74 | 9:18 | 2+70N
D | -10230 | 4 | 6748 | 10.25 | 6.32 | 6.57 | 3.63 | 2.41 | 1.84 | 1.43 | 1.18 | 74 | 74 | 9:19 | 2+70N
D | -10230 | 5 | 6788 | 10.22 | 6.35 | 6.58 | 3.63 | 2.42 | 1.84 | 1.43 | 1.19 | 74 | 74 | 9:19 | 2+70N
D | -10230 | 6 | 12963 | 22.36 | 13.87 | 14.53 | 7.94 | 5.05 | 3.73 | 2.89 | 2.37 | 74 | 74 | 9:19 | 2+70N
D | -10230 | 7 | 12833 | 22.14 | 13.87 | 14.45 | 7.94 | 5.04 | 3.72 | 2.89 | 2.4 | 74 | 74 | 9:19 | 2+70N
D | -10230 | 8 | 12931 | 22.01 | 13.86 | 14.42 | 7.95 | 5.05 | 3.73 | 2.9 | 2.39 | 74 | 74 | 9:19 | 2+70N
D | -10230 | 9 | 12923 | 21.86 | 13.82 | 14.36 | 7.92 | 5.02 | 3.72 | 2.88 | 2.38 | 74 | 74 | 9:20 | 2+70N
D | -10230 | 10 | 24594 | 45.32 | 29.16 | 30.45 | 16.95 | 10.53 | 7.57 | 5.81 | 4.74 | 74 | 74 | 9:20 | 2+70N
D | -10230 | 11 | 24669 | 44.53 | 29.03 | 30.14 | 16.96 | 10.64 | 7.61 | 5.84 | 4.76 | 74 | 74 | 9:20 | 2+70N
D | -10230 | 12 | 24627 | 44.07 | 28.86 | 29.96 | 16.94 | 10.62 | 7.63 | 5.85 | 4.77 | 74 | 74 | 9:20 | 2+70N
D | -10230 | 13 | 24638 | 44.02 | 28.99 | 29.9 | 16.95 | 10.61 | 7.63 | 5.86 | 4.79 | 74 | 74 | 9:20 | 2+70N
C | Comment | at | -10230 | ft | Time: | 9:21 | :OFFSET | -25
D | -10381 | 1 | 23848 | 61.3 | 37.64 | 37.97 | 19.38 | 10.88 | 7.28 | 5.53 | 4.55 | 74 | 75 | 9:22 | 2+55N
D | -10381 | 2 | 6838 | 10.67 | 6.56 | 6.57 | 3.64 | 2.38 | 1.78 | 1.38 | 1.15 | 74 | 75 | 9:22 | 2+55N
D | -10381 | 3 | 6632 | 10.08 | 6.3 | 6.37 | 3.57 | 2.32 | 1.75 | 1.38 | 1.15 | 74 | 75 | 9:23 | 2+55N
D | -10381 | 4 | 6600 | 10.09 | 6.36 | 6.38 | 3.58 | 2.35 | 1.77 | 1.39 | 1.16 | 74 | 75 | 9:23 | 2+55N
D | -10381 | 5 | 6746 | 10.02 | 6.32 | 6.38 | 3.58 | 2.35 | 1.77 | 1.4 | 1.16 | 74 | 75 | 9:23 | 2+55N
D | -10381 | 6 | 12718 | 22.38 | 14.16 | 14.39 | 7.93 | 4.93 | 3.61 | 2.83 | 2.34 | 74 | 75 | 9:23 | 2+55N
D | -10381 | 7 | 12875 | 21.99 | 14.02 | 14.18 | 7.86 | 4.9 | 3.59 | 2.81 | 2.34 | 74 | 75 | 9:23 | 2+55N
D | -10381 | 8 | 12745 | 21.77 | 13.94 | 14.09 | 7.81 | 4.89 | 3.57 | 2.78 | 2.32 | 74 | 75 | 9:23 | 2+55N
D | -10381 | 9 | 12756 | 21.69 | 13.94 | 14.12 | 7.85 | 4.91 | 3.61 | 2.84 | 2.35 | 74 | 75 | 9:24 | 2+55N
D | -10381 | 10 | 24509 | 45.49 | 29.72 | 30.29 | 16.97 | 10.36 | 7.31 | 5.63 | 4.64 | 74 | 75 | 9:24 | 2+55N
D | -10381 | 11 | 24637 | 44.41 | 29.32 | 29.84 | 16.92 | 10.43 | 7.34 | 5.66 | 4.68 | 74 | 75 | 9:24 | 2+55N
D | -10381 | 12 | 24718 | 43.98 | 29.21 | 29.59 | 16.88 | 10.42 | 7.33 | 5.67 | 4.68 | 74 | 75 | 9:24 | 2+55N
D | -10381 | 13 | 24781 | 43.71 | 29.05 | 29.61 | 16.88 | 10.45 | 7.36 | 5.69 | 4.69 | 74 | 75 | 9:24 | 2+55N
C | Comment | at | -10381 | ft | Time: | 9:25 | :OFFSET | -25
D | -10224 | 1 | 21539 | 122.2 | 75.38 | 77.23 | 34.07 | 14.35 | 7.06 | 4.73 | 4.13 | 74 | 75 | 9:27 | 2+70N
D | -10224 | 2 | 6351 | 17.34 | 10.74 | 10.99 | 5.56 | 3.27 | 2.27 | 1.69 | 1.39 | 74 | 75 | 9:27 | 2+70N
D | -10224 | 3 | 6454 | 15.24 | 9.72 | 9.92 | 5.26 | 3.19 | 2.23 | 1.69 | 1.37 | 74 | 75 | 9:27 | 2+70N
D | -10224 | 4 | 6542 | 14.83 | 9.58 | 9.77 | 5.23 | 3.17 | 2.22 | 1.67 | 1.37 | 74 | 75 | 9:27 | 2+70N
D | -10224 | 5 | 6504 | 14.73 | 9.61 | 9.77 | 5.25 | 3.2 | 2.25 | 1.68 | 1.39 | 74 | 75 | 9:28 | 2+70N
D | -10224 | 6 | 12272 | 37.93 | 24.54 | 25.25 | 12.86 | 7.05 | 4.58 | 3.36 | 2.75 | 74 | 75 | 9:28 | 2+70N
D | -10224 | 7 | 12442 | 36.79 | 24.15 | 24.73 | 12.85 | 7.15 | 4.68 | 3.41 | 2.78 | 74 | 75 | 9:28 | 2+70N
D | -10224 | 8 | 12416 | 36.02 | 23.88 | 24.42 | 12.83 | 7.19 | 4.68 | 3.42 | 2.77 | 74 | 75 | 9:28 | 2+70N
D | -10224 | 9 | 12365 | 35.38 | 23.64 | 24.11 | 12.78 | 7.2 | 4.71 | 3.42 | 2.78 | 74 | 75 | 9:28 | 2+70N
D | -10224 | 10 | 23328 | 83.59 | 56.46 | 57.91 | 30.08 | 15.5 | 8.97 | 6.11 | 4.99 | 74 | 75 | 9:28 | 2+70N
D | -10224 | 11 | 23236 | 81.15 | 55.95 | 57 | 30.43 | 16.12 | 9.43 | 6.4 | 5.15 | 74 | 75 | 9:29 | 2+70N
D | -10224 | 12 | 23410 | 79.79 | 55.73 | 56.6 | 30.69 | 16.41 | 9.65 | 6.52 | 5.25 | 74 | 75 | 9:29 | 2+70N
D | -10224 | 13 | 23476 | 78.4 | 55.09 | 56.09 | 30.74 | 16.6 | 9.76 | 6.58 | 5.28 | 74 | 75 | 9:29 | 2+70N
C | Comment | at | -10224 | ft | Time: | 9:30 | :OFFSET-15
D | -10374 | 1 | 22194 | 113.37 | 69.64 | 71.87 | 32.52 | 13.77 | 7.06 | 5.09 | 4.55 | 74 | 75 | 9:31 | 2+55N
D | -10374 | 2 | 6569 | 16.02 | 9.88 | 10.29 | 5.33 | 3.12 | 2.14 | 1.61 | 1.33 | 74 | 75 | 9:31 | 2+55N
D | -10374 | 3 | 6553 | 14.67 | 9.32 | 9.63 | 5.19 | 3.08 | 2.14 | 1.62 | 1.34 | 74 | 75 | 9:31 | 2+55N
D | -10374 | 4 | 6590 | 14.01 | 9.03 | 9.31 | 5.07 | 3.03 | 2.13 | 1.61 | 1.33 | 74 | 75 | 9:31 | 2+55N
D | -10374 | 5 | 6528 | 13.93 | 9.02 | 9.3 | 5.07 | 3.04 | 2.13 | 1.62 | 1.34 | 74 | 75 | 9:31 | 2+55N
D | -10374 | 6 | 12257 | 36.17 | 23.13 | 24.23 | 12.51 | 6.75 | 4.33 | 3.21 | 2.67 | 74 | 75 | 9:32 | 2+55N
D | -10374 | 7 | 12539 | 35.01 | 22.76 | 23.71 | 12.49 | 6.83 | 4.38 | 3.24 | 2.7 | 74 | 75 | 9:32 | 2+55N
D | -10374 | 8 | 12351 | 34.41 | 22.57 | 23.46 | 12.52 | 6.88 | 4.42 | 3.27 | 2.72 | 74 | 75 | 9:32 | 2+55N
D | -10374 | 9 | 12422 | 34 | 22.44 | 23.31 | 12.5 | 6.88 | 4.43 | 3.27 | 2.72 | 74 | 75 | 9:32 | 2+55N
D | -10374 | 10 | 23246 | 80.55 | 53.73 | 55.92 | 29.2 | 14.77 | 8.55 | 6.05 | 5.04 | 74 | 75 | 9:32 | 2+55N
D | -10374 | 11 | 23418 | 78.42 | 53.43 | 55.12 | 29.4 | 15.3 | 8.9 | 6.22 | 5.14 | 74 | 75 | 9:32 | 2+55N
D | -10374 | 12 | 23562 | 77.54 | 53.35 | 55.25 | 29.87 | 15.66 | 9.1 | 6.34 | 5.21 | 74 | 75 | 9:32 | 2+55N
D | -10374 | 13 | 23364 | 76.47 | 52.99 | 54.85 | 29.89 | 15.78 | 9.16 | 6.36 | 5.23 | 74 | 75 | 9:33 | 2+55N
C | Comment | at | -10374 | ft | Time: | 9:33 | :OFFSETT-15
D | -10228 | 1 | 23568 | 65.81 | 39.6 | 40.28 | 20.25 | 11.78 | 8.07 | 6.12 | 4.96 | 74 | 75 | 9:36 | 2+70N
D | -10228 | 2 | 6664 | 11.69 | 7.07 | 7.23 | 3.93 | 2.65 | 1.99 | 1.55 | 1.27 | 74 | 75 | 9:36 | 2+70N
D | -10228 | 3 | 6577 | 11.08 | 6.84 | 6.97 | 3.86 | 2.58 | 1.97 | 1.53 | 1.26 | 74 | 75 | 9:37 | 2+70N
D | -10228 | 4 | 6584 | 10.94 | 6.78 | 6.91 | 3.83 | 2.57 | 1.96 | 1.51 | 1.26 | 74 | 75 | 9:37 | 2+70N
D | -10228 | 5 | 6717 | 11.05 | 6.84 | 6.97 | 3.85 | 2.58 | 1.96 | 1.53 | 1.26 | 74 | 75 | 9:37 | 2+70N
D | -10228 | 6 | 12839 | 24.46 | 15.22 | 15.63 | 8.49 | 5.46 | 4 | 3.1 | 2.55 | 74 | 75 | 9:37 | 2+70N
D | -10228 | 7 | 12896 | 24.12 | 15.14 | 15.51 | 8.46 | 5.45 | 3.99 | 3.09 | 2.54 | 74 | 75 | 9:37 | 2+70N
D | -10228 | 8 | 12743 | 23.88 | 15.05 | 15.41 | 8.44 | 5.46 | 4.02 | 3.1 | 2.56 | 74 | 75 | 9:38 | 2+70N
D | -10228 | 9 | 12835 | 23.81 | 15.06 | 15.4 | 8.44 | 5.45 | 4.01 | 3.1 | 2.56 | 74 | 75 | 9:38 | 2+70N
D | -10228 | 10 | 24215 | 49.3 | 31.7 | 32.61 | 18.09 | 11.38 | 8.11 | 6.22 | 5.02 | 74 | 75 | 9:38 | 2+70N
D | -10228 | 11 | 24769 | 48.42 | 31.51 | 32.28 | 18.14 | 11.49 | 8.16 | 6.26 | 5.07 | 74 | 75 | 9:38 | 2+70N
D | -10228 | 12 | 24685 | 48.09 | 31.39 | 32.33 | 18.2 | 11.52 | 8.21 | 6.29 | 5.11 | 74 | 75 | 9:38 | 2+70N
D | -10228 | 13 | 24659 | 47.75 | 31.3 | 32.1 | 18.12 | 11.51 | 8.19 | 6.26 | 5.08 | 74 | 75 | 9:38 | 2+70N
C | Comment | at | -10228 | ft | Time: | 9:39 | :OFFSET | -5
D | -10381 | 1 | 23625 | 63.24 | 39.25 | 41.05 | 21.13 | 12.06 | 8.13 | 6.13 | 4.99 | 74 | 75 | 9:40 | 2+55N
D | -10381 | 2 | 6737 | 10.99 | 6.81 | 7.21 | 3.99 | 2.66 | 2 | 1.57 | 1.29 | 74 | 75 | 9:41 | 2+55N
D | -10381 | 3 | 6630 | 10.5 | 6.64 | 7.01 | 3.9 | 2.59 | 1.97 | 1.54 | 1.28 | 74 | 75 | 9:41 | 2+55N
D | -10381 | 4 | 6674 | 10.39 | 6.58 | 6.95 | 3.86 | 2.56 | 1.95 | 1.52 | 1.26 | 74 | 75 | 9:41 | 2+55N
D | -10381 | 5 | 6652 | 10.34 | 6.59 | 6.94 | 3.87 | 2.57 | 1.96 | 1.54 | 1.26 | 74 | 75 | 9:41 | 2+55N
D | -10381 | 6 | 12781 | 23.58 | 15 | 15.83 | 8.73 | 5.51 | 4.04 | 3.11 | 2.56 | 74 | 75 | 9:41 | 2+55N
D | -10381 | 7 | 12752 | 23.15 | 14.88 | 15.59 | 8.63 | 5.48 | 4 | 3.1 | 2.54 | 74 | 75 | 9:41 | 2+55N
D | -10381 | 8 | 12789 | 22.99 | 14.81 | 15.53 | 8.64 | 5.47 | 4.01 | 3.12 | 2.55 | 74 | 75 | 9:42 | 2+55N
D | -10381 | 9 | 12833 | 22.87 | 14.75 | 15.48 | 8.62 | 5.47 | 4 | 3.1 | 2.55 | 74 | 75 | 9:42 | 2+55N
D | -10381 | 10 | 24526 | 48.7 | 31.87 | 33.44 | 18.76 | 11.59 | 8.18 | 6.27 | 5.09 | 74 | 75 | 9:42 | 2+55N
D | -10381 | 11 | 24626 | 47.72 | 31.65 | 32.81 | 18.61 | 11.59 | 8.17 | 6.25 | 5.08 | 74 | 75 | 9:42 | 2+55N
D | -10381 | 12 | 24751 | 47.32 | 31.43 | 32.76 | 18.66 | 11.63 | 8.21 | 6.28 | 5.11 | 74 | 75 | 9:42 | 2+55N
D | -10381 | 13 | 24842 | 47.04 | 31.41 | 32.55 | 18.58 | 11.61 | 8.19 | 6.28 | 5.1 | 74 | 75 | 9:43 | 2+55N
C | Comment | at | -10381 | ft | Time: | 9:43 | :OFFSET-5
D | -10286 | 1 | 23492 | 68.35 | 40.69 | 42.4 | 20.39 | 10.97 | 7.44 | 5.59 | 4.55 | 75 | 76 | 9:46 | 2+70S
D | -10286 | 2 | 6732 | 11.76 | 7.05 | 7.37 | 3.9 | 2.47 | 1.85 | 1.43 | 1.17 | 75 | 76 | 9:46 | 2+70S
D | -10286 | 3 | 6591 | 11.34 | 6.9 | 7.21 | 3.82 | 2.43 | 1.85 | 1.43 | 1.18 | 75 | 76 | 9:46 | 2+70S
D | -10286 | 4 | 6721 | 11.23 | 6.88 | 7.19 | 3.82 | 2.44 | 1.86 | 1.43 | 1.17 | 75 | 76 | 9:47 | 2+70S
D | -10286 | 5 | 6681 | 11.24 | 6.9 | 7.21 | 3.84 | 2.45 | 1.87 | 1.45 | 1.2 | 75 | 76 | 9:47 | 2+70S
D | -10286 | 6 | 12902 | 25.08 | 15.43 | 16.24 | 8.44 | 5.07 | 3.72 | 2.86 | 2.35 | 75 | 76 | 9:47 | 2+70S
D | -10286 | 7 | 12781 | 24.68 | 15.33 | 16.08 | 8.41 | 5.09 | 3.72 | 2.87 | 2.36 | 75 | 76 | 9:47 | 2+70S
D | -10286 | 8 | 12809 | 24.52 | 15.32 | 16.04 | 8.42 | 5.1 | 3.72 | 2.88 | 2.39 | 75 | 76 | 9:47 | 2+70S
D | -10286 | 9 | 12814 | 24.34 | 15.26 | 15.93 | 8.37 | 5.07 | 3.72 | 2.88 | 2.37 | 75 | 76 | 9:48 | 2+70S
D | -10286 | 10 | 24276 | 50.47 | 32.13 | 33.63 | 17.83 | 10.45 | 7.44 | 5.72 | 4.66 | 75 | 76 | 9:48 | 2+70S
D | -10286 | 11 | 24552 | 49.71 | 32.08 | 33.22 | 17.83 | 10.54 | 7.46 | 5.7 | 4.67 | 75 | 76 | 9:48 | 2+70S
D | -10286 | 12 | 24719 | 49.29 | 31.94 | 33.16 | 17.89 | 10.59 | 7.49 | 5.74 | 4.69 | 75 | 76 | 9:48 | 2+70S
D | -10286 | 13 | 24718 | 49.21 | 32 | 33.06 | 17.88 | 10.59 | 7.5 | 5.75 | 4.7 | 75 | 76 | 9:48 | 2+70S
C | Comment | at | -10286 | ft | Time: | 9:49 | :OFFSET | 25
D | -10437 | 1 | 23464 | 72.33 | 45.69 | 47.43 | 24.7 | 13.53 | 8.54 | 6.03 | 4.69 | 75 | 75 | 9:50 | 2+55S
D | -10437 | 2 | 6773 | 12.03 | 7.56 | 7.81 | 4.28 | 2.67 | 1.95 | 1.47 | 1.21 | 75 | 75 | 9:51 | 2+55S
D | -10437 | 3 | 6671 | 11.42 | 7.29 | 7.54 | 4.16 | 2.61 | 1.91 | 1.47 | 1.2 | 75 | 75 | 9:51 | 2+55S
D | -10437 | 4 | 6599 | 11.29 | 7.25 | 7.49 | 4.14 | 2.6 | 1.91 | 1.47 | 1.2 | 75 | 75 | 9:51 | 2+55S
D | -10437 | 5 | 6675 | 11.21 | 7.23 | 7.47 | 4.13 | 2.58 | 1.91 | 1.47 | 1.2 | 75 | 75 | 9:51 | 2+55S
D | -10437 | 6 | 12928 | 25.59 | 16.47 | 17.25 | 9.41 | 5.63 | 3.93 | 2.95 | 2.4 | 75 | 75 | 9:51 | 2+55S
D | -10437 | 7 | 12852 | 25.23 | 16.44 | 17.04 | 9.37 | 5.61 | 3.93 | 2.98 | 2.41 | 75 | 75 | 9:51 | 2+55S
D | -10437 | 8 | 12868 | 25.02 | 16.37 | 16.97 | 9.35 | 5.6 | 3.93 | 2.98 | 2.42 | 75 | 75 | 9:52 | 2+55S
D | -10437 | 9 | 12896 | 24.85 | 16.27 | 16.89 | 9.31 | 5.58 | 3.92 | 2.97 | 2.42 | 75 | 75 | 9:52 | 2+55S
D | -10437 | 10 | 24255 | 52.65 | 34.94 | 36.49 | 20.39 | 12.01 | 8.07 | 5.96 | 4.75 | 75 | 75 | 9:52 | 2+55S
D | -10437 | 11 | 24793 | 51.71 | 34.76 | 36.12 | 20.37 | 12.03 | 8.07 | 5.95 | 4.77 | 75 | 75 | 9:52 | 2+55S
D | -10437 | 12 | 24750 | 51.07 | 34.46 | 35.85 | 20.31 | 12.04 | 8.07 | 5.96 | 4.77 | 75 | 75 | 9:52 | 2+55S
D | -10437 | 13 | 24549 | 50.58 | 34.25 | 35.53 | 20.17 | 11.98 | 8.03 | 5.93 | 4.75 | 75 | 75 | 9:53 | 2+55S
C | Comment | at | -10437 | ft | Time: | 9:53 | :OFFSET | 25
D | -10279 | 1 | 21776 | 112.06 | 67.38 | 71.03 | 33.6 | 15.05 | 7.23 | 4.38 | 3.67 | 75 | 77 | 10:08 | 2+70S
D | -10279 | 2 | 6532 | 16.47 | 10.06 | 10.54 | 5.64 | 3.27 | 2.22 | 1.6 | 1.27 | 75 | 77 | 10:08 | 2+70S
D | -10279 | 3 | 6554 | 15.09 | 9.53 | 9.89 | 5.47 | 3.24 | 2.23 | 1.61 | 1.29 | 75 | 77 | 10:08 | 2+70S
D | -10279 | 4 | 6664 | 14.88 | 9.51 | 9.87 | 5.5 | 3.27 | 2.25 | 1.63 | 1.31 | 75 | 77 | 10:08 | 2+70S
D | -10279 | 5 | 6688 | 14.63 | 9.44 | 9.74 | 5.49 | 3.28 | 2.25 | 1.64 | 1.31 | 75 | 77 | 10:09 | 2+70S
D | -10279 | 6 | 12433 | 36.01 | 22.85 | 24.1 | 12.92 | 7.12 | 4.49 | 3.13 | 2.52 | 75 | 77 | 10:09 | 2+70S
D | -10279 | 7 | 12469 | 35.11 | 22.64 | 23.71 | 12.92 | 7.21 | 4.55 | 3.17 | 2.55 | 75 | 77 | 10:09 | 2+70S
D | -10279 | 8 | 12354 | 34.41 | 22.38 | 23.41 | 12.89 | 7.25 | 4.59 | 3.21 | 2.57 | 75 | 77 | 10:09 | 2+70S
D | -10279 | 9 | 12442 | 33.93 | 22.21 | 23.23 | 12.87 | 7.26 | 4.61 | 3.21 | 2.59 | 75 | 77 | 10:09 | 2+70S
D | -10279 | 10 | 23113 | 78.54 | 51.88 | 54.47 | 29.45 | 15.42 | 8.7 | 5.68 | 4.55 | 75 | 77 | 10:09 | 2+70S
D | -10279 | 11 | 23507 | 76.55 | 51.54 | 53.81 | 29.95 | 16.02 | 9.2 | 5.99 | 4.76 | 75 | 77 | 10:09 | 2+70S
D | -10279 | 12 | 23510 | 74.97 | 51.11 | 53.13 | 29.96 | 16.2 | 9.35 | 6.12 | 4.84 | 75 | 77 | 10:10 | 2+70S
D | -10279 | 13 | 23562 | 74.28 | 51.08 | 52.94 | 30.1 | 16.44 | 9.49 | 6.2 | 4.9 | 75 | 77 | 10:10 | 2+70S
C | Comment | at | -10279 | ft | Time: | 10:11 | : | OFFSET | 15
D | -10430 | 1 | 22001 | 109.52 | 67.46 | 71.28 | 32.97 | 14.11 | 6.85 | 4.7 | 4.18 | 75 | 77 | 10:12 | 2+55S
D | -10430 | 2 | 6307 | 16.59 | 10.33 | 10.94 | 5.69 | 3.19 | 2.11 | 1.56 | 1.3 | 75 | 77 | 10:12 | 2+55S
D | -10430 | 3 | 6406 | 15.32 | 9.76 | 10.28 | 5.5 | 3.17 | 2.13 | 1.6 | 1.32 | 75 | 77 | 10:13 | 2+55S
D | -10430 | 4 | 6432 | 14.88 | 9.61 | 10.08 | 5.44 | 3.15 | 2.12 | 1.59 | 1.3 | 75 | 77 | 10:13 | 2+55S
D | -10430 | 5 | 6417 | 14.68 | 9.52 | 10.04 | 5.41 | 3.15 | 2.12 | 1.6 | 1.31 | 75 | 77 | 10:13 | 2+55S
D | -10430 | 6 | 12357 | 37.07 | 23.67 | 25.18 | 13 | 6.85 | 4.23 | 3.14 | 2.58 | 75 | 77 | 10:13 | 2+55S
D | -10430 | 7 | 12334 | 35.87 | 23.23 | 24.47 | 12.89 | 6.9 | 4.27 | 3.14 | 2.58 | 75 | 77 | 10:13 | 2+55S
D | -10430 | 8 | 12332 | 35.24 | 22.99 | 24.29 | 12.9 | 6.93 | 4.29 | 3.15 | 2.59 | 75 | 77 | 10:13 | 2+55S
D | -10430 | 9 | 12394 | 34.64 | 22.8 | 23.99 | 12.84 | 6.95 | 4.33 | 3.18 | 2.61 | 75 | 77 | 10:13 | 2+55S
D | -10430 | 10 | 23333 | 80.49 | 53.28 | 56.35 | 29.48 | 14.67 | 8.1 | 5.66 | 4.72 | 75 | 77 | 10:13 | 2+55S
D | -10430 | 11 | 23226 | 78.29 | 52.79 | 55.44 | 29.75 | 15.09 | 8.39 | 5.8 | 4.8 | 75 | 77 | 10:14 | 2+55S
D | -10430 | 12 | 23337 | 77.2 | 52.63 | 55.08 | 30.02 | 15.35 | 8.54 | 5.87 | 4.84 | 75 | 77 | 10:14 | 2+55S
D | -10430 | 13 | 23661 | 76.97 | 52.79 | 55.33 | 30.38 | 15.56 | 8.67 | 5.95 | 4.92 | 75 | 77 | 10:14 | 2+55S
C | Comment | at | -10430 | ft | Time: | 10:15 | : | OFFSET | 15
D | -10270 | 1 | 23799 | 63.65 | 39.63 | 39.82 | 20.27 | 11.43 | 7.79 | 5.85 | 4.81 | 75 | 76 | 10:18 | 2+70S
D | -10270 | 2 | 6765 | 11.04 | 6.89 | 6.95 | 3.82 | 2.52 | 1.9 | 1.48 | 1.23 | 75 | 76 | 10:19 | 2+70S
D | -10270 | 3 | 6668 | 10.58 | 6.72 | 6.77 | 3.74 | 2.47 | 1.88 | 1.47 | 1.22 | 75 | 76 | 10:19 | 2+70S
D | -10270 | 4 | 6709 | 10.54 | 6.71 | 6.79 | 3.74 | 2.46 | 1.88 | 1.46 | 1.22 | 75 | 76 | 10:19 | 2+70S
D | -10270 | 5 | 6713 | 10.44 | 6.67 | 6.72 | 3.71 | 2.45 | 1.87 | 1.46 | 1.21 | 75 | 76 | 10:19 | 2+70S
D | -10270 | 6 | 12873 | 23.36 | 14.92 | 15.15 | 8.26 | 5.15 | 3.81 | 2.93 | 2.43 | 75 | 76 | 10:19 | 2+70S
D | -10270 | 7 | 12781 | 23.08 | 14.86 | 15.02 | 8.24 | 5.14 | 3.82 | 2.93 | 2.43 | 75 | 76 | 10:20 | 2+70S
D | -10270 | 8 | 12772 | 22.85 | 14.78 | 14.92 | 8.21 | 5.13 | 3.81 | 2.94 | 2.42 | 75 | 76 | 10:20 | 2+70S
D | -10270 | 9 | 12826 | 22.76 | 14.8 | 14.92 | 8.21 | 5.16 | 3.83 | 2.94 | 2.44 | 75 | 76 | 10:20 | 2+70S
D | -10270 | 10 | 24365 | 47.65 | 31.34 | 31.83 | 17.7 | 10.79 | 7.69 | 5.9 | 4.87 | 75 | 76 | 10:20 | 2+70S
D | -10270 | 11 | 24522 | 46.72 | 31.01 | 31.45 | 17.69 | 10.84 | 7.75 | 5.95 | 4.9 | 75 | 76 | 10:20 | 2+70S
D | -10270 | 12 | 24765 | 46.4 | 30.92 | 31.39 | 17.69 | 10.93 | 7.76 | 5.96 | 4.92 | 75 | 76 | 10:20 | 2+70S
D | -10270 | 13 | 24624 | 46 | 30.68 | 31.25 | 17.65 | 10.89 | 7.76 | 5.96 | 4.92 | 75 | 76 | 10:21 | 2+70S
C | Comment | at | -10270 | ft | Time: | 10:21 | : | OFFSET | 5
D | -10423 | 1 | 23877 | 60 | 38.05 | 38.83 | 20.34 | 11.5 | 7.65 | 5.72 | 4.62 | 76 | 76 | 10:22 | 2+55S
D | -10423 | 2 | 6729 | 10.31 | 6.5 | 6.62 | 3.75 | 2.46 | 1.86 | 1.47 | 1.22 | 76 | 76 | 10:23 | 2+55S
D | -10423 | 3 | 6682 | 9.99 | 6.45 | 6.54 | 3.74 | 2.46 | 1.87 | 1.47 | 1.23 | 76 | 76 | 10:23 | 2+55S
D | -10423 | 4 | 6740 | 9.85 | 6.41 | 6.53 | 3.72 | 2.45 | 1.86 | 1.46 | 1.22 | 76 | 76 | 10:23 | 2+55S
D | -10423 | 5 | 6690 | 9.8 | 6.38 | 6.5 | 3.69 | 2.43 | 1.84 | 1.45 | 1.21 | 76 | 76 | 10:24 | 2+55S
D | -10423 | 6 | 12881 | 21.98 | 14.19 | 14.65 | 8.14 | 5.09 | 3.73 | 2.9 | 2.44 | 76 | 76 | 10:24 | 2+55S
D | -10423 | 7 | 12755 | 21.58 | 14.03 | 14.43 | 8.07 | 5.06 | 3.71 | 2.9 | 2.43 | 76 | 76 | 10:24 | 2+55S
D | -10423 | 8 | 12818 | 21.43 | 14 | 14.39 | 8.08 | 5.07 | 3.73 | 2.92 | 2.45 | 76 | 76 | 10:24 | 2+55S
D | -10423 | 9 | 12947 | 21.34 | 13.97 | 14.35 | 8.05 | 5.03 | 3.7 | 2.87 | 2.42 | 76 | 76 | 10:25 | 2+55S
D | -10423 | 10 | 24530 | 45.01 | 29.8 | 30.69 | 17.34 | 10.58 | 7.5 | 5.76 | 4.7 | 76 | 76 | 10:25 | 2+55S
D | -10423 | 11 | 24625 | 44.05 | 29.42 | 30.19 | 17.26 | 10.61 | 7.51 | 5.79 | 4.73 | 76 | 76 | 10:25 | 2+55S
D | -10423 | 12 | 24655 | 43.56 | 29.18 | 30.07 | 17.23 | 10.65 | 7.54 | 5.8 | 4.76 | 76 | 76 | 10:25 | 2+55S
D | -10423 | 13 | 24686 | 43.33 | 29.08 | 29.97 | 17.23 | 10.69 | 7.56 | 5.82 | 4.78 | 76 | 76 | 10:25 | 2+55S
C | Comment | at | -10423 | ft | Time: | 10:26 | : | OFFSET | 5