## HWD Form - LFS1N
ASTM D4694 - Heavy Weight Deflectometer (HWD)
Project: TO5 CC9 |  |  | Plate Radius (in): 5.91
Date: 08/05/2021 |  |  | Number of Sensors: 8
Technician: Henry Fermin |  |  | Radial Offset of Sensors (in): 0, -12, 12, 24, 36, 48, 60, 72
Layer Material: P-401 |  |  | Ground Temperature (°F): 69 - 73
Test Item: LFS1N |  |  | Ambient Temperature (°F): 68 - 74
Test Results
Location | Drop | Load, lbf | D0, mils | D1, mils | D2, mils | D3, mils | D4, mils | D5, mils | D6, mils | D7, mils
|  |  | 0 | -12 | 12 | 24 | 36 | 48 | 60 | 72
LFS1N (Sta. 0+15; Offset -5') | 1 | 35960 | 26.7 | 20.59 | 20.8 | 15.61 | 11.6 | 8.88 | 6.87 | 5.56
| 2 | 13138 | 8.79 | 6.65 | 6.72 | 5.09 | 3.89 | 3.06 | 2.44 | 2.06
| 3 | 13137 | 8.6 | 6.53 | 6.63 | 5.03 | 3.86 | 3.04 | 2.41 | 2.05
| 4 | 13252 | 8.55 | 6.5 | 6.61 | 5.02 | 3.86 | 3.04 | 2.43 | 2.05
| 5 | 13238 | 8.54 | 6.51 | 6.61 | 5.01 | 3.86 | 3.05 | 2.43 | 2.05
| 6 | 25315 | 16.62 | 12.65 | 12.91 | 9.73 | 7.39 | 5.81 | 4.61 | 3.84
| 7 | 25344 | 16.59 | 12.63 | 12.91 | 9.77 | 7.44 | 5.86 | 4.65 | 3.87
| 8 | 25504 | 16.54 | 12.61 | 12.85 | 9.75 | 7.43 | 5.86 | 4.65 | 3.87
| 9 | 25316 | 16.48 | 12.58 | 12.83 | 9.73 | 7.4 | 5.85 | 4.64 | 3.87
| 10 | 36960 | 24.04 | 18.42 | 18.78 | 14.22 | 10.76 | 8.42 | 6.63 | 5.49
| 11 | 36905 | 23.84 | 18.24 | 18.65 | 14.14 | 10.72 | 8.43 | 6.67 | 5.53
| 12 | 36923 | 23.73 | 18.18 | 18.54 | 14.12 | 10.71 | 8.4 | 6.66 | 5.53
| 13 | 36553 | 23.65 | 18.14 | 18.5 | 14.06 | 10.69 | 8.4 | 6.65 | 5.52
LFS1N (Sta. 0+15; Offset -15') | 1 | 36015 | 34.29 | 26.56 | 27.24 | 20.12 | 14.62 | 10.75 | 7.83 | 6.11
| 2 | 13012 | 10.97 | 8.43 | 8.55 | 6.37 | 4.72 | 3.59 | 2.71 | 2.21
| 3 | 13226 | 10.7 | 8.24 | 8.39 | 6.27 | 4.67 | 3.56 | 2.7 | 2.22
| 4 | 13220 | 10.61 | 8.19 | 8.31 | 6.21 | 4.63 | 3.54 | 2.69 | 2.2
| 5 | 13035 | 10.53 | 8.13 | 8.29 | 6.2 | 4.63 | 3.55 | 2.69 | 2.21
| 6 | 25328 | 21.02 | 16.28 | 16.69 | 12.4 | 9.19 | 6.94 | 5.21 | 4.22
| 7 | 25168 | 20.74 | 16.11 | 16.48 | 12.28 | 9.12 | 6.92 | 5.22 | 4.22
| 8 | 25274 | 20.65 | 16.07 | 16.44 | 12.28 | 9.13 | 6.92 | 5.23 | 4.23
| 9 | 25298 | 20.53 | 15.99 | 16.35 | 12.22 | 9.1 | 6.91 | 5.21 | 4.22
| 10 | 36394 | 29.99 | 23.49 | 24.03 | 18.01 | 13.34 | 10.11 | 7.59 | 6.09
| 11 | 36442 | 29.78 | 23.35 | 23.89 | 17.92 | 13.37 | 10.09 | 7.6 | 6.11
| 12 | 36263 | 29.68 | 23.31 | 23.81 | 17.88 | 13.31 | 10.09 | 7.59 | 6.1
| 13 | 36596 | 29.57 | 23.26 | 23.75 | 17.86 | 13.3 | 10.08 | 7.59 | 6.1
LFS1N (Sta. 0+15; Offset -25') | 1 | 35914 | 27.36 | 20.91 | 21.33 | 16.21 | 12.26 | 9.35 | 7.25 | 5.82
| 2 | 13147 | 8.84 | 6.63 | 6.75 | 5.16 | 3.98 | 3.13 | 2.47 | 2.06
| 3 | 13294 | 8.74 | 6.58 | 6.69 | 5.14 | 3.98 | 3.13 | 2.5 | 2.1
| 4 | 13208 | 8.65 | 6.54 | 6.63 | 5.1 | 3.94 | 3.1 | 2.47 | 2.07
| 5 | 13256 | 8.6 | 6.5 | 6.63 | 5.09 | 3.94 | 3.1 | 2.47 | 2.06
| 6 | 25155 | 17 | 12.87 | 13.17 | 10.05 | 7.74 | 6.07 | 4.8 | 3.97
| 7 | 25320 | 16.86 | 12.77 | 13.07 | 10 | 7.71 | 6.05 | 4.82 | 3.96
| 8 | 25496 | 16.87 | 12.82 | 13.08 | 10.02 | 7.75 | 6.08 | 4.84 | 4
| 9 | 25245 | 16.8 | 12.77 | 13.04 | 10 | 7.72 | 6.07 | 4.82 | 3.98
| 10 | 36953 | 24.62 | 18.8 | 19.23 | 14.77 | 11.34 | 8.88 | 7.02 | 5.76
| 11 | 36830 | 24.32 | 18.56 | 19 | 14.61 | 11.23 | 8.83 | 7.01 | 5.73
| 12 | 36673 | 24.21 | 18.47 | 18.93 | 14.57 | 11.2 | 8.82 | 6.99 | 5.75
| 13 | 36593 | 24.22 | 18.49 | 18.93 | 14.59 | 11.23 | 8.83 | 7.01 | 5.76
Comments: Results are supposed to be reviewed by GDIT engineer.
Test Performed By: | Henry Fermin |  |  | Reviewed By:
Date: 08/05/2021 |  |  |  | Date:
Test Results
Location | Drop | Load, lbf | D0, mils | D1, mils | D2, mils | D3, mils | D4, mils | D5, mils | D6, mils | D7, mils
|  |  | 0 | -12 | 12 | 24 | 36 | 48 | 60 | 72
LFS1N (Sta. 0+30; Offset -5') | 1 | 36701 | 23.73 | 18.41 | 18.7 | 14.25 | 10.91 | 8.58 | 6.77 | 5.63
| 2 | 13278 | 8.63 | 6.68 | 6.74 | 5.17 | 3.98 | 3.15 | 2.49 | 2.1
| 3 | 13196 | 8.56 | 6.63 | 6.7 | 5.13 | 3.94 | 3.12 | 2.49 | 2.1
| 4 | 13214 | 8.51 | 6.62 | 6.68 | 5.12 | 3.94 | 3.11 | 2.47 | 2.1
| 5 | 13315 | 8.51 | 6.63 | 6.71 | 5.13 | 3.94 | 3.12 | 2.49 | 2.12
| 6 | 25333 | 16.37 | 12.7 | 12.91 | 9.82 | 7.55 | 5.95 | 4.7 | 3.95
| 7 | 25370 | 16.29 | 12.66 | 12.84 | 9.79 | 7.52 | 5.93 | 4.7 | 3.94
| 8 | 25321 | 16.4 | 12.72 | 12.92 | 9.88 | 7.6 | 5.99 | 4.73 | 3.98
| 9 | 25417 | 16.35 | 12.72 | 12.88 | 9.84 | 7.58 | 5.97 | 4.72 | 3.98
| 10 | 36716 | 23.64 | 18.43 | 18.68 | 14.26 | 10.94 | 8.59 | 6.8 | 5.67
| 11 | 36774 | 23.61 | 18.37 | 18.63 | 14.25 | 10.93 | 8.59 | 6.79 | 5.67
| 12 | 36949 | 23.61 | 18.38 | 18.64 | 14.25 | 10.91 | 8.6 | 6.79 | 5.67
| 13 | 36707 | 23.61 | 18.37 | 18.62 | 14.25 | 10.91 | 8.58 | 6.78 | 5.67
LFS1N (Sta. 0+30; Offset -15') | 1 | 35662 | 35.33 | 27.93 | 28.48 | 21.27 | 15.57 | 11.42 | 8.32 | 6.48
| 2 | 13163 | 11.41 | 8.92 | 9.02 | 6.79 | 5.05 | 3.8 | 2.87 | 2.35
| 3 | 13278 | 11.13 | 8.72 | 8.86 | 6.66 | 4.95 | 3.76 | 2.85 | 2.36
| 4 | 13122 | 11.02 | 8.64 | 8.78 | 6.6 | 4.91 | 3.74 | 2.84 | 2.33
| 5 | 13057 | 10.93 | 8.58 | 8.73 | 6.58 | 4.91 | 3.72 | 2.83 | 2.32
| 6 | 25046 | 21.83 | 17.24 | 17.56 | 13.16 | 9.72 | 7.34 | 5.53 | 4.44
| 7 | 25079 | 21.58 | 17.05 | 17.33 | 13.07 | 9.69 | 7.33 | 5.55 | 4.46
| 8 | 25051 | 21.46 | 16.97 | 17.26 | 13.03 | 9.68 | 7.34 | 5.54 | 4.47
| 9 | 25213 | 21.42 | 16.97 | 17.23 | 13.03 | 9.68 | 7.34 | 5.56 | 4.47
| 10 | 36551 | 31.31 | 24.9 | 25.35 | 19.16 | 14.26 | 10.73 | 8.08 | 6.45
| 11 | 36591 | 31.17 | 24.83 | 25.27 | 19.12 | 14.28 | 10.75 | 8.1 | 6.45
| 12 | 36647 | 30.92 | 24.58 | 25.11 | 19 | 14.23 | 10.72 | 8.08 | 6.46
| 13 | 36766 | 30.82 | 24.61 | 25.03 | 19 | 14.23 | 10.72 | 8.1 | 6.47
LFS1N (Sta. 0+30; Offset -25') | 1 | 35978 | 29.69 | 23.21 | 23.33 | 17.57 | 13.16 | 10.04 | 7.67 | 6.12
| 2 | 13127 | 9.49 | 7.27 | 7.33 | 5.55 | 4.25 | 3.33 | 2.64 | 2.19
| 3 | 13180 | 9.31 | 7.14 | 7.22 | 5.48 | 4.21 | 3.3 | 2.62 | 2.18
| 4 | 13120 | 9.28 | 7.13 | 7.2 | 5.48 | 4.2 | 3.31 | 2.63 | 2.18
| 5 | 13162 | 9.23 | 7.1 | 7.17 | 5.45 | 4.19 | 3.29 | 2.61 | 2.17
| 6 | 25134 | 18.29 | 14.08 | 14.29 | 10.79 | 8.23 | 6.46 | 5.08 | 4.17
| 7 | 25162 | 18.16 | 14.03 | 14.17 | 10.77 | 8.24 | 6.49 | 5.1 | 4.19
| 8 | 25322 | 18.04 | 13.94 | 14.11 | 10.72 | 8.2 | 6.48 | 5.09 | 4.18
| 9 | 25336 | 18.08 | 13.98 | 14.17 | 10.79 | 8.26 | 6.51 | 5.12 | 4.2
| 10 | 36519 | 26.39 | 20.53 | 20.77 | 15.83 | 12.06 | 9.46 | 7.4 | 6.04
| 11 | 36581 | 26.14 | 20.28 | 20.54 | 15.7 | 12.01 | 9.42 | 7.39 | 6.03
| 12 | 36696 | 26.1 | 20.28 | 20.56 | 15.7 | 12.03 | 9.46 | 7.43 | 6.06
| 13 | 36340 | 26.06 | 20.26 | 20.52 | 15.68 | 12.02 | 9.45 | 7.44 | 6.07
Comments: Results are supposed to be reviewed by GDIT engineer.
Test Performed By: | Henry Fermin |  |  | Reviewed By:
Date: 08/05/2021 |  |  |  | Date:
Note on A9: Christopher Tomlinson: P-152, P-154, P-209, P-306, P-307, P-401, P-403, P-501

## HWD Form - LFS1S
ASTM D4694 - Heavy Weight Deflectometer (HWD)
Project: TO5 CC9 |  |  | Plate Radius (in): 5.91
Date: 08/05/2021 |  |  | Number of Sensors: 8
Technician: Henry Fermin |  |  | Radial Offset of Sensors (in): 0, -12, 12, 24, 36, 48, 60, 72
Layer Material: P-401 |  |  | Ground Temperature (°F): 74 - 77
Test Item: LFS1S |  |  | Ambient Temperature (°F): 75 - 80
Test Results
Location | Drop | Load, lbf | D0, mils | D1, mils | D2, mils | D3, mils | D4, mils | D5, mils | D6, mils | D7, mils
|  |  | 0 | -12 | 12 | 24 | 36 | 48 | 60 | 72
LFS1S (Sta. 0+15; Offset +5') | 1 | 35760 | 36.56 | 27.41 | 27.41 | 19.13 | 13.4 | 9.72 | 7.34 | 5.88
| 2 | 13045 | 11.06 | 8.11 | 8.12 | 5.75 | 4.23 | 3.22 | 2.56 | 2.15
| 3 | 13180 | 10.77 | 7.92 | 7.96 | 5.65 | 4.14 | 3.2 | 2.5 | 2.13
| 4 | 13138 | 10.69 | 7.89 | 7.93 | 5.66 | 4.16 | 3.2 | 2.55 | 2.15
| 5 | 13165 | 10.64 | 7.88 | 7.92 | 5.65 | 4.15 | 3.19 | 2.53 | 2.13
| 6 | 25110 | 21.15 | 15.65 | 15.83 | 11.19 | 8.13 | 6.18 | 4.85 | 4.03
| 7 | 25014 | 21.09 | 15.63 | 15.76 | 11.24 | 8.17 | 6.25 | 4.9 | 4.08
| 8 | 25140 | 20.97 | 15.61 | 15.7 | 11.22 | 8.18 | 6.25 | 4.9 | 4.08
| 9 | 25221 | 20.93 | 15.59 | 15.71 | 11.21 | 8.2 | 6.26 | 4.9 | 4.08
| 10 | 36505 | 30.95 | 23.22 | 23.41 | 16.72 | 12.11 | 9.12 | 7.1 | 5.82
| 11 | 36350 | 30.6 | 22.91 | 23.16 | 16.58 | 12.08 | 9.11 | 7.1 | 5.85
| 12 | 36556 | 30.5 | 22.86 | 23.11 | 16.53 | 12.06 | 9.11 | 7.1 | 5.83
| 13 | 36458 | 30.28 | 22.65 | 22.97 | 16.45 | 12.02 | 9.1 | 7.08 | 5.84
LFS1S (Sta. 0+15; Offset +15') | 1 | 35198 | 46.22 | 34.94 | 35.13 | 23.98 | 16.01 | 10.84 | 7.59 | 5.93
| 2 | 13181 | 13.69 | 10.17 | 10.17 | 7.02 | 4.91 | 3.51 | 2.64 | 2.18
| 3 | 13046 | 13.18 | 9.82 | 9.9 | 6.87 | 4.81 | 3.47 | 2.61 | 2.18
| 4 | 13132 | 13.01 | 9.71 | 9.79 | 6.81 | 4.77 | 3.47 | 2.61 | 2.17
| 5 | 13102 | 12.9 | 9.65 | 9.72 | 6.79 | 4.75 | 3.46 | 2.62 | 2.18
| 6 | 24924 | 26.46 | 19.86 | 20.14 | 13.95 | 9.62 | 6.85 | 5.07 | 4.15
| 7 | 24919 | 26.01 | 19.55 | 19.77 | 13.78 | 9.6 | 6.84 | 5.1 | 4.16
| 8 | 24914 | 25.79 | 19.41 | 19.63 | 13.73 | 9.6 | 6.86 | 5.11 | 4.17
| 9 | 24999 | 25.63 | 19.35 | 19.59 | 13.74 | 9.63 | 6.9 | 5.14 | 4.2
| 10 | 35867 | 38.07 | 28.97 | 29.32 | 20.56 | 14.32 | 10.18 | 7.48 | 6.04
| 11 | 36004 | 37.89 | 28.84 | 29.2 | 20.54 | 14.37 | 10.24 | 7.55 | 6.09
| 12 | 35930 | 37.68 | 28.68 | 29.12 | 20.53 | 14.39 | 10.27 | 7.58 | 6.14
| 13 | 35893 | 37.48 | 28.57 | 28.99 | 20.45 | 14.32 | 10.23 | 7.57 | 6.12
LFS1S (Sta. 0+15; Offset +25') | 1 | 35619 | 35.91 | 26.34 | 26.6 | 18.58 | 13.17 | 9.47 | 7.1 | 5.64
| 2 | 12999 | 10.99 | 7.93 | 7.95 | 5.64 | 4.13 | 3.13 | 2.43 | 2.06
| 3 | 13157 | 10.7 | 7.71 | 7.78 | 5.52 | 4.06 | 3.09 | 2.42 | 2.02
| 4 | 13146 | 10.6 | 7.65 | 7.75 | 5.5 | 4.07 | 3.1 | 2.43 | 2.04
| 5 | 13038 | 10.53 | 7.61 | 7.69 | 5.47 | 4.02 | 3.06 | 2.4 | 2.02
| 6 | 25024 | 20.9 | 15.16 | 15.38 | 10.88 | 7.98 | 6.02 | 4.69 | 3.86
| 7 | 24843 | 20.75 | 15.05 | 15.3 | 10.86 | 7.97 | 6.04 | 4.73 | 3.87
| 8 | 25151 | 20.7 | 15.09 | 15.27 | 10.84 | 7.97 | 6.04 | 4.71 | 3.89
| 9 | 24945 | 20.59 | 15.01 | 15.22 | 10.84 | 7.97 | 6.05 | 4.72 | 3.9
| 10 | 36390 | 30.53 | 22.45 | 22.7 | 16.19 | 11.82 | 8.86 | 6.86 | 5.58
| 11 | 36281 | 30.09 | 22.11 | 22.42 | 16.02 | 11.78 | 8.83 | 6.85 | 5.58
| 12 | 36190 | 29.83 | 21.94 | 22.23 | 15.93 | 11.76 | 8.81 | 6.86 | 5.61
| 13 | 36707 | 29.9 | 22 | 22.33 | 15.98 | 11.8 | 8.86 | 6.88 | 5.62
Comments: Results are supposed to be reviewed by GDIT engineer.
Test Performed By: | Henry Fermin |  |  | Reviewed By:
Date: 08/05/2021 |  |  |  | Date:
Test Results
Location | Drop | Load, lbf | D0, mils | D1, mils | D2, mils | D3, mils | D4, mils | D5, mils | D6, mils | D7, mils
|  |  | 0 | -12 | 12 | 24 | 36 | 48 | 60 | 72
LFS1S (Sta. 0+30; Offset +5') | 1 | 35614 | 36.74 | 27.86 | 28.16 | 20.04 | 14.3 | 10.21 | 7.59 | 5.95
| 2 | 13072 | 10.93 | 8.09 | 8.14 | 5.85 | 4.31 | 3.23 | 2.55 | 2.14
| 3 | 13127 | 10.65 | 7.89 | 7.99 | 5.77 | 4.27 | 3.23 | 2.55 | 2.14
| 4 | 13200 | 10.6 | 7.88 | 7.99 | 5.78 | 4.27 | 3.24 | 2.55 | 2.15
| 5 | 13227 | 10.54 | 7.85 | 7.94 | 5.76 | 4.23 | 3.22 | 2.54 | 2.12
| 6 | 25025 | 21.11 | 15.75 | 16.03 | 11.48 | 8.39 | 6.31 | 4.91 | 4.04
| 7 | 24993 | 20.85 | 15.61 | 15.86 | 11.41 | 8.36 | 6.3 | 4.91 | 4.05
| 8 | 25071 | 20.65 | 15.49 | 15.73 | 11.35 | 8.34 | 6.3 | 4.9 | 4.04
| 9 | 25240 | 20.69 | 15.52 | 15.79 | 11.41 | 8.39 | 6.33 | 4.93 | 4.07
| 10 | 36309 | 30.83 | 23.31 | 23.69 | 17.14 | 12.57 | 9.35 | 7.21 | 5.86
| 11 | 36489 | 30.41 | 22.94 | 23.36 | 16.91 | 12.46 | 9.28 | 7.17 | 5.76
| 12 | 36706 | 30.23 | 22.83 | 23.23 | 16.8 | 12.39 | 9.26 | 7.18 | 5.82
| 13 | 36623 | 30.07 | 22.7 | 23.14 | 16.77 | 12.42 | 9.29 | 7.2 | 5.88
LFS1S (Sta. 0+30; Offset +15') | 1 | 34874 | 45.99 | 34.77 | 35.52 | 24.45 | 16.44 | 11.15 | 7.77 | 6.02
| 2 | 13049 | 13.72 | 10.2 | 10.35 | 7.17 | 4.98 | 3.57 | 2.64 | 2.17
| 3 | 13052 | 13.25 | 9.88 | 10.07 | 7 | 4.91 | 3.54 | 2.63 | 2.17
| 4 | 13123 | 13.03 | 9.75 | 9.94 | 6.91 | 4.84 | 3.5 | 2.6 | 2.17
| 5 | 13135 | 12.96 | 9.71 | 9.89 | 6.91 | 4.84 | 3.5 | 2.62 | 2.17
| 6 | 24814 | 26.51 | 19.98 | 20.44 | 14.19 | 9.81 | 6.94 | 5.1 | 4.14
| 7 | 24824 | 26.08 | 19.69 | 20.13 | 14.05 | 9.77 | 6.96 | 5.13 | 4.16
| 8 | 25085 | 25.81 | 19.56 | 19.99 | 14.01 | 9.8 | 6.97 | 5.14 | 4.17
| 9 | 24892 | 25.64 | 19.51 | 19.87 | 13.94 | 9.72 | 6.93 | 5.14 | 4.16
| 10 | 35895 | 38.14 | 29.08 | 29.74 | 20.95 | 14.56 | 10.32 | 7.52 | 6.02
| 11 | 35842 | 37.75 | 28.83 | 29.45 | 20.79 | 14.54 | 10.32 | 7.54 | 6.05
| 12 | 35685 | 37.65 | 28.81 | 29.42 | 20.79 | 14.56 | 10.35 | 7.57 | 6.08
| 13 | 35742 | 37.61 | 28.82 | 29.45 | 20.88 | 14.64 | 10.42 | 7.63 | 6.14
LFS1S (Sta. 0+30; Offset +25') | 1 | 35640 | 34.21 | 25.85 | 25.98 | 18.51 | 13.2 | 9.54 | 7.03 | 5.56
| 2 | 13146 | 10.49 | 7.75 | 7.83 | 5.64 | 4.19 | 3.16 | 2.45 | 2.04
| 3 | 13117 | 10.23 | 7.6 | 7.66 | 5.55 | 4.1 | 3.12 | 2.43 | 2.02
| 4 | 13246 | 10.18 | 7.57 | 7.65 | 5.54 | 4.08 | 3.12 | 2.43 | 2.03
| 5 | 13248 | 10.19 | 7.6 | 7.66 | 5.56 | 4.11 | 3.16 | 2.44 | 2.05
| 6 | 25020 | 20.15 | 15.05 | 15.26 | 10.98 | 8.06 | 6.1 | 4.68 | 3.86
| 7 | 25191 | 20 | 14.99 | 15.14 | 10.96 | 8.06 | 6.12 | 4.72 | 3.88
| 8 | 25132 | 19.95 | 14.93 | 15.12 | 10.96 | 8.08 | 6.14 | 4.72 | 3.89
| 9 | 25140 | 19.84 | 14.9 | 15.04 | 10.93 | 8.04 | 6.1 | 4.71 | 3.88
| 10 | 36477 | 29.47 | 22.26 | 22.55 | 16.36 | 11.99 | 8.99 | 6.85 | 5.58
| 11 | 36471 | 29.13 | 21.99 | 22.26 | 16.2 | 11.97 | 8.97 | 6.85 | 5.61
| 12 | 36375 | 28.95 | 21.89 | 22.16 | 16.15 | 11.91 | 8.96 | 6.88 | 5.59
| 13 | 36381 | 28.94 | 21.88 | 22.15 | 16.14 | 11.93 | 8.99 | 6.89 | 5.64
Comments: Results are supposed to be reviewed by GDIT engineer.
Test Performed By: | Henry Fermin |  |  | Reviewed By:
Date: 08/05/2021 |  |  |  | Date:
Note on A9: Christopher Tomlinson: P-152, P-154, P-209, P-306, P-307, P-401, P-403, P-501

## HWD Form - LFS2N
ASTM D4694 - Heavy Weight Deflectometer (HWD)
Project: TO5 CC9 |  |  | Plate Radius (in): 5.91
Date: 08/05/2021 |  |  | Number of Sensors: 8
Technician: Henry Fermin |  |  | Radial Offset of Sensors (in): 0, -12, 12, 24, 36, 48, 60, 72
Layer Material: P-401 |  |  | Ground Temperature (°F): 69 - 73
Test Item: LFS2N |  |  | Ambient Temperature (°F): 68 - 74
Test Results
Location | Drop | Load, lbf | D0, mils | D1, mils | D2, mils | D3, mils | D4, mils | D5, mils | D6, mils | D7, mils
|  |  | 0 | -12 | 12 | 24 | 36 | 48 | 60 | 72
LFS2N (Sta. 0+75; Offset -5') | 1 | 36250 | 27.24 | 20.62 | 20.94 | 15.49 | 11.46 | 8.76 | 6.8 | 5.55
| 2 | 13151 | 8.8 | 6.57 | 6.66 | 4.98 | 3.8 | 3 | 2.4 | 2.04
| 3 | 13131 | 8.67 | 6.48 | 6.59 | 4.94 | 3.77 | 2.99 | 2.41 | 2.06
| 4 | 13272 | 8.62 | 6.45 | 6.57 | 4.93 | 3.77 | 2.98 | 2.4 | 2.05
| 5 | 13189 | 8.6 | 6.44 | 6.56 | 4.94 | 3.78 | 2.96 | 2.38 | 2.03
| 6 | 25236 | 16.76 | 12.55 | 12.85 | 9.58 | 7.28 | 5.73 | 4.56 | 3.85
| 7 | 25435 | 16.69 | 12.52 | 12.8 | 9.59 | 7.29 | 5.74 | 4.58 | 3.85
| 8 | 25543 | 16.61 | 12.5 | 12.75 | 9.55 | 7.25 | 5.74 | 4.58 | 3.87
| 9 | 25301 | 16.59 | 12.46 | 12.73 | 9.54 | 7.27 | 5.75 | 4.58 | 3.85
| 10 | 36929 | 24.27 | 18.37 | 18.76 | 14.07 | 10.62 | 8.34 | 6.59 | 5.5
| 11 | 36676 | 24.07 | 18.16 | 18.62 | 13.93 | 10.58 | 8.33 | 6.6 | 5.53
| 12 | 36783 | 23.97 | 18.12 | 18.54 | 13.94 | 10.61 | 8.34 | 6.61 | 5.54
| 13 | 36600 | 23.88 | 18.04 | 18.49 | 13.89 | 10.56 | 8.32 | 6.6 | 5.53
LFS2N (Sta. 0+75; Offset -15') | 1 | 35680 | 34.32 | 26.66 | 27.11 | 20.07 | 14.67 | 10.89 | 7.96 | 6.2
| 2 | 13082 | 10.93 | 8.39 | 8.51 | 6.34 | 4.74 | 3.62 | 2.75 | 2.24
| 3 | 13128 | 10.67 | 8.19 | 8.32 | 6.21 | 4.66 | 3.56 | 2.73 | 2.24
| 4 | 13111 | 10.57 | 8.13 | 8.24 | 6.17 | 4.63 | 3.54 | 2.73 | 2.23
| 5 | 13228 | 10.48 | 8.07 | 8.19 | 6.15 | 4.61 | 3.53 | 2.72 | 2.22
| 6 | 25220 | 20.94 | 16.18 | 16.54 | 12.31 | 9.2 | 7 | 5.32 | 4.28
| 7 | 25202 | 20.66 | 16.02 | 16.34 | 12.24 | 9.14 | 7.01 | 5.34 | 4.3
| 8 | 24993 | 20.5 | 15.92 | 16.25 | 12.18 | 9.12 | 7 | 5.34 | 4.31
| 9 | 25145 | 20.46 | 15.91 | 16.26 | 12.21 | 9.12 | 7.03 | 5.36 | 4.33
| 10 | 36365 | 29.71 | 23.23 | 23.69 | 17.82 | 13.35 | 10.25 | 7.76 | 6.23
| 11 | 36321 | 29.51 | 23.13 | 23.57 | 17.76 | 13.38 | 10.26 | 7.8 | 6.26
| 12 | 36319 | 29.35 | 22.98 | 23.5 | 17.72 | 13.37 | 10.27 | 7.82 | 6.29
| 13 | 36221 | 29.26 | 22.94 | 23.45 | 17.71 | 13.36 | 10.27 | 7.81 | 6.26
LFS2N (Sta. 0+75; Offset -25') | 1 | 36013 | 26.97 | 20.77 | 20.95 | 16 | 12.17 | 9.41 | 7.26 | 5.84
| 2 | 13166 | 8.76 | 6.62 | 6.66 | 5.15 | 3.97 | 3.15 | 2.5 | 2.1
| 3 | 13323 | 8.62 | 6.5 | 6.57 | 5.09 | 3.95 | 3.14 | 2.49 | 2.08
| 4 | 13269 | 8.58 | 6.48 | 6.56 | 5.07 | 3.94 | 3.13 | 2.49 | 2.09
| 5 | 13277 | 8.54 | 6.47 | 6.52 | 5.06 | 3.92 | 3.11 | 2.47 | 2.09
| 6 | 25306 | 16.8 | 12.77 | 12.96 | 9.96 | 7.7 | 6.11 | 4.83 | 3.99
| 7 | 25462 | 16.72 | 12.72 | 12.91 | 9.98 | 7.71 | 6.13 | 4.85 | 4
| 8 | 25404 | 16.61 | 12.68 | 12.86 | 9.94 | 7.7 | 6.13 | 4.84 | 4
| 9 | 25524 | 16.67 | 12.73 | 12.91 | 9.98 | 7.72 | 6.15 | 4.87 | 4.02
| 10 | 36704 | 24.31 | 18.68 | 18.96 | 14.63 | 11.3 | 8.96 | 7.06 | 5.79
| 11 | 36626 | 24.02 | 18.41 | 18.72 | 14.46 | 11.2 | 8.88 | 7.03 | 5.8
| 12 | 36952 | 23.91 | 18.37 | 18.66 | 14.42 | 11.19 | 8.9 | 7.05 | 5.79
| 13 | 36641 | 23.85 | 18.33 | 18.62 | 14.38 | 11.17 | 8.88 | 7.02 | 5.78
Comments: Results are supposed to be reviewed by GDIT engineer.
Test Performed By: | Henry Fermin |  |  | Reviewed By:
Date: 08/05/2021 |  |  |  | Date:
Test Results
Location | Drop | Load, lbf | D0, mils | D1, mils | D2, mils | D3, mils | D4, mils | D5, mils | D6, mils | D7, mils
|  |  | 0 | -12 | 12 | 24 | 36 | 48 | 60 | 72
LFS2N (Sta. 0+90; Offset -5') | 1 | 36396 | 25.54 | 19.87 | 20.05 | 15.3 | 11.67 | 9.02 | 7.01 | 5.71
| 2 | 13258 | 8.33 | 6.35 | 6.44 | 4.97 | 3.88 | 3.06 | 2.48 | 2.1
| 3 | 13261 | 8.22 | 6.27 | 6.34 | 4.92 | 3.84 | 3.05 | 2.46 | 2.1
| 4 | 13280 | 8.14 | 6.26 | 6.31 | 4.9 | 3.82 | 3.03 | 2.45 | 2.08
| 5 | 13326 | 8.13 | 6.24 | 6.31 | 4.89 | 3.83 | 3.04 | 2.46 | 2.08
| 6 | 25285 | 15.92 | 12.24 | 12.44 | 9.55 | 7.43 | 5.89 | 4.7 | 3.95
| 7 | 25425 | 15.82 | 12.18 | 12.35 | 9.53 | 7.4 | 5.88 | 4.71 | 3.96
| 8 | 25241 | 15.74 | 12.12 | 12.31 | 9.51 | 7.38 | 5.87 | 4.7 | 3.95
| 9 | 25253 | 15.79 | 12.2 | 12.35 | 9.54 | 7.42 | 5.91 | 4.73 | 3.98
| 10 | 36808 | 22.99 | 17.78 | 18.08 | 13.93 | 10.79 | 8.55 | 6.79 | 5.65
| 11 | 36638 | 22.87 | 17.7 | 18 | 13.86 | 10.82 | 8.54 | 6.8 | 5.67
| 12 | 36809 | 22.75 | 17.6 | 17.91 | 13.83 | 10.76 | 8.52 | 6.79 | 5.67
| 13 | 36810 | 22.73 | 17.62 | 17.89 | 13.84 | 10.8 | 8.53 | 6.81 | 5.68
LFS2N (Sta. 0+90; Offset -15') | 1 | 35958 | 33.44 | 26.34 | 26.7 | 20.18 | 15.13 | 11.12 | 8.25 | 6.39
| 2 | 12938 | 10.7 | 8.3 | 8.42 | 6.39 | 4.88 | 3.7 | 2.86 | 2.31
| 3 | 13124 | 10.42 | 8.11 | 8.25 | 6.27 | 4.82 | 3.66 | 2.83 | 2.32
| 4 | 13121 | 10.32 | 8.05 | 8.18 | 6.22 | 4.78 | 3.64 | 2.82 | 2.3
| 5 | 13137 | 10.25 | 8 | 8.14 | 6.2 | 4.76 | 3.64 | 2.82 | 2.31
| 6 | 25040 | 20.54 | 16.16 | 16.41 | 12.48 | 9.52 | 7.2 | 5.5 | 4.42
| 7 | 25262 | 20.41 | 16.04 | 16.36 | 12.46 | 9.54 | 7.25 | 5.55 | 4.46
| 8 | 25325 | 20.31 | 16.03 | 16.29 | 12.44 | 9.5 | 7.25 | 5.56 | 4.47
| 9 | 25266 | 20.19 | 15.95 | 16.19 | 12.42 | 9.49 | 7.25 | 5.56 | 4.46
| 10 | 36521 | 29.49 | 23.41 | 23.86 | 18.3 | 14.04 | 10.64 | 8.14 | 6.49
| 11 | 36561 | 29.25 | 23.29 | 23.63 | 18.22 | 14.03 | 10.62 | 8.15 | 6.5
| 12 | 36386 | 29.17 | 23.28 | 23.57 | 18.15 | 13.99 | 10.61 | 8.13 | 6.5
| 13 | 36245 | 29.15 | 23.23 | 23.61 | 18.17 | 14 | 10.65 | 8.15 | 6.52
LFS2N (Sta. 0+90; Offset -25') | 1 | 36329 | 26.09 | 20.35 | 20.54 | 15.76 | 12.09 | 9.38 | 7.27 | 5.87
| 2 | 13306 | 8.55 | 6.54 | 6.58 | 5.1 | 4 | 3.15 | 2.51 | 2.1
| 3 | 13206 | 8.37 | 6.42 | 6.46 | 5.02 | 3.94 | 3.11 | 2.49 | 2.08
| 4 | 13161 | 8.34 | 6.39 | 6.44 | 5.01 | 3.93 | 3.12 | 2.5 | 2.09
| 5 | 13247 | 8.31 | 6.37 | 6.43 | 4.99 | 3.92 | 3.1 | 2.48 | 2.08
| 6 | 25612 | 16.36 | 12.6 | 12.78 | 9.86 | 7.71 | 6.12 | 4.84 | 4.01
| 7 | 25321 | 16.3 | 12.55 | 12.73 | 9.84 | 7.7 | 6.11 | 4.86 | 4.02
| 8 | 25170 | 16.22 | 12.52 | 12.69 | 9.82 | 7.71 | 6.12 | 4.87 | 4.04
| 9 | 25553 | 16.24 | 12.55 | 12.73 | 9.86 | 7.74 | 6.14 | 4.89 | 4.05
| 10 | 36721 | 23.66 | 18.42 | 18.72 | 14.48 | 11.31 | 8.93 | 7.07 | 5.82
| 11 | 36588 | 23.45 | 18.22 | 18.53 | 14.34 | 11.22 | 8.9 | 7.06 | 5.82
| 12 | 36703 | 23.35 | 18.17 | 18.45 | 14.32 | 11.21 | 8.89 | 7.06 | 5.83
| 13 | 36946 | 23.3 | 18.11 | 18.45 | 14.31 | 11.2 | 8.9 | 7.07 | 5.84
Comments: Results are supposed to be reviewed by GDIT engineer.
Test Performed By: | Henry Fermin |  |  | Reviewed By:
Date: 08/05/2021 |  |  |  | Date:
Note on A9: Christopher Tomlinson: P-152, P-154, P-209, P-306, P-307, P-401, P-403, P-501

## HWD Form - LFS2S
ASTM D4694 - Heavy Weight Deflectometer (HWD)
Project: TO5 CC9 |  |  | Plate Radius (in): 5.91
Date: 08/05/2021 |  |  | Number of Sensors: 8
Technician: Henry Fermin |  |  | Radial Offset of Sensors (in): 0, -12, 12, 24, 36, 48, 60, 72
Layer Material: P-401 |  |  | Ground Temperature (°F): 74 - 77
Test Item: LFS2S |  |  | Ambient Temperature (°F): 75 - 80
Test Results
Location | Drop | Load, lbf | D0, mils | D1, mils | D2, mils | D3, mils | D4, mils | D5, mils | D6, mils | D7, mils
|  |  | 0 | -12 | 12 | 24 | 36 | 48 | 60 | 72
LFS2S (Sta. 0+75; Offset +5') | 1 | 35667 | 35.66 | 26.58 | 26.86 | 18.75 | 13.21 | 9.73 | 7.4 | 5.94
| 2 | 12914 | 10.88 | 7.95 | 8.05 | 5.68 | 4.21 | 3.24 | 2.58 | 2.17
| 3 | 13131 | 10.64 | 7.8 | 7.95 | 5.63 | 4.16 | 3.23 | 2.57 | 2.16
| 4 | 13154 | 10.59 | 7.8 | 7.92 | 5.61 | 4.14 | 3.22 | 2.56 | 2.16
| 5 | 13096 | 10.56 | 7.76 | 7.91 | 5.61 | 4.15 | 3.22 | 2.57 | 2.16
| 6 | 25073 | 20.94 | 15.47 | 15.77 | 11.17 | 8.18 | 6.28 | 4.96 | 4.12
| 7 | 24938 | 20.7 | 15.35 | 15.65 | 11.14 | 8.18 | 6.29 | 4.97 | 4.12
| 8 | 24921 | 20.61 | 15.34 | 15.58 | 11.12 | 8.17 | 6.26 | 4.94 | 4.11
| 9 | 24931 | 20.64 | 15.34 | 15.61 | 11.16 | 8.2 | 6.29 | 4.96 | 4.13
| 10 | 36466 | 30.51 | 22.82 | 23.25 | 16.64 | 12.13 | 9.22 | 7.22 | 5.94
| 11 | 36726 | 30.15 | 22.62 | 22.96 | 16.47 | 12.08 | 9.2 | 7.22 | 5.93
| 12 | 36635 | 30.05 | 22.51 | 22.92 | 16.44 | 12.07 | 9.2 | 7.2 | 5.93
| 13 | 36284 | 29.98 | 22.47 | 22.89 | 16.43 | 12.09 | 9.22 | 7.22 | 5.93
LFS2S (Sta. 0+75; Offset +15') | 1 | 35524 | 44.27 | 34.01 | 34.39 | 23.99 | 16.52 | 11.23 | 7.87 | 6.14
| 2 | 13115 | 13.35 | 10.05 | 10.17 | 7.11 | 5.07 | 3.63 | 2.72 | 2.23
| 3 | 13109 | 12.95 | 9.79 | 9.91 | 6.99 | 5 | 3.61 | 2.73 | 2.27
| 4 | 13043 | 12.77 | 9.7 | 9.78 | 6.92 | 4.96 | 3.59 | 2.71 | 2.26
| 5 | 13069 | 12.66 | 9.62 | 9.71 | 6.87 | 4.92 | 3.59 | 2.72 | 2.26
| 6 | 24762 | 25.59 | 19.57 | 19.83 | 13.98 | 9.91 | 7.08 | 5.25 | 4.29
| 7 | 24869 | 25.19 | 19.33 | 19.59 | 13.87 | 9.9 | 7.13 | 5.3 | 4.31
| 8 | 25085 | 25.09 | 19.29 | 19.54 | 13.88 | 9.91 | 7.15 | 5.33 | 4.34
| 9 | 24901 | 24.94 | 19.17 | 19.41 | 13.83 | 9.91 | 7.16 | 5.34 | 4.35
| 10 | 36054 | 36.81 | 28.52 | 28.91 | 20.67 | 14.78 | 10.61 | 7.83 | 6.31
| 11 | 35906 | 36.41 | 28.27 | 28.59 | 20.48 | 14.71 | 10.6 | 7.85 | 6.34
| 12 | 36115 | 36.13 | 28.09 | 28.43 | 20.39 | 14.69 | 10.59 | 7.86 | 6.33
| 13 | 35767 | 36 | 28.02 | 28.33 | 20.35 | 14.67 | 10.6 | 7.87 | 6.35
LFS2S (Sta. 0+75; Offset +25') | 1 | 35612 | 35.42 | 26.76 | 26.97 | 19.02 | 13.45 | 9.7 | 7.28 | 5.85
| 2 | 13302 | 10.92 | 8.07 | 8.17 | 5.84 | 4.29 | 3.24 | 2.54 | 2.11
| 3 | 13216 | 10.62 | 7.87 | 8 | 5.72 | 4.2 | 3.21 | 2.51 | 2.1
| 4 | 13178 | 10.55 | 7.84 | 7.97 | 5.72 | 4.17 | 3.2 | 2.5 | 2.1
| 5 | 13186 | 10.5 | 7.82 | 7.94 | 5.69 | 4.18 | 3.2 | 2.5 | 2.09
| 6 | 25198 | 20.95 | 15.67 | 15.93 | 11.37 | 8.31 | 6.29 | 4.91 | 4.06
| 7 | 25207 | 20.72 | 15.5 | 15.8 | 11.35 | 8.3 | 6.31 | 4.91 | 4.07
| 8 | 25129 | 20.68 | 15.54 | 15.75 | 11.35 | 8.3 | 6.3 | 4.92 | 4.07
| 9 | 25345 | 20.69 | 15.53 | 15.79 | 11.39 | 8.33 | 6.32 | 4.92 | 4.09
| 10 | 36377 | 30.43 | 23.03 | 23.34 | 16.81 | 12.22 | 9.21 | 7.12 | 5.84
| 11 | 36310 | 30.07 | 22.75 | 23.1 | 16.64 | 12.16 | 9.2 | 7.13 | 5.86
| 12 | 36404 | 29.94 | 22.66 | 23 | 16.65 | 12.22 | 9.22 | 7.16 | 5.88
| 13 | 36738 | 29.9 | 22.68 | 22.98 | 16.62 | 12.21 | 9.22 | 7.14 | 5.88
Comments: Results are supposed to be reviewed by GDIT engineer.
Test Performed By: | Henry Fermin |  |  | Reviewed By:
Date: 08/05/2021 |  |  |  | Date:
Test Results
Location | Drop | Load, lbf | D0, mils | D1, mils | D2, mils | D3, mils | D4, mils | D5, mils | D6, mils | D7, mils
|  |  | 0 | -12 | 12 | 24 | 36 | 48 | 60 | 72
LFS2S (Sta. 0+90; Offset +5') | 1 | 36112 | 33.6 | 25.44 | 25.79 | 18.33 | 12.99 | 9.56 | 7.22 | 5.79
| 2 | 13041 | 10.39 | 7.75 | 7.87 | 5.66 | 4.17 | 3.19 | 2.53 | 2.13
| 3 | 13192 | 10.18 | 7.61 | 7.73 | 5.56 | 4.1 | 3.15 | 2.51 | 2.13
| 4 | 13249 | 10.05 | 7.52 | 7.7 | 5.53 | 4.1 | 3.12 | 2.49 | 2.11
| 5 | 13181 | 10.02 | 7.52 | 7.68 | 5.51 | 4.11 | 3.13 | 2.5 | 2.11
| 6 | 25119 | 19.82 | 14.86 | 15.21 | 10.88 | 7.97 | 6.1 | 4.79 | 3.99
| 7 | 25133 | 19.72 | 14.82 | 15.16 | 10.94 | 8.02 | 6.15 | 4.83 | 4.02
| 8 | 25029 | 19.58 | 14.74 | 15.04 | 10.87 | 7.98 | 6.12 | 4.82 | 4.01
| 9 | 25182 | 19.61 | 14.77 | 15.1 | 10.9 | 8.02 | 6.17 | 4.85 | 4.03
| 10 | 36756 | 28.93 | 21.92 | 22.39 | 16.19 | 11.87 | 9 | 7.01 | 5.78
| 11 | 36693 | 28.6 | 21.65 | 22.11 | 16.02 | 11.75 | 8.96 | 6.99 | 5.8
| 12 | 36538 | 28.56 | 21.61 | 22.11 | 16.02 | 11.76 | 8.99 | 7.04 | 5.84
| 13 | 36470 | 28.45 | 21.59 | 22.02 | 15.98 | 11.73 | 8.97 | 7 | 5.79
LFS2S (Sta. 0+90; Offset +15') | 1 | 35622 | 41.55 | 31.93 | 32.73 | 23.07 | 15.91 | 11.06 | 7.92 | 6.24
| 2 | 12926 | 12.55 | 9.53 | 9.72 | 6.91 | 4.94 | 3.61 | 2.73 | 2.26
| 3 | 13140 | 12.14 | 9.25 | 9.45 | 6.77 | 4.87 | 3.56 | 2.71 | 2.24
| 4 | 13192 | 12 | 9.16 | 9.36 | 6.71 | 4.84 | 3.55 | 2.71 | 2.25
| 5 | 13114 | 11.91 | 9.13 | 9.31 | 6.69 | 4.83 | 3.57 | 2.71 | 2.25
| 6 | 24998 | 24.26 | 18.62 | 19.17 | 13.68 | 9.74 | 7.09 | 5.33 | 4.36
| 7 | 25105 | 23.88 | 18.39 | 18.91 | 13.57 | 9.73 | 7.14 | 5.38 | 4.4
| 8 | 25028 | 23.64 | 18.25 | 18.75 | 13.5 | 9.69 | 7.12 | 5.37 | 4.4
| 9 | 25046 | 23.52 | 18.18 | 18.66 | 13.5 | 9.72 | 7.11 | 5.37 | 4.39
| 10 | 36473 | 34.75 | 27.01 | 27.75 | 20.07 | 14.44 | 10.49 | 7.84 | 6.36
| 11 | 36549 | 34.58 | 26.9 | 27.61 | 20.01 | 14.42 | 10.56 | 7.91 | 6.41
| 12 | 36292 | 34.31 | 26.75 | 27.45 | 19.93 | 14.41 | 10.54 | 7.91 | 6.42
| 13 | 36454 | 34.18 | 26.71 | 27.36 | 19.92 | 14.41 | 10.55 | 7.93 | 6.42
LFS2S (Sta. 0+90; Offset +25') | 1 | 35965 | 33.71 | 25.58 | 25.83 | 18.47 | 13.15 | 9.63 | 7.23 | 5.76
| 2 | 13193 | 10.45 | 7.77 | 7.89 | 5.72 | 4.25 | 3.24 | 2.54 | 2.12
| 3 | 13230 | 10.13 | 7.59 | 7.68 | 5.59 | 4.15 | 3.19 | 2.49 | 2.08
| 4 | 13424 | 10.06 | 7.52 | 7.66 | 5.58 | 4.16 | 3.2 | 2.5 | 2.07
| 5 | 13163 | 10.03 | 7.52 | 7.64 | 5.58 | 4.15 | 3.2 | 2.5 | 2.08
| 6 | 24987 | 19.93 | 15.02 | 15.29 | 11.08 | 8.14 | 6.24 | 4.87 | 4.02
| 7 | 24933 | 19.71 | 14.87 | 15.13 | 11.01 | 8.13 | 6.24 | 4.88 | 4.02
| 8 | 25086 | 19.69 | 14.89 | 15.13 | 11.06 | 8.15 | 6.27 | 4.89 | 4.04
| 9 | 25147 | 19.66 | 14.87 | 15.11 | 11.04 | 8.16 | 6.26 | 4.9 | 4.04
| 10 | 36627 | 28.93 | 22.04 | 22.38 | 16.36 | 12.03 | 9.13 | 7.08 | 5.79
| 11 | 36463 | 28.55 | 21.73 | 22.11 | 16.2 | 11.97 | 9.11 | 7.09 | 5.81
| 12 | 36463 | 28.49 | 21.71 | 22.04 | 16.16 | 11.99 | 9.12 | 7.1 | 5.82
| 13 | 36357 | 28.4 | 21.67 | 22.01 | 16.14 | 11.96 | 9.12 | 7.11 | 5.8
Comments: Results are supposed to be reviewed by GDIT engineer.
Test Performed By: | Henry Fermin |  |  | Reviewed By:
Date: 08/05/2021 |  |  |  | Date:
Note on A9: Christopher Tomlinson: P-152, P-154, P-209, P-306, P-307, P-401, P-403, P-501

## HWD Form - LFC3N
ASTM D4694 - Heavy Weight Deflectometer (HWD)
Project: TO5 CC9 |  |  | Plate Radius (in): 5.91
Date: 08/05/2021 |  |  | Number of Sensors: 8
Technician: Henry Fermin |  |  | Radial Offset of Sensors (in): 0, -12, 12, 24, 36, 48, 60, 72
Layer Material: P-401 |  |  | Ground Temperature (°F): 69 - 73
Test Item: LFC3N |  |  | Ambient Temperature (°F): 68 - 74
Test Results
Location | Drop | Load, lbf | D0, mils | D1, mils | D2, mils | D3, mils | D4, mils | D5, mils | D6, mils | D7, mils
|  |  | 0 | -12 | 12 | 24 | 36 | 48 | 60 | 72
LFC3N (Sta. 1+35; Offset -5') | 1 | 34442 | 68.2 | 48.75 | 48.94 | 30.12 | 18.61 | 11.98 | 8.49 | 6.66
| 2 | 12966 | 18.53 | 12.77 | 12.87 | 7.92 | 5.12 | 3.62 | 2.82 | 2.36
| 3 | 13046 | 17.68 | 12.32 | 12.48 | 7.77 | 5.05 | 3.61 | 2.81 | 2.37
| 4 | 13071 | 17.35 | 12.18 | 12.32 | 7.71 | 5.03 | 3.59 | 2.79 | 2.35
| 5 | 13040 | 17.29 | 12.18 | 12.28 | 7.73 | 5.05 | 3.62 | 2.81 | 2.38
| 6 | 24878 | 35.52 | 25.22 | 25.56 | 16.16 | 10.47 | 7.33 | 5.58 | 4.62
| 7 | 24680 | 34.8 | 24.81 | 25.14 | 16 | 10.49 | 7.34 | 5.62 | 4.64
| 8 | 24675 | 34.4 | 24.6 | 24.92 | 15.94 | 10.43 | 7.34 | 5.6 | 4.63
| 9 | 24774 | 34.27 | 24.55 | 24.89 | 15.93 | 10.45 | 7.36 | 5.62 | 4.64
| 10 | 35832 | 50.16 | 36.24 | 36.8 | 23.78 | 15.66 | 10.92 | 8.24 | 6.75
| 11 | 35512 | 49.82 | 36.05 | 36.55 | 23.63 | 15.65 | 10.93 | 8.3 | 6.8
| 12 | 35386 | 49.47 | 35.87 | 36.35 | 23.56 | 15.58 | 10.91 | 8.26 | 6.77
| 13 | 35631 | 49.31 | 35.8 | 36.28 | 23.58 | 15.58 | 10.92 | 8.28 | 6.79
LFC3N (Sta. 1+35; Offset -15') | 1 | 32044 | 128.92 | 86.83 | 91.12 | 51.21 | 27.49 | 15.12 | 9.32 | 6.82
| 2 | 12635 | 29.04 | 19.14 | 19.94 | 11.34 | 6.74 | 4.48 | 3.25 | 2.61
| 3 | 12720 | 26.81 | 17.98 | 18.64 | 10.87 | 6.62 | 4.44 | 3.25 | 2.6
| 4 | 12670 | 25.97 | 17.56 | 18.12 | 10.69 | 6.55 | 4.4 | 3.22 | 2.59
| 5 | 12880 | 25.62 | 17.38 | 18.01 | 10.65 | 6.55 | 4.41 | 3.23 | 2.6
| 6 | 23960 | 56.15 | 38.97 | 40.56 | 24.09 | 14.46 | 9.31 | 6.52 | 5.08
| 7 | 24301 | 54.28 | 38.15 | 39.62 | 23.93 | 14.6 | 9.47 | 6.66 | 5.16
| 8 | 24198 | 53.09 | 37.55 | 38.99 | 23.73 | 14.58 | 9.5 | 6.69 | 5.16
| 9 | 24489 | 52.43 | 37.3 | 38.6 | 23.63 | 14.55 | 9.52 | 6.7 | 5.19
| 10 | 34494 | 77.8 | 56.29 | 58.29 | 36.01 | 22.13 | 14.25 | 9.8 | 7.47
| 11 | 34369 | 77.31 | 56.36 | 58.11 | 36.14 | 22.36 | 14.45 | 9.95 | 7.59
| 12 | 34517 | 76.94 | 56.29 | 58.07 | 36.28 | 22.57 | 14.59 | 10.03 | 7.68
| 13 | 34404 | 76.15 | 55.81 | 57.63 | 36.11 | 22.44 | 14.52 | 9.97 | 7.61
LFC3N (Sta. 1+35; Offset -25') | 1 | 34305 | 68.91 | 48.61 | 50.02 | 30.39 | 18.61 | 12.09 | 8.65 | 6.77
| 2 | 12929 | 18.69 | 12.78 | 13.07 | 7.93 | 5.1 | 3.63 | 2.82 | 2.35
| 3 | 13057 | 17.87 | 12.34 | 12.61 | 7.75 | 5.05 | 3.61 | 2.82 | 2.38
| 4 | 12937 | 17.54 | 12.2 | 12.46 | 7.7 | 5.01 | 3.6 | 2.81 | 2.35
| 5 | 13032 | 17.49 | 12.19 | 12.47 | 7.72 | 5.02 | 3.59 | 2.82 | 2.37
| 6 | 24968 | 35.86 | 25.19 | 25.82 | 16.11 | 10.39 | 7.33 | 5.66 | 4.66
| 7 | 24799 | 34.94 | 24.62 | 25.31 | 15.91 | 10.36 | 7.32 | 5.64 | 4.65
| 8 | 24804 | 34.82 | 24.66 | 25.29 | 15.97 | 10.44 | 7.36 | 5.67 | 4.67
| 9 | 24786 | 34.56 | 24.48 | 25.18 | 15.93 | 10.4 | 7.35 | 5.67 | 4.67
| 10 | 35597 | 50.1 | 35.84 | 36.78 | 23.48 | 15.4 | 10.8 | 8.26 | 6.74
| 11 | 35497 | 49.91 | 35.83 | 36.65 | 23.42 | 15.35 | 10.82 | 8.27 | 6.75
| 12 | 35611 | 49.58 | 35.6 | 36.52 | 23.43 | 15.41 | 10.84 | 8.28 | 6.76
| 13 | 35427 | 49.34 | 35.46 | 36.39 | 23.32 | 15.34 | 10.79 | 8.26 | 6.77
Comments: Results are supposed to be reviewed by GDIT engineer.
Test Performed By: | Henry Fermin |  |  | Reviewed By:
Date: 08/05/2021 |  |  |  | Date:
Test Results
Location | Drop | Load, lbf | D0, mils | D1, mils | D2, mils | D3, mils | D4, mils | D5, mils | D6, mils | D7, mils
|  |  | 0 | -12 | 12 | 24 | 36 | 48 | 60 | 72
LFC3N (Sta. 1+50; Offset -5') | 1 | 34452 | 64.73 | 46.12 | 46.28 | 28.24 | 17.45 | 11.33 | 8.05 | 6.37
| 2 | 12941 | 17.81 | 12.24 | 12.39 | 7.51 | 4.81 | 3.44 | 2.68 | 2.28
| 3 | 13149 | 17 | 11.78 | 11.94 | 7.32 | 4.74 | 3.41 | 2.65 | 2.25
| 4 | 13110 | 16.81 | 11.73 | 11.88 | 7.32 | 4.76 | 3.43 | 2.67 | 2.27
| 5 | 13051 | 16.71 | 11.71 | 11.84 | 7.32 | 4.76 | 3.42 | 2.66 | 2.26
| 6 | 24780 | 33.98 | 24.04 | 24.26 | 15.11 | 9.77 | 6.91 | 5.26 | 4.4
| 7 | 24623 | 33.26 | 23.59 | 23.81 | 14.96 | 9.74 | 6.89 | 5.27 | 4.41
| 8 | 24752 | 32.94 | 23.41 | 23.66 | 14.92 | 9.76 | 6.9 | 5.29 | 4.42
| 9 | 24883 | 32.72 | 23.31 | 23.57 | 14.89 | 9.74 | 6.9 | 5.27 | 4.39
| 10 | 35744 | 47.79 | 34.37 | 34.7 | 22.21 | 14.54 | 10.25 | 7.75 | 6.41
| 11 | 35841 | 47.42 | 34.16 | 34.48 | 22.06 | 14.54 | 10.26 | 7.78 | 6.43
| 12 | 35774 | 47.16 | 33.99 | 34.38 | 22.04 | 14.53 | 10.26 | 7.78 | 6.46
| 13 | 35639 | 46.84 | 33.77 | 34.24 | 21.96 | 14.48 | 10.23 | 7.76 | 6.44
LFC3N (Sta. 1+50; Offset -15') | 1 | 32397 | 118.72 | 80.25 | 82.16 | 46.81 | 26.18 | 14.49 | 9.01 | 6.7
| 2 | 12600 | 26.86 | 17.74 | 17.96 | 10.35 | 6.35 | 4.17 | 3.04 | 2.47
| 3 | 12794 | 24.65 | 16.52 | 16.74 | 9.88 | 6.18 | 4.11 | 3.02 | 2.44
| 4 | 12860 | 23.95 | 16.17 | 16.42 | 9.78 | 6.14 | 4.11 | 3.02 | 2.46
| 5 | 12805 | 23.56 | 16.04 | 16.22 | 9.71 | 6.12 | 4.1 | 3.01 | 2.46
| 6 | 24017 | 51.71 | 35.99 | 36.52 | 21.95 | 13.51 | 8.66 | 6.11 | 4.85
| 7 | 24212 | 49.8 | 34.89 | 35.72 | 21.83 | 13.64 | 8.8 | 6.25 | 4.94
| 8 | 24186 | 48.91 | 34.59 | 35.19 | 21.62 | 13.56 | 8.77 | 6.23 | 4.92
| 9 | 24271 | 48.5 | 34.4 | 35.08 | 21.64 | 13.6 | 8.8 | 6.26 | 4.96
| 10 | 34681 | 71.7 | 51.79 | 52.77 | 32.98 | 20.72 | 13.23 | 9.2 | 7.16
| 11 | 34538 | 71.35 | 51.97 | 52.6 | 33.03 | 20.91 | 13.41 | 9.32 | 7.26
| 12 | 34565 | 70.77 | 51.73 | 52.47 | 33.09 | 20.98 | 13.45 | 9.34 | 7.27
| 13 | 34651 | 70.56 | 51.73 | 52.46 | 33.29 | 21.09 | 13.54 | 9.39 | 7.3
LFC3N (Sta. 1+50; Offset -25') | 1 | 34188 | 70.55 | 49.67 | 50.6 | 31.13 | 19.41 | 12.77 | 9.01 | 6.98
| 2 | 12942 | 19.26 | 13.12 | 13.35 | 8.15 | 5.28 | 3.76 | 2.87 | 2.39
| 3 | 12971 | 18.44 | 12.69 | 12.96 | 7.99 | 5.22 | 3.74 | 2.86 | 2.4
| 4 | 12969 | 18.13 | 12.56 | 12.8 | 7.93 | 5.18 | 3.73 | 2.86 | 2.38
| 5 | 12987 | 18.04 | 12.52 | 12.79 | 7.94 | 5.18 | 3.73 | 2.86 | 2.39
| 6 | 24708 | 36.65 | 25.71 | 26.28 | 16.47 | 10.69 | 7.54 | 5.71 | 4.66
| 7 | 24860 | 35.98 | 25.37 | 25.89 | 16.39 | 10.72 | 7.6 | 5.76 | 4.71
| 8 | 24701 | 35.71 | 25.26 | 25.84 | 16.4 | 10.78 | 7.62 | 5.78 | 4.74
| 9 | 24859 | 35.5 | 25.2 | 25.75 | 16.38 | 10.79 | 7.62 | 5.79 | 4.73
| 10 | 35492 | 51.54 | 36.82 | 37.66 | 24.25 | 16.1 | 11.31 | 8.53 | 6.89
| 11 | 35574 | 51.4 | 36.84 | 37.64 | 24.27 | 16.06 | 11.32 | 8.53 | 6.9
| 12 | 35516 | 51.08 | 36.67 | 37.45 | 24.22 | 16.04 | 11.32 | 8.53 | 6.9
| 13 | 35420 | 51.08 | 36.77 | 37.51 | 24.28 | 16.14 | 11.37 | 8.57 | 6.92
Comments: Results are supposed to be reviewed by GDIT engineer.
Test Performed By: | Henry Fermin |  |  | Reviewed By:
Date: 08/05/2021 |  |  |  | Date:
Note on A9: Christopher Tomlinson: P-152, P-154, P-209, P-306, P-307, P-401, P-403, P-501

## HWD Form - LFC3S
ASTM D4694 - Heavy Weight Deflectometer (HWD)
Project: TO5 CC9 |  |  | Plate Radius (in): 5.91
Date: 08/05/2021 |  |  | Number of Sensors: 8
Technician: Henry Fermin |  |  | Radial Offset of Sensors (in): 0, -12, 12, 24, 36, 48, 60, 72
Layer Material: P-401 |  |  | Ground Temperature (°F): 74 - 77
Test Item: LFC3S |  |  | Ambient Temperature (°F): 75 - 80
Test Results
Location | Drop | Load, lbf | D0, mils | D1, mils | D2, mils | D3, mils | D4, mils | D5, mils | D6, mils | D7, mils
|  |  | 0 | -12 | 12 | 24 | 36 | 48 | 60 | 72
LFC3S (Sta. 1+35; Offset +5') | 1 | 34407 | 73.18 | 50.14 | 49.71 | 29.32 | 17.71 | 11.8 | 8.46 | 6.66
| 2 | 12909 | 19.28 | 12.69 | 12.71 | 7.47 | 4.79 | 3.51 | 2.75 | 2.31
| 3 | 12936 | 18.29 | 12.21 | 12.25 | 7.3 | 4.73 | 3.46 | 2.73 | 2.29
| 4 | 12899 | 18.03 | 12.15 | 12.15 | 7.3 | 4.76 | 3.48 | 2.74 | 2.3
| 5 | 13006 | 17.81 | 12.04 | 12.06 | 7.26 | 4.73 | 3.47 | 2.73 | 2.3
| 6 | 24740 | 36.65 | 25.05 | 25.18 | 15.26 | 9.81 | 7.02 | 5.4 | 4.46
| 7 | 24897 | 36.05 | 24.77 | 24.96 | 15.27 | 9.87 | 7.09 | 5.48 | 4.51
| 8 | 24620 | 35.69 | 24.62 | 24.76 | 15.24 | 9.85 | 7.1 | 5.47 | 4.52
| 9 | 24911 | 35.54 | 24.59 | 24.76 | 15.29 | 9.93 | 7.15 | 5.51 | 4.54
| 10 | 35619 | 52.05 | 36.41 | 36.63 | 22.89 | 14.91 | 10.65 | 8.12 | 6.65
| 11 | 35678 | 51.56 | 36.11 | 36.32 | 22.74 | 14.75 | 10.62 | 8.12 | 6.65
| 12 | 35462 | 51.35 | 36.04 | 36.22 | 22.68 | 14.74 | 10.61 | 8.09 | 6.62
| 13 | 35538 | 51.05 | 35.84 | 36.17 | 22.73 | 14.81 | 10.67 | 8.16 | 6.68
LFC3S (Sta. 1+35; Offset +15') | 1 | 32600 | 108.86 | 71.44 | 74.79 | 42.34 | 23.13 | 12.81 | 8.05 | 6.12
| 2 | 12657 | 25.09 | 15.98 | 16.55 | 9.46 | 5.7 | 3.81 | 2.82 | 2.31
| 3 | 12842 | 23.23 | 15.05 | 15.54 | 9.09 | 5.61 | 3.81 | 2.84 | 2.33
| 4 | 12851 | 22.6 | 14.78 | 15.21 | 8.99 | 5.59 | 3.82 | 2.83 | 2.33
| 5 | 12969 | 22.09 | 14.53 | 14.95 | 8.88 | 5.56 | 3.77 | 2.82 | 2.33
| 6 | 24269 | 47.74 | 32.07 | 33.33 | 19.85 | 12.01 | 7.76 | 5.58 | 4.51
| 7 | 24213 | 45.98 | 31.06 | 32.49 | 19.62 | 12.06 | 7.87 | 5.69 | 4.57
| 8 | 24688 | 45.06 | 30.7 | 31.92 | 19.42 | 12.02 | 7.87 | 5.7 | 4.58
| 9 | 24615 | 44.38 | 30.37 | 31.59 | 19.32 | 12.02 | 7.86 | 5.68 | 4.57
| 10 | 35397 | 65.99 | 45.94 | 47.94 | 29.61 | 18.32 | 11.88 | 8.39 | 6.69
| 11 | 34954 | 64.89 | 45.51 | 47.11 | 29.3 | 18.27 | 11.93 | 8.45 | 6.74
| 12 | 34783 | 64.08 | 45.06 | 46.69 | 29.15 | 18.21 | 11.92 | 8.47 | 6.73
| 13 | 34875 | 63.79 | 44.96 | 46.54 | 29.13 | 18.24 | 11.97 | 8.5 | 6.77
LFC3S (Sta. 1+35; Offset +25') | 1 | 34287 | 71.87 | 49.26 | 50.01 | 29.21 | 17.33 | 11.11 | 7.88 | 6.21
| 2 | 12859 | 19.61 | 12.88 | 13.19 | 7.55 | 4.65 | 3.3 | 2.56 | 2.15
| 3 | 13023 | 18.76 | 12.46 | 12.72 | 7.4 | 4.62 | 3.28 | 2.54 | 2.14
| 4 | 13201 | 18.48 | 12.34 | 12.62 | 7.39 | 4.6 | 3.28 | 2.53 | 2.13
| 5 | 12991 | 18.33 | 12.27 | 12.56 | 7.38 | 4.61 | 3.28 | 2.53 | 2.13
| 6 | 24700 | 37.07 | 25.14 | 25.75 | 15.3 | 9.49 | 6.62 | 5.05 | 4.19
| 7 | 24566 | 36.18 | 24.67 | 25.22 | 15.13 | 9.48 | 6.64 | 5.08 | 4.21
| 8 | 24580 | 35.77 | 24.43 | 25.05 | 15.07 | 9.46 | 6.62 | 5.07 | 4.21
| 9 | 24573 | 35.61 | 24.43 | 24.98 | 15.04 | 9.47 | 6.6 | 5.07 | 4.2
| 10 | 35810 | 52.04 | 36.01 | 36.82 | 22.42 | 14.19 | 9.88 | 7.5 | 6.17
| 11 | 35500 | 51.33 | 35.59 | 36.29 | 22.17 | 14.07 | 9.8 | 7.46 | 6.16
| 12 | 35481 | 51.09 | 35.45 | 36.21 | 22.15 | 14.07 | 9.81 | 7.49 | 6.18
| 13 | 35418 | 50.73 | 35.28 | 36 | 22.03 | 14.02 | 9.78 | 7.45 | 6.16
Comments: Results are supposed to be reviewed by GDIT engineer.
Test Performed By: | Henry Fermin |  |  | Reviewed By:
Date: 08/05/2021 |  |  |  | Date:
Test Results
Location | Drop | Load, lbf | D0, mils | D1, mils | D2, mils | D3, mils | D4, mils | D5, mils | D6, mils | D7, mils
|  |  | 0 | -12 | 12 | 24 | 36 | 48 | 60 | 72
LFC3S (Sta. 1+50; Offset +5') | 1 | 34314 | 68.26 | 47.37 | 48.08 | 28.71 | 17.34 | 11.35 | 8.11 | 6.36
| 2 | 12909 | 18.06 | 12.14 | 12.41 | 7.41 | 4.73 | 3.39 | 2.66 | 2.24
| 3 | 12991 | 17.21 | 11.68 | 11.99 | 7.26 | 4.64 | 3.37 | 2.64 | 2.23
| 4 | 12996 | 16.98 | 11.62 | 11.89 | 7.24 | 4.64 | 3.36 | 2.63 | 2.22
| 5 | 12911 | 16.83 | 11.54 | 11.84 | 7.21 | 4.64 | 3.36 | 2.62 | 2.21
| 6 | 24429 | 34.51 | 23.93 | 24.53 | 15.05 | 9.57 | 6.78 | 5.21 | 4.29
| 7 | 24795 | 34.06 | 23.75 | 24.32 | 15.08 | 9.66 | 6.85 | 5.26 | 4.35
| 8 | 25026 | 33.87 | 23.73 | 24.24 | 15.06 | 9.67 | 6.86 | 5.28 | 4.35
| 9 | 24817 | 33.37 | 23.41 | 24 | 14.96 | 9.63 | 6.84 | 5.26 | 4.34
| 10 | 36044 | 49.24 | 35 | 35.65 | 22.46 | 14.57 | 10.25 | 7.8 | 6.36
| 11 | 35526 | 48.78 | 34.64 | 35.38 | 22.3 | 14.45 | 10.22 | 7.8 | 6.38
| 12 | 35845 | 48.46 | 34.48 | 35.19 | 22.21 | 14.4 | 10.19 | 7.77 | 6.36
| 13 | 35739 | 48.22 | 34.39 | 35.01 | 22.17 | 14.38 | 10.2 | 7.79 | 6.37
LFC3S (Sta. 1+50; Offset +15') | 1 | 32671 | 107.03 | 69.97 | 74.34 | 41.84 | 22.37 | 12.69 | 8.1 | 6.3
| 2 | 12695 | 24.19 | 15.49 | 16.1 | 9.18 | 5.47 | 3.78 | 2.85 | 2.35
| 3 | 12912 | 22.48 | 14.61 | 15.13 | 8.82 | 5.35 | 3.74 | 2.82 | 2.34
| 4 | 12849 | 21.79 | 14.26 | 14.74 | 8.65 | 5.28 | 3.7 | 2.79 | 2.32
| 5 | 12868 | 21.44 | 14.06 | 14.54 | 8.58 | 5.24 | 3.69 | 2.78 | 2.3
| 6 | 24242 | 47.1 | 31.6 | 32.9 | 19.43 | 11.52 | 7.7 | 5.63 | 4.59
| 7 | 24272 | 44.95 | 30.38 | 31.74 | 19.03 | 11.48 | 7.72 | 5.65 | 4.59
| 8 | 24387 | 44.04 | 29.97 | 31.21 | 18.85 | 11.43 | 7.72 | 5.65 | 4.59
| 9 | 24516 | 43.55 | 29.77 | 30.93 | 18.75 | 11.43 | 7.72 | 5.65 | 4.59
| 10 | 35056 | 65 | 45.23 | 47.04 | 28.83 | 17.52 | 11.64 | 8.34 | 6.69
| 11 | 35003 | 64.02 | 44.87 | 46.41 | 28.59 | 17.48 | 11.72 | 8.38 | 6.71
| 12 | 34984 | 63.27 | 44.42 | 45.97 | 28.48 | 17.47 | 11.71 | 8.4 | 6.73
| 13 | 34968 | 62.76 | 44.24 | 45.56 | 28.29 | 17.42 | 11.71 | 8.39 | 6.72
LFC3S (Sta. 1+50; Offset +25') | 1 | 34614 | 65.53 | 45.62 | 45.92 | 27.13 | 16.48 | 10.68 | 7.57 | 5.95
| 2 | 13033 | 17.73 | 11.95 | 12.11 | 7.11 | 4.54 | 3.26 | 2.52 | 2.13
| 3 | 13129 | 16.93 | 11.54 | 11.68 | 6.96 | 4.48 | 3.24 | 2.51 | 2.11
| 4 | 13027 | 16.64 | 11.42 | 11.57 | 6.94 | 4.46 | 3.22 | 2.5 | 2.11
| 5 | 13005 | 16.52 | 11.36 | 11.52 | 6.92 | 4.45 | 3.21 | 2.5 | 2.1
| 6 | 25186 | 33.74 | 23.4 | 23.72 | 14.37 | 9.18 | 6.5 | 4.96 | 4.1
| 7 | 24814 | 32.88 | 22.91 | 23.24 | 14.25 | 9.2 | 6.5 | 4.97 | 4.12
| 8 | 24867 | 32.47 | 22.75 | 23.04 | 14.15 | 9.19 | 6.48 | 4.96 | 4.1
| 9 | 25021 | 32.41 | 22.77 | 23.1 | 14.2 | 9.21 | 6.53 | 4.99 | 4.14
| 10 | 36073 | 47.24 | 33.38 | 33.87 | 21.06 | 13.74 | 9.66 | 7.33 | 5.98
| 11 | 35600 | 46.66 | 33.02 | 33.41 | 20.84 | 13.61 | 9.59 | 7.28 | 5.99
| 12 | 35834 | 46.6 | 33.04 | 33.46 | 20.94 | 13.68 | 9.65 | 7.34 | 6.04
| 13 | 35840 | 46.22 | 32.81 | 33.22 | 20.87 | 13.58 | 9.59 | 7.3 | 6.01
Comments: Results are supposed to be reviewed by GDIT engineer.
Test Performed By: | Henry Fermin |  |  | Reviewed By:
Date: 08/05/2021 |  |  |  | Date:
Note on A9: Christopher Tomlinson: P-152, P-154, P-209, P-306, P-307, P-401, P-403, P-501

## HWD Form - LFS4N
ASTM D4694 - Heavy Weight Deflectometer (HWD)
Project: TO5 CC9 |  |  | Plate Radius (in): 5.91
Date: 08/05/2021 |  |  | Number of Sensors: 8
Technician: Henry Fermin |  |  | Radial Offset of Sensors (in): 0, -12, 12, 24, 36, 48, 60, 72
Layer Material: P-401 |  |  | Ground Temperature (°F): 69 - 73
Test Item: LFS4N |  |  | Ambient Temperature (°F): 68 - 74
Test Results
Location | Drop | Load, lbf | D0, mils | D1, mils | D2, mils | D3, mils | D4, mils | D5, mils | D6, mils | D7, mils
|  |  | 0 | -12 | 12 | 24 | 36 | 48 | 60 | 72
LFS4N (Sta. 1+95; Offset -5') | 1 | 36228 | 22.03 | 17.84 | 18.26 | 14.77 | 11.93 | 9.45 | 7.43 | 6
| 2 | 13216 | 7.57 | 6.13 | 6.21 | 5.06 | 4.1 | 3.3 | 2.65 | 2.2
| 3 | 13202 | 7.51 | 6.06 | 6.15 | 5.03 | 4.08 | 3.28 | 2.63 | 2.18
| 4 | 13225 | 7.5 | 6.04 | 6.15 | 5.01 | 4.07 | 3.27 | 2.62 | 2.19
| 5 | 13345 | 7.48 | 6.05 | 6.13 | 5.01 | 4.06 | 3.27 | 2.62 | 2.2
| 6 | 25473 | 15 | 12.1 | 12.45 | 10.03 | 8.11 | 6.48 | 5.13 | 4.2
| 7 | 25400 | 14.98 | 12.12 | 12.41 | 10 | 8.09 | 6.45 | 5.13 | 4.2
| 8 | 25368 | 15.03 | 12.16 | 12.49 | 10.06 | 8.14 | 6.51 | 5.17 | 4.23
| 9 | 25324 | 14.98 | 12.12 | 12.43 | 10.02 | 8.09 | 6.46 | 5.14 | 4.21
| 10 | 36705 | 21.95 | 17.8 | 18.32 | 14.78 | 11.88 | 9.5 | 7.5 | 6.12
| 11 | 36578 | 22.07 | 17.88 | 18.4 | 14.83 | 11.93 | 9.51 | 7.52 | 6.12
| 12 | 36630 | 22.04 | 17.84 | 18.34 | 14.79 | 11.89 | 9.49 | 7.5 | 6.1
| 13 | 36644 | 22.06 | 17.86 | 18.33 | 14.81 | 11.87 | 9.48 | 7.49 | 6.1
LFS4N (Sta. 1+95; Offset -15') | 1 | 33636 | 83.62 | 60.23 | 62.77 | 38.75 | 22.71 | 13.62 | 8.72 | 6.52
| 2 | 12792 | 20.7 | 14.7 | 15.21 | 9.38 | 5.86 | 3.98 | 2.89 | 2.33
| 3 | 12814 | 19.59 | 14.09 | 14.49 | 9.09 | 5.78 | 3.93 | 2.87 | 2.32
| 4 | 12783 | 19.2 | 13.89 | 14.27 | 9.02 | 5.75 | 3.92 | 2.85 | 2.31
| 5 | 12926 | 19.04 | 13.83 | 14.2 | 9 | 5.73 | 3.92 | 2.87 | 2.33
| 6 | 24450 | 41.16 | 30.3 | 31.45 | 20.14 | 12.64 | 8.33 | 5.86 | 4.62
| 7 | 24625 | 40.35 | 29.95 | 31.02 | 20.08 | 12.72 | 8.44 | 5.94 | 4.7
| 8 | 24688 | 39.95 | 29.77 | 30.86 | 20.02 | 12.68 | 8.45 | 5.94 | 4.69
| 9 | 24574 | 39.68 | 29.66 | 30.66 | 19.96 | 12.69 | 8.44 | 5.94 | 4.69
| 10 | 35272 | 58.66 | 44.24 | 46.01 | 30.28 | 19.23 | 12.7 | 8.82 | 6.91
| 11 | 35176 | 58.55 | 44.38 | 45.93 | 30.35 | 19.41 | 12.83 | 8.9 | 6.97
| 12 | 35071 | 58.39 | 44.36 | 45.93 | 30.44 | 19.52 | 12.91 | 8.96 | 7
| 13 | 35015 | 58.23 | 44.31 | 45.84 | 30.43 | 19.53 | 12.91 | 8.97 | 7
LFS4N (Sta. 1+95; Offset -25') | 1 | 36234 | 28.02 | 22.8 | 22.68 | 18.1 | 14.12 | 10.76 | 8.07 | 6.28
| 2 | 13288 | 8.41 | 6.74 | 6.71 | 5.41 | 4.31 | 3.35 | 2.59 | 2.13
| 3 | 13341 | 8.28 | 6.63 | 6.59 | 5.33 | 4.24 | 3.32 | 2.59 | 2.12
| 4 | 13299 | 8.27 | 6.62 | 6.61 | 5.33 | 4.24 | 3.33 | 2.59 | 2.12
| 5 | 13238 | 8.2 | 6.55 | 6.54 | 5.27 | 4.19 | 3.29 | 2.57 | 2.09
| 6 | 25456 | 17.05 | 13.63 | 13.7 | 10.86 | 8.55 | 6.66 | 5.13 | 4.13
| 7 | 25414 | 17.02 | 13.61 | 13.63 | 10.81 | 8.5 | 6.63 | 5.15 | 4.13
| 8 | 25569 | 17.01 | 13.61 | 13.63 | 10.8 | 8.5 | 6.63 | 5.15 | 4.14
| 9 | 25396 | 17.01 | 13.63 | 13.64 | 10.81 | 8.53 | 6.65 | 5.15 | 4.14
| 10 | 37189 | 25.21 | 20.23 | 20.29 | 16.02 | 12.6 | 9.8 | 7.55 | 6.04
| 11 | 36753 | 25.2 | 20.16 | 20.24 | 15.98 | 12.52 | 9.74 | 7.52 | 6.03
| 12 | 36793 | 25.23 | 20.16 | 20.27 | 15.98 | 12.55 | 9.74 | 7.51 | 6.03
| 13 | 36749 | 25.27 | 20.19 | 20.29 | 15.95 | 12.51 | 9.71 | 7.5 | 6
Comments: Results are supposed to be reviewed by GDIT engineer.
Test Performed By: | Henry Fermin |  |  | Reviewed By:
Date: 08/05/2021 |  |  |  | Date:
Test Results
Location | Drop | Load, lbf | D0, mils | D1, mils | D2, mils | D3, mils | D4, mils | D5, mils | D6, mils | D7, mils
|  |  | 0 | -12 | 12 | 24 | 36 | 48 | 60 | 72
LFS4N (Sta. 2+10; Offset -5') | 1 | 36237 | 27.34 | 21.78 | 21.82 | 16.68 | 12.7 | 10.04 | 7.82 | 6.21
| 2 | 13020 | 8.38 | 6.63 | 6.58 | 5.1 | 3.98 | 3.23 | 2.56 | 2.14
| 3 | 13173 | 8.2 | 6.48 | 6.45 | 5.02 | 3.92 | 3.17 | 2.53 | 2.12
| 4 | 13247 | 8.19 | 6.49 | 6.45 | 5.02 | 3.94 | 3.2 | 2.55 | 2.13
| 5 | 13266 | 8.19 | 6.52 | 6.47 | 5.04 | 3.96 | 3.21 | 2.57 | 2.14
| 6 | 25352 | 16.71 | 13.21 | 13.26 | 10.13 | 7.83 | 6.32 | 5.01 | 4.11
| 7 | 25290 | 16.65 | 13.2 | 13.21 | 10.1 | 7.8 | 6.3 | 5 | 4.13
| 8 | 25225 | 16.72 | 13.3 | 13.28 | 10.17 | 7.86 | 6.33 | 5.03 | 4.14
| 9 | 25338 | 16.66 | 13.21 | 13.22 | 10.12 | 7.82 | 6.31 | 5.03 | 4.14
| 10 | 36933 | 24.72 | 19.7 | 19.73 | 15.06 | 11.59 | 9.31 | 7.39 | 6.01
| 11 | 36741 | 24.76 | 19.69 | 19.75 | 15.01 | 11.52 | 9.24 | 7.35 | 5.97
| 12 | 36604 | 24.79 | 19.72 | 19.74 | 14.99 | 11.47 | 9.2 | 7.29 | 5.95
| 13 | 36758 | 24.95 | 19.84 | 19.88 | 15.08 | 11.54 | 9.25 | 7.32 | 5.97
LFS4N (Sta. 2+10; Offset -15') | 1 | 33673 | 77.01 | 55.77 | 58.16 | 35.93 | 21.08 | 12.8 | 8.41 | 6.42
| 2 | 12866 | 19.29 | 13.91 | 14.26 | 8.83 | 5.5 | 3.74 | 2.72 | 2.21
| 3 | 12996 | 18.12 | 13.24 | 13.55 | 8.49 | 5.36 | 3.67 | 2.68 | 2.18
| 4 | 13038 | 17.73 | 13.05 | 13.27 | 8.43 | 5.35 | 3.67 | 2.7 | 2.2
| 5 | 12888 | 17.46 | 12.9 | 13.11 | 8.35 | 5.3 | 3.63 | 2.66 | 2.17
| 6 | 24606 | 37.67 | 28.1 | 28.86 | 18.56 | 11.57 | 7.71 | 5.51 | 4.4
| 7 | 24599 | 36.83 | 27.63 | 28.49 | 18.5 | 11.64 | 7.79 | 5.58 | 4.43
| 8 | 24940 | 36.43 | 27.43 | 28.28 | 18.46 | 11.68 | 7.81 | 5.58 | 4.45
| 9 | 24669 | 36.15 | 27.34 | 28.1 | 18.37 | 11.63 | 7.78 | 5.58 | 4.43
| 10 | 35441 | 53.37 | 40.68 | 42.08 | 27.86 | 17.68 | 11.73 | 8.3 | 6.56
| 11 | 35459 | 53.58 | 41.12 | 42.27 | 28.05 | 17.88 | 11.87 | 8.4 | 6.63
| 12 | 35361 | 53.22 | 40.9 | 42.08 | 28.01 | 17.88 | 11.88 | 8.37 | 6.61
| 13 | 35486 | 53 | 40.84 | 41.99 | 28 | 17.92 | 11.89 | 8.37 | 6.61
LFS4N (Sta. 2+10; Offset -25') | 1 | 36575 | 25.6 | 21.06 | 20.65 | 16.7 | 13.24 | 10.28 | 7.93 | 6.19
| 2 | 13311 | 7.84 | 6.35 | 6.26 | 5.08 | 4.06 | 3.2 | 2.52 | 2.09
| 3 | 13439 | 7.75 | 6.25 | 6.13 | 5 | 4.01 | 3.16 | 2.5 | 2.06
| 4 | 13376 | 7.72 | 6.23 | 6.13 | 4.98 | 3.99 | 3.16 | 2.5 | 2.07
| 5 | 13510 | 7.71 | 6.21 | 6.12 | 4.98 | 3.99 | 3.16 | 2.5 | 2.06
| 6 | 25372 | 15.72 | 12.69 | 12.57 | 10.11 | 8.05 | 6.36 | 5 | 4.04
| 7 | 25678 | 15.79 | 12.75 | 12.63 | 10.14 | 8.08 | 6.38 | 5.02 | 4.07
| 8 | 25532 | 15.76 | 12.72 | 12.6 | 10.11 | 8.07 | 6.38 | 5.02 | 4.07
| 9 | 25436 | 15.69 | 12.71 | 12.54 | 10.07 | 8.03 | 6.36 | 5 | 4.05
| 10 | 37092 | 23.16 | 18.83 | 18.63 | 14.95 | 11.89 | 9.41 | 7.38 | 5.93
| 11 | 36720 | 23.22 | 18.81 | 18.63 | 14.92 | 11.82 | 9.36 | 7.34 | 5.92
| 12 | 36876 | 23.13 | 18.75 | 18.57 | 14.89 | 11.8 | 9.33 | 7.31 | 5.88
| 13 | 36646 | 23.15 | 18.75 | 18.58 | 14.88 | 11.78 | 9.32 | 7.32 | 5.89
Comments: Results are supposed to be reviewed by GDIT engineer.
Test Performed By: | Henry Fermin |  |  | Reviewed By:
Date: 08/05/2021 |  |  |  | Date:
Note on A9: Christopher Tomlinson: P-152, P-154, P-209, P-306, P-307, P-401, P-403, P-501

## HWD Form - LFC4S
ASTM D4694 - Heavy Weight Deflectometer (HWD)
Project: TO5 CC9 |  |  | Plate Radius (in): 5.91
Date: 08/05/2021 |  |  | Number of Sensors: 8
Technician: Henry Fermin |  |  | Radial Offset of Sensors (in): 0, -12, 12, 24, 36, 48, 60, 72
Layer Material: P-401 |  |  | Ground Temperature (°F): 74 - 77
Test Item: LFC4S |  |  | Ambient Temperature (°F): 75 - 80
Test Results
Location | Drop | Load, lbf | D0, mils | D1, mils | D2, mils | D3, mils | D4, mils | D5, mils | D6, mils | D7, mils
|  |  | 0 | -12 | 12 | 24 | 36 | 48 | 60 | 72
LFC4S (Sta. 1+95; Offset +5') | 1 | 34659 | 64.08 | 44.85 | 44.54 | 26.79 | 16.49 | 11.09 | 8.09 | 6.49
| 2 | 12968 | 17.21 | 11.68 | 11.65 | 7.02 | 4.55 | 3.36 | 2.66 | 2.25
| 3 | 12924 | 16.39 | 11.27 | 11.24 | 6.85 | 4.51 | 3.34 | 2.64 | 2.23
| 4 | 12997 | 16.11 | 11.15 | 11.14 | 6.83 | 4.5 | 3.32 | 2.63 | 2.23
| 5 | 13015 | 16.01 | 11.1 | 11.1 | 6.83 | 4.5 | 3.32 | 2.64 | 2.24
| 6 | 24913 | 32.68 | 22.84 | 22.94 | 14.17 | 9.22 | 6.68 | 5.21 | 4.36
| 7 | 24737 | 32.01 | 22.47 | 22.61 | 14.09 | 9.26 | 6.73 | 5.25 | 4.39
| 8 | 25068 | 31.84 | 22.42 | 22.56 | 14.1 | 9.29 | 6.76 | 5.27 | 4.39
| 9 | 24783 | 31.68 | 22.41 | 22.46 | 14.08 | 9.28 | 6.74 | 5.25 | 4.38
| 10 | 36170 | 46.3 | 32.99 | 33.13 | 21.05 | 13.92 | 10.05 | 7.77 | 6.43
| 11 | 36182 | 45.96 | 32.84 | 32.9 | 20.95 | 13.9 | 10 | 7.72 | 6.41
| 12 | 35799 | 45.74 | 32.73 | 32.78 | 20.91 | 13.9 | 10.03 | 7.76 | 6.44
| 13 | 35763 | 45.4 | 32.51 | 32.6 | 20.83 | 13.82 | 9.99 | 7.74 | 6.43
LFC4S (Sta. 1+95; Offset +15') | 1 | 33416 | 92.03 | 62.82 | 65.4 | 37.51 | 20.66 | 11.89 | 7.72 | 5.97
| 2 | 12790 | 22.12 | 14.94 | 15.21 | 8.88 | 5.41 | 3.71 | 2.77 | 2.28
| 3 | 12825 | 20.65 | 14.12 | 14.35 | 8.56 | 5.33 | 3.68 | 2.78 | 2.3
| 4 | 12767 | 20.07 | 13.84 | 14.09 | 8.48 | 5.27 | 3.67 | 2.77 | 2.29
| 5 | 12943 | 19.82 | 13.75 | 13.97 | 8.46 | 5.26 | 3.68 | 2.77 | 2.29
| 6 | 24299 | 43.03 | 30.12 | 30.97 | 18.74 | 11.32 | 7.53 | 5.48 | 4.44
| 7 | 24592 | 41.6 | 29.3 | 30.26 | 18.57 | 11.41 | 7.67 | 5.6 | 4.51
| 8 | 24553 | 40.74 | 28.93 | 29.72 | 18.37 | 11.37 | 7.67 | 5.6 | 4.52
| 9 | 24557 | 40.22 | 28.69 | 29.5 | 18.3 | 11.38 | 7.7 | 5.63 | 4.54
| 10 | 35196 | 60.13 | 43.39 | 44.76 | 28.09 | 17.44 | 11.52 | 8.24 | 6.58
| 11 | 34923 | 59.24 | 43.02 | 44.26 | 27.94 | 17.48 | 11.68 | 8.38 | 6.71
| 12 | 35127 | 58.58 | 42.76 | 43.79 | 27.78 | 17.47 | 11.72 | 8.41 | 6.71
| 13 | 35143 | 58.02 | 42.46 | 43.47 | 27.68 | 17.44 | 11.68 | 8.41 | 6.7
LFC4S (Sta. 1+95; Offset +25') | 1 | 34505 | 61.36 | 43.63 | 44.17 | 26.78 | 16.34 | 10.66 | 7.55 | 5.95
| 2 | 12965 | 16.82 | 11.56 | 11.77 | 7.09 | 4.53 | 3.25 | 2.5 | 2.09
| 3 | 13074 | 16.04 | 11.16 | 11.35 | 6.94 | 4.46 | 3.21 | 2.48 | 2.08
| 4 | 13004 | 15.82 | 11.04 | 11.24 | 6.91 | 4.47 | 3.23 | 2.5 | 2.09
| 5 | 13151 | 15.68 | 11 | 11.17 | 6.88 | 4.45 | 3.2 | 2.48 | 2.09
| 6 | 24837 | 31.93 | 22.57 | 22.99 | 14.25 | 9.13 | 6.46 | 4.92 | 4.07
| 7 | 24810 | 31.4 | 22.3 | 22.73 | 14.22 | 9.18 | 6.52 | 4.97 | 4.11
| 8 | 24921 | 31.12 | 22.16 | 22.57 | 14.19 | 9.19 | 6.54 | 4.98 | 4.12
| 9 | 24909 | 30.94 | 22.11 | 22.48 | 14.13 | 9.18 | 6.53 | 4.98 | 4.12
| 10 | 35787 | 45.03 | 32.35 | 32.91 | 20.87 | 13.56 | 9.58 | 7.24 | 5.93
| 11 | 36071 | 44.69 | 32.11 | 32.71 | 20.75 | 13.49 | 9.57 | 7.27 | 5.94
| 12 | 36034 | 44.41 | 32.03 | 32.53 | 20.71 | 13.5 | 9.58 | 7.27 | 5.95
| 13 | 35868 | 44.27 | 31.94 | 32.46 | 20.69 | 13.47 | 9.56 | 7.26 | 5.97
Comments: Results are supposed to be reviewed by GDIT engineer.
Test Performed By: | Henry Fermin |  |  | Reviewed By:
Date: 08/05/2021 |  |  |  | Date:
Test Results
Location | Drop | Load, lbf | D0, mils | D1, mils | D2, mils | D3, mils | D4, mils | D5, mils | D6, mils | D7, mils
|  |  | 0 | -12 | 12 | 24 | 36 | 48 | 60 | 72
LFC4S (Sta. 2+10; Offset +5') | 1 | 34903 | 62.51 | 42.46 | 43.28 | 25.69 | 15.6 | 10.61 | 7.76 | 6.21
| 2 | 12990 | 17 | 11.28 | 11.54 | 6.88 | 4.47 | 3.29 | 2.58 | 2.18
| 3 | 12934 | 16.26 | 10.91 | 11.17 | 6.75 | 4.43 | 3.26 | 2.56 | 2.17
| 4 | 12952 | 16.03 | 10.83 | 11.07 | 6.73 | 4.42 | 3.26 | 2.57 | 2.18
| 5 | 12881 | 15.93 | 10.81 | 11.04 | 6.73 | 4.42 | 3.26 | 2.57 | 2.18
| 6 | 24725 | 32.36 | 22.06 | 22.64 | 13.87 | 9.01 | 6.56 | 5.09 | 4.24
| 7 | 24767 | 31.75 | 21.72 | 22.39 | 13.83 | 9.06 | 6.61 | 5.12 | 4.27
| 8 | 24865 | 31.51 | 21.71 | 22.3 | 13.84 | 9.06 | 6.62 | 5.14 | 4.29
| 9 | 24901 | 31.3 | 21.61 | 22.16 | 13.76 | 9.02 | 6.58 | 5.12 | 4.27
| 10 | 35820 | 45.7 | 31.8 | 32.56 | 20.44 | 13.45 | 9.74 | 7.53 | 6.23
| 11 | 36039 | 45.37 | 31.58 | 32.45 | 20.39 | 13.42 | 9.76 | 7.56 | 6.24
| 12 | 36195 | 45.27 | 31.65 | 32.34 | 20.37 | 13.45 | 9.79 | 7.56 | 6.25
| 13 | 35890 | 44.99 | 31.49 | 32.16 | 20.3 | 13.41 | 9.75 | 7.54 | 6.24
LFC4S (Sta. 2+10; Offset +15') | 1 | 33029 | 94.43 | 63.05 | 64.34 | 37.38 | 20.82 | 11.91 | 7.73 | 5.98
| 2 | 12813 | 22.55 | 14.67 | 14.91 | 8.74 | 5.33 | 3.6 | 2.71 | 2.24
| 3 | 13019 | 20.97 | 13.82 | 14.1 | 8.41 | 5.21 | 3.57 | 2.69 | 2.21
| 4 | 12940 | 20.37 | 13.5 | 13.74 | 8.3 | 5.17 | 3.54 | 2.68 | 2.22
| 5 | 12946 | 20.09 | 13.38 | 13.64 | 8.28 | 5.16 | 3.57 | 2.7 | 2.24
| 6 | 24591 | 43.14 | 29.26 | 30 | 18.23 | 11.13 | 7.37 | 5.4 | 4.41
| 7 | 24494 | 41.46 | 28.38 | 28.96 | 17.83 | 11.1 | 7.39 | 5.45 | 4.44
| 8 | 24434 | 40.54 | 27.86 | 28.52 | 17.67 | 11.05 | 7.41 | 5.47 | 4.44
| 9 | 24607 | 40.05 | 27.63 | 28.23 | 17.52 | 11.02 | 7.37 | 5.45 | 4.43
| 10 | 35144 | 59.3 | 41.52 | 42.61 | 26.84 | 16.79 | 11.14 | 8.08 | 6.48
| 11 | 35115 | 58.44 | 41.09 | 42.11 | 26.62 | 16.79 | 11.19 | 8.11 | 6.52
| 12 | 35004 | 57.73 | 40.66 | 41.65 | 26.44 | 16.73 | 11.2 | 8.14 | 6.55
| 13 | 35262 | 57.55 | 40.82 | 41.5 | 26.41 | 16.8 | 11.28 | 8.21 | 6.6
LFC4S (Sta. 2+10; Offset +25') | 1 | 34593 | 62.92 | 42.55 | 44.09 | 26.11 | 15.97 | 10.51 | 7.58 | 5.98
| 2 | 13051 | 17.14 | 11.21 | 11.66 | 6.89 | 4.44 | 3.21 | 2.52 | 2.1
| 3 | 13074 | 16.38 | 10.81 | 11.23 | 6.74 | 4.37 | 3.18 | 2.49 | 2.09
| 4 | 13155 | 16.09 | 10.7 | 11.13 | 6.73 | 4.38 | 3.18 | 2.5 | 2.1
| 5 | 13196 | 15.99 | 10.68 | 11.11 | 6.72 | 4.36 | 3.18 | 2.49 | 2.09
| 6 | 24809 | 32.41 | 21.82 | 22.75 | 13.85 | 8.94 | 6.4 | 4.94 | 4.08
| 7 | 24772 | 31.82 | 21.56 | 22.41 | 13.78 | 8.98 | 6.42 | 4.97 | 4.11
| 8 | 24861 | 31.47 | 21.4 | 22.26 | 13.74 | 8.96 | 6.39 | 4.94 | 4.09
| 9 | 24937 | 31.36 | 21.4 | 22.22 | 13.72 | 8.97 | 6.4 | 4.95 | 4.1
| 10 | 35865 | 45.63 | 31.35 | 32.61 | 20.3 | 13.28 | 9.47 | 7.28 | 5.99
| 11 | 35712 | 45.33 | 31.24 | 32.4 | 20.22 | 13.25 | 9.46 | 7.28 | 5.98
| 12 | 35822 | 44.99 | 31.07 | 32.25 | 20.16 | 13.19 | 9.42 | 7.27 | 5.97
| 13 | 35882 | 44.78 | 30.96 | 32.12 | 20.12 | 13.14 | 9.42 | 7.27 | 5.98
Comments: Results are supposed to be reviewed by GDIT engineer.
Test Performed By: | Henry Fermin |  |  | Reviewed By:
Date: 08/05/2021 |  |  |  | Date:
Note on A9: Christopher Tomlinson: P-152, P-154, P-209, P-306, P-307, P-401, P-403, P-501

## HWD Form - LFC5N
ASTM D4694 - Heavy Weight Deflectometer (HWD)
Project: TO5 CC9 |  |  | Plate Radius (in): 5.91
Date: 08/05/2021 |  |  | Number of Sensors: 8
Technician: Henry Fermin |  |  | Radial Offset of Sensors (in): 0, -12, 12, 24, 36, 48, 60, 72
Layer Material: P-401 |  |  | Ground Temperature (°F): 69 - 73
Test Item: LFC5N |  |  | Ambient Temperature (°F): 68 - 74
Test Results
Location | Drop | Load, lbf | D0, mils | D1, mils | D2, mils | D3, mils | D4, mils | D5, mils | D6, mils | D7, mils
|  |  | 0 | -12 | 12 | 24 | 36 | 48 | 60 | 72
LFS5N (Sta. 2+55; Offset -5') | 1 | 23653 | 62.59 | 40.49 | 40.84 | 21.71 | 12.44 | 8.24 | 6.17 | 4.99
| 2 | 6553 | 10.77 | 6.84 | 6.99 | 3.97 | 2.62 | 1.96 | 1.52 | 1.25
| 3 | 6607 | 10.39 | 6.76 | 6.87 | 3.95 | 2.6 | 1.96 | 1.54 | 1.28
| 4 | 6558 | 10.27 | 6.73 | 6.84 | 3.95 | 2.59 | 1.97 | 1.56 | 1.28
| 5 | 6568 | 10.15 | 6.66 | 6.79 | 3.9 | 2.57 | 1.95 | 1.53 | 1.27
| 6 | 12846 | 23.21 | 15.24 | 15.57 | 8.79 | 5.55 | 3.98 | 3.1 | 2.54
| 7 | 12922 | 22.85 | 15.14 | 15.43 | 8.77 | 5.56 | 4.01 | 3.13 | 2.58
| 8 | 12926 | 22.61 | 15.02 | 15.33 | 8.74 | 5.51 | 4 | 3.09 | 2.55
| 9 | 12909 | 22.55 | 15.03 | 15.32 | 8.75 | 5.53 | 4.02 | 3.12 | 2.58
| 10 | 24393 | 47.6 | 32.15 | 32.86 | 18.96 | 11.7 | 8.2 | 6.27 | 5.07
| 11 | 24430 | 46.6 | 31.77 | 32.34 | 18.88 | 11.77 | 8.23 | 6.31 | 5.09
| 12 | 24467 | 46.15 | 31.51 | 32.13 | 18.79 | 11.73 | 8.22 | 6.3 | 5.1
| 13 | 24375 | 45.89 | 31.36 | 32.08 | 18.79 | 11.73 | 8.23 | 6.31 | 5.12
LFS5N (Sta. 2+55; Offset -15') | 1 | 21538 | 124.12 | 80.63 | 84.38 | 42.62 | 19 | 9.07 | 5.85 | 4.93
| 2 | 6425 | 17.05 | 10.83 | 11.22 | 5.87 | 3.34 | 2.19 | 1.61 | 1.31
| 3 | 6372 | 14.88 | 9.67 | 9.98 | 5.44 | 3.23 | 2.16 | 1.61 | 1.32
| 4 | 6419 | 14.33 | 9.43 | 9.71 | 5.33 | 3.18 | 2.15 | 1.6 | 1.32
| 5 | 6485 | 14.21 | 9.42 | 9.67 | 5.35 | 3.19 | 2.15 | 1.61 | 1.32
| 6 | 12340 | 37.59 | 24.73 | 25.93 | 13.71 | 7.33 | 4.46 | 3.23 | 2.67
| 7 | 12368 | 36.03 | 24.02 | 25.03 | 13.48 | 7.35 | 4.53 | 3.27 | 2.71
| 8 | 12388 | 35.19 | 23.66 | 24.61 | 13.39 | 7.38 | 4.55 | 3.28 | 2.73
| 9 | 12487 | 34.58 | 23.42 | 24.25 | 13.29 | 7.35 | 4.57 | 3.29 | 2.74
| 10 | 23199 | 81.93 | 56.39 | 58.66 | 32.01 | 16.62 | 9.28 | 6.32 | 5.2
| 11 | 23176 | 79.3 | 55.46 | 57.3 | 31.79 | 16.9 | 9.6 | 6.45 | 5.3
| 12 | 23320 | 77.47 | 54.56 | 56.54 | 31.77 | 17.1 | 9.75 | 6.56 | 5.35
| 13 | 23456 | 76.39 | 54.24 | 55.83 | 31.5 | 17.05 | 9.72 | 6.55 | 5.34
LFS5N (Sta. 2+55; Offset -25') | 1 | 24006 | 60.44 | 38.62 | 39.06 | 20.4 | 11.44 | 7.56 | 5.66 | 4.61
| 2 | 6927 | 10.55 | 6.64 | 6.75 | 3.74 | 2.42 | 1.81 | 1.42 | 1.17
| 3 | 6794 | 10.13 | 6.5 | 6.61 | 3.7 | 2.4 | 1.79 | 1.4 | 1.18
| 4 | 6995 | 10.09 | 6.53 | 6.62 | 3.71 | 2.41 | 1.8 | 1.41 | 1.19
| 5 | 6881 | 10.14 | 6.59 | 6.7 | 3.76 | 2.44 | 1.82 | 1.44 | 1.2
| 6 | 12926 | 22.15 | 14.37 | 14.71 | 8.14 | 5.07 | 3.67 | 2.84 | 2.36
| 7 | 12955 | 21.73 | 14.19 | 14.52 | 8.1 | 5.03 | 3.64 | 2.83 | 2.36
| 8 | 12987 | 21.52 | 14.14 | 14.41 | 8.07 | 5.03 | 3.66 | 2.83 | 2.38
| 9 | 13141 | 21.4 | 14.08 | 14.38 | 8.06 | 5.02 | 3.64 | 2.82 | 2.36
| 10 | 24761 | 44.72 | 29.98 | 30.67 | 17.46 | 10.68 | 7.48 | 5.73 | 4.69
| 11 | 24856 | 43.68 | 29.57 | 30.08 | 17.33 | 10.71 | 7.51 | 5.76 | 4.72
| 12 | 24891 | 43.08 | 29.3 | 29.81 | 17.26 | 10.71 | 7.51 | 5.75 | 4.72
| 13 | 25078 | 42.8 | 29.13 | 29.74 | 17.23 | 10.69 | 7.54 | 5.78 | 4.74
Comments: Results are supposed to be reviewed by GDIT engineer.
Test Performed By: | Henry Fermin |  |  | Reviewed By:
Date: 08/05/2021 |  |  |  | Date:
Test Results
Location | Drop | Load, lbf | D0, mils | D1, mils | D2, mils | D3, mils | D4, mils | D5, mils | D6, mils | D7, mils
|  |  | 0 | -12 | 12 | 24 | 36 | 48 | 60 | 72
LFS5N (Sta. 2+70; Offset -5') | 1 | 23747 | 64.74 | 40.48 | 40.67 | 21.05 | 12.16 | 8.18 | 6.14 | 4.96
| 2 | 6498 | 11.27 | 6.97 | 7.1 | 3.94 | 2.61 | 1.96 | 1.53 | 1.25
| 3 | 6498 | 10.84 | 6.81 | 6.96 | 3.89 | 2.57 | 1.95 | 1.52 | 1.25
| 4 | 6592 | 10.69 | 6.77 | 6.92 | 3.87 | 2.58 | 1.95 | 1.53 | 1.26
| 5 | 6545 | 10.71 | 6.8 | 6.96 | 3.9 | 2.59 | 1.95 | 1.54 | 1.27
| 6 | 12678 | 24.09 | 15.37 | 15.73 | 8.7 | 5.55 | 4.05 | 3.15 | 2.58
| 7 | 12811 | 23.75 | 15.28 | 15.65 | 8.7 | 5.58 | 4.07 | 3.16 | 2.59
| 8 | 13042 | 23.55 | 15.22 | 15.57 | 8.67 | 5.56 | 4.05 | 3.14 | 2.59
| 9 | 12787 | 23.44 | 15.18 | 15.51 | 8.65 | 5.55 | 4.04 | 3.13 | 2.57
| 10 | 24423 | 48.22 | 31.79 | 32.58 | 18.44 | 11.56 | 8.16 | 6.18 | 5.01
| 11 | 24222 | 47.4 | 31.51 | 32.15 | 18.38 | 11.61 | 8.19 | 6.2 | 5.03
| 12 | 24247 | 46.71 | 31.11 | 32 | 18.37 | 11.64 | 8.22 | 6.25 | 5.06
| 13 | 24308 | 46.64 | 31.16 | 31.91 | 18.33 | 11.62 | 8.2 | 6.22 | 5.07
LFS5N (Sta. 2+70; Offset -15') | 1 | 21278 | 129.61 | 83.47 | 86.65 | 43.93 | 19.77 | 9.55 | 5.94 | 5.02
| 2 | 6385 | 17.23 | 10.77 | 11.13 | 5.89 | 3.33 | 2.23 | 1.63 | 1.35
| 3 | 6464 | 15.31 | 9.86 | 10.13 | 5.59 | 3.29 | 2.25 | 1.66 | 1.37
| 4 | 6518 | 14.8 | 9.64 | 9.88 | 5.52 | 3.27 | 2.24 | 1.67 | 1.39
| 5 | 6536 | 14.7 | 9.67 | 9.9 | 5.54 | 3.29 | 2.26 | 1.67 | 1.39
| 6 | 12398 | 38.57 | 25.27 | 26.3 | 14.13 | 7.54 | 4.69 | 3.33 | 2.76
| 7 | 12316 | 36.87 | 24.45 | 25.26 | 13.86 | 7.56 | 4.76 | 3.39 | 2.8
| 8 | 12457 | 35.85 | 23.96 | 24.83 | 13.73 | 7.57 | 4.78 | 3.41 | 2.79
| 9 | 12441 | 35.28 | 23.74 | 24.54 | 13.65 | 7.57 | 4.79 | 3.42 | 2.82
| 10 | 23103 | 83.84 | 57.52 | 59.5 | 33.1 | 17.23 | 9.77 | 6.47 | 5.3
| 11 | 23127 | 80.74 | 56.35 | 57.59 | 32.65 | 17.37 | 10.04 | 6.68 | 5.43
| 12 | 23283 | 79.13 | 55.67 | 57.01 | 32.7 | 17.62 | 10.23 | 6.82 | 5.52
| 13 | 23373 | 78.18 | 55.34 | 56.56 | 32.64 | 17.67 | 10.3 | 6.83 | 5.51
LFS5N (Sta. 2+70; Offset -25') | 1 | 23559 | 58.16 | 36.23 | 37.19 | 19.37 | 11.17 | 7.59 | 5.71 | 4.56
| 2 | 6861 | 10.63 | 6.56 | 6.75 | 3.72 | 2.48 | 1.86 | 1.44 | 1.18
| 3 | 6839 | 10.42 | 6.58 | 6.71 | 3.75 | 2.49 | 1.87 | 1.45 | 1.2
| 4 | 6871 | 10.34 | 6.58 | 6.69 | 3.74 | 2.48 | 1.87 | 1.46 | 1.19
| 5 | 6962 | 10.29 | 6.55 | 6.69 | 3.71 | 2.46 | 1.85 | 1.44 | 1.18
| 6 | 13121 | 22.22 | 14.21 | 14.61 | 8.07 | 5.12 | 3.76 | 2.91 | 2.38
| 7 | 12908 | 21.99 | 14.17 | 14.55 | 8.1 | 5.14 | 3.77 | 2.91 | 2.4
| 8 | 13059 | 21.76 | 14.09 | 14.49 | 8.07 | 5.13 | 3.76 | 2.91 | 2.39
| 9 | 13062 | 21.65 | 14.05 | 14.42 | 8.07 | 5.1 | 3.76 | 2.9 | 2.38
| 10 | 24783 | 44.47 | 29.44 | 30.26 | 17.2 | 10.66 | 7.62 | 5.84 | 4.69
| 11 | 24903 | 43.57 | 29.16 | 29.87 | 17.2 | 10.8 | 7.7 | 5.9 | 4.75
| 12 | 24718 | 43.15 | 29.02 | 29.72 | 17.16 | 10.78 | 7.72 | 5.91 | 4.77
| 13 | 24928 | 42.97 | 28.96 | 29.58 | 17.11 | 10.75 | 7.68 | 5.9 | 4.75
Comments: Results are supposed to be reviewed by GDIT engineer.
Test Performed By: | Henry Fermin |  |  | Reviewed By:
Date: 08/05/2021 |  |  |  | Date:
Note on A9: Christopher Tomlinson: P-152, P-154, P-209, P-306, P-307, P-401, P-403, P-501

## HWD Form - LFC5S
ASTM D4694 - Heavy Weight Deflectometer (HWD)
Project: TO5 CC9 |  |  | Plate Radius (in): 5.91
Date: 08/05/2021 |  |  | Number of Sensors: 8
Technician: Henry Fermin |  |  | Radial Offset of Sensors (in): 0, -12, 12, 24, 36, 48, 60, 72
Layer Material: P-401 |  |  | Ground Temperature (°F): 74 - 77
Test Item: LFC5S |  |  | Ambient Temperature (°F): 75 - 80
Test Results
Location | Drop | Load, lbf | D0, mils | D1, mils | D2, mils | D3, mils | D4, mils | D5, mils | D6, mils | D7, mils
|  |  | 0 | -12 | 12 | 24 | 36 | 48 | 60 | 72
LFS5S (Sta. 2+55; Offset +5') | 1 | 23683 | 59.38 | 38.39 | 39.25 | 20.44 | 11.51 | 7.61 | 5.69 | 4.6
| 2 | 6669 | 10.19 | 6.52 | 6.69 | 3.76 | 2.47 | 1.85 | 1.46 | 1.21
| 3 | 6524 | 9.68 | 6.29 | 6.5 | 3.65 | 2.39 | 1.8 | 1.42 | 1.18
| 4 | 6463 | 9.6 | 6.26 | 6.47 | 3.64 | 2.4 | 1.81 | 1.42 | 1.18
| 5 | 6586 | 9.56 | 6.28 | 6.45 | 3.65 | 2.39 | 1.81 | 1.43 | 1.19
| 6 | 12908 | 21.89 | 14.29 | 14.78 | 8.18 | 5.09 | 3.7 | 2.91 | 2.4
| 7 | 12886 | 21.49 | 14.15 | 14.59 | 8.12 | 5.06 | 3.7 | 2.9 | 2.4
| 8 | 12975 | 21.27 | 14.08 | 14.5 | 8.09 | 5.07 | 3.7 | 2.9 | 2.4
| 9 | 12905 | 21.18 | 14.04 | 14.45 | 8.09 | 5.06 | 3.69 | 2.9 | 2.4
| 10 | 24411 | 44.08 | 29.59 | 30.55 | 17.24 | 10.54 | 7.42 | 5.72 | 4.67
| 11 | 24408 | 43.19 | 29.27 | 30.03 | 17.14 | 10.57 | 7.44 | 5.75 | 4.7
| 12 | 24417 | 42.77 | 28.99 | 29.95 | 17.15 | 10.63 | 7.49 | 5.77 | 4.72
| 13 | 24749 | 42.58 | 28.95 | 29.86 | 17.14 | 10.62 | 7.5 | 5.79 | 4.75
LFS5S (Sta. 2+55; Offset +15') | 1 | 21560 | 124.24 | 78.32 | 85.83 | 42.71 | 18.44 | 8.37 | 5.42 | 4.78
| 2 | 6347 | 16.95 | 10.58 | 11.32 | 5.95 | 3.22 | 2.02 | 1.49 | 1.26
| 3 | 6198 | 14.88 | 9.55 | 10.1 | 5.48 | 3.09 | 1.99 | 1.47 | 1.25
| 4 | 6410 | 14.83 | 9.6 | 10.12 | 5.51 | 3.12 | 2.02 | 1.5 | 1.27
| 5 | 6370 | 14.63 | 9.54 | 10.05 | 5.5 | 3.13 | 2.04 | 1.51 | 1.28
| 6 | 12285 | 38.49 | 24.77 | 26.68 | 13.96 | 7.15 | 4.18 | 3.02 | 2.58
| 7 | 12294 | 36.91 | 24.13 | 25.73 | 13.7 | 7.15 | 4.24 | 3.06 | 2.61
| 8 | 12375 | 35.96 | 23.71 | 25.22 | 13.55 | 7.13 | 4.24 | 3.06 | 2.59
| 9 | 12405 | 35.48 | 23.57 | 24.97 | 13.53 | 7.16 | 4.28 | 3.08 | 2.62
| 10 | 23089 | 82.43 | 55.49 | 59.18 | 31.85 | 15.82 | 8.42 | 5.74 | 4.97
| 11 | 23480 | 80.37 | 54.75 | 58.27 | 31.91 | 16.19 | 8.69 | 5.86 | 5.03
| 12 | 23494 | 78.91 | 54.32 | 57.57 | 31.85 | 16.31 | 8.82 | 5.95 | 5.09
| 13 | 23472 | 77.44 | 53.61 | 56.83 | 31.75 | 16.38 | 8.9 | 6.02 | 5.13
LFS5S (Sta. 2+55; Offset +25') | 1 | 23987 | 54.99 | 35.66 | 36.83 | 19.74 | 11.41 | 7.53 | 5.56 | 4.54
| 2 | 6613 | 11.15 | 7.15 | 7.42 | 4.04 | 2.54 | 1.82 | 1.4 | 1.15
| 3 | 6625 | 10.83 | 7.05 | 7.28 | 4 | 2.49 | 1.81 | 1.4 | 1.17
| 4 | 6610 | 10.67 | 6.97 | 7.21 | 3.96 | 2.48 | 1.8 | 1.4 | 1.16
| 5 | 6690 | 10.73 | 7.01 | 7.25 | 3.98 | 2.48 | 1.81 | 1.39 | 1.16
| 6 | 12959 | 23.9 | 15.68 | 16.32 | 8.94 | 5.33 | 3.72 | 2.82 | 2.36
| 7 | 12946 | 23.81 | 15.72 | 16.28 | 8.92 | 5.29 | 3.7 | 2.81 | 2.35
| 8 | 12902 | 23.69 | 15.69 | 16.25 | 8.92 | 5.31 | 3.72 | 2.83 | 2.36
| 9 | 12989 | 23.6 | 15.64 | 16.22 | 8.9 | 5.3 | 3.7 | 2.81 | 2.35
| 10 | 24395 | 48.29 | 32.5 | 33.72 | 18.91 | 11.15 | 7.49 | 5.56 | 4.54
| 11 | 24552 | 47.95 | 32.52 | 33.67 | 19.03 | 11.29 | 7.55 | 5.6 | 4.59
| 12 | 24347 | 47.66 | 32.45 | 33.53 | 18.99 | 11.25 | 7.54 | 5.6 | 4.6
| 13 | 24544 | 47.56 | 32.41 | 33.59 | 19.05 | 11.33 | 7.56 | 5.62 | 4.6
Comments: Results are supposed to be reviewed by GDIT engineer.
Test Performed By: | Henry Fermin |  |  | Reviewed By:
Date: 08/05/2021 |  |  |  | Date:
Test Results
Location | Drop | Load, lbf | D0, mils | D1, mils | D2, mils | D3, mils | D4, mils | D5, mils | D6, mils | D7, mils
|  |  | 0 | -12 | 12 | 24 | 36 | 48 | 60 | 72
LFS5S (Sta. 2+70; Offset +5') | 1 | 23493 | 62.33 | 38.8 | 39.35 | 20.08 | 11.25 | 7.61 | 5.79 | 4.75
| 2 | 6598 | 10.78 | 6.71 | 6.82 | 3.76 | 2.47 | 1.85 | 1.46 | 1.2
| 3 | 6480 | 10.16 | 6.44 | 6.59 | 3.64 | 2.39 | 1.8 | 1.41 | 1.17
| 4 | 6554 | 10.06 | 6.42 | 6.56 | 3.62 | 2.38 | 1.8 | 1.41 | 1.17
| 5 | 6471 | 10.09 | 6.47 | 6.62 | 3.65 | 2.4 | 1.82 | 1.43 | 1.19
| 6 | 12899 | 23.23 | 14.86 | 15.19 | 8.29 | 5.14 | 3.76 | 2.94 | 2.45
| 7 | 12827 | 22.87 | 14.75 | 15.07 | 8.27 | 5.14 | 3.77 | 2.95 | 2.47
| 8 | 12929 | 22.72 | 14.71 | 15.04 | 8.28 | 5.15 | 3.77 | 2.97 | 2.46
| 9 | 12827 | 22.58 | 14.69 | 14.96 | 8.25 | 5.12 | 3.76 | 2.95 | 2.46
| 10 | 24312 | 46.63 | 30.8 | 31.46 | 17.58 | 10.67 | 7.6 | 5.86 | 4.83
| 11 | 24434 | 45.66 | 30.4 | 31.01 | 17.52 | 10.7 | 7.6 | 5.88 | 4.84
| 12 | 24480 | 45.39 | 30.31 | 30.99 | 17.59 | 10.79 | 7.67 | 5.94 | 4.89
| 13 | 24454 | 45.11 | 30.2 | 30.84 | 17.53 | 10.76 | 7.66 | 5.93 | 4.89
LFS5S (Sta. 2+70; Offset +15') | 1 | 21440 | 122.7 | 76.77 | 78.92 | 37.97 | 16.4 | 7.35 | 4.71 | 4.13
| 2 | 6505 | 16.43 | 10.12 | 10.39 | 5.31 | 2.93 | 1.92 | 1.42 | 1.18
| 3 | 6484 | 14.32 | 9.14 | 9.28 | 4.97 | 2.84 | 1.91 | 1.44 | 1.2
| 4 | 6439 | 13.79 | 8.89 | 9.03 | 4.88 | 2.81 | 1.89 | 1.41 | 1.19
| 5 | 6551 | 13.85 | 9 | 9.1 | 4.96 | 2.87 | 1.92 | 1.46 | 1.21
| 6 | 12352 | 35.96 | 23.13 | 23.77 | 12.32 | 6.41 | 3.9 | 2.86 | 2.43
| 7 | 12474 | 34.51 | 22.53 | 23 | 12.17 | 6.46 | 3.96 | 2.9 | 2.46
| 8 | 12486 | 33.73 | 22.27 | 22.63 | 12.1 | 6.49 | 4 | 2.92 | 2.47
| 9 | 12590 | 33.13 | 22 | 22.37 | 12.03 | 6.49 | 4 | 2.92 | 2.47
| 10 | 23132 | 77.28 | 52.39 | 53.31 | 28.53 | 14.34 | 7.86 | 5.4 | 4.58
| 11 | 23650 | 74.94 | 51.53 | 52.33 | 28.61 | 14.73 | 8.22 | 5.64 | 4.73
| 12 | 23454 | 73.77 | 51.2 | 51.87 | 28.65 | 14.92 | 8.37 | 5.75 | 4.82
| 13 | 23415 | 72.31 | 50.47 | 51.08 | 28.39 | 14.85 | 8.4 | 5.78 | 4.84
LFS5S (Sta. 2+70; Offset +25') | 1 | 23734 | 65.71 | 39.56 | 40.74 | 19.8 | 10.82 | 7.25 | 5.54 | 4.5
| 2 | 6553 | 11.38 | 6.82 | 7.12 | 3.78 | 2.44 | 1.82 | 1.41 | 1.17
| 3 | 6575 | 10.9 | 6.67 | 6.94 | 3.71 | 2.4 | 1.79 | 1.39 | 1.14
| 4 | 6474 | 10.78 | 6.65 | 6.91 | 3.68 | 2.38 | 1.78 | 1.4 | 1.14
| 5 | 6578 | 10.88 | 6.71 | 6.98 | 3.71 | 2.39 | 1.79 | 1.4 | 1.16
| 6 | 12855 | 24.43 | 15.11 | 15.79 | 8.26 | 5.04 | 3.66 | 2.87 | 2.37
| 7 | 12898 | 24.04 | 15.02 | 15.63 | 8.22 | 5.02 | 3.66 | 2.86 | 2.36
| 8 | 12897 | 23.81 | 14.95 | 15.54 | 8.21 | 5.03 | 3.66 | 2.86 | 2.36
| 9 | 12844 | 23.68 | 14.92 | 15.46 | 8.19 | 4.98 | 3.64 | 2.84 | 2.34
| 10 | 24232 | 48.5 | 31.09 | 32.25 | 17.27 | 10.28 | 7.24 | 5.62 | 4.6
| 11 | 24367 | 47.79 | 30.99 | 32.03 | 17.39 | 10.44 | 7.31 | 5.67 | 4.65
| 12 | 24357 | 47.51 | 30.99 | 31.98 | 17.4 | 10.45 | 7.34 | 5.68 | 4.65
| 13 | 24485 | 47.35 | 30.93 | 31.95 | 17.44 | 10.45 | 7.36 | 5.71 | 4.66
Comments: Results are supposed to be reviewed by GDIT engineer.
Test Performed By: | Henry Fermin |  |  | Reviewed By:
Date: 08/05/2021 |  |  |  | Date:
Note on A9: Christopher Tomlinson: P-152, P-154, P-209, P-306, P-307, P-401, P-403, P-501

## CC9 HWD 8-5-21 SECTION 1-5
IKUAB | FWD | FILE | : | CC9 | HWD | 2021-05-08 | SECTION | 1-5.fwd
HSite | : | CC9
HOperator | : | FERMIN
HRoad | :
IDate | Created | : | 2021-05-08
IVersion | : | 2.2.21
ILoad | Mode | : | 3 | (12 | + | 12 | buffers | + | 26 | stack | weights)
IPlate | Radius | : | 5.91 | (in)
IExtra | Field | Set | : | FAA
IDrop | Sequence | : | 4234
INo | of | drops | : | 1444
IRecord | Drop? | : | HHHH
IDrop | Height | : | 1 | 2 | 3 | 4
IImpact | Load | : | 6064 | 12000 | 24025 | 36000 | lbf
ISensor | Number | : | 0 | 1 | 2 | 3 | 4 | 5 | 6 | 7
ISensor | Distance | : | 0 | 12 | 12 | 24 | 36 | 48 | 60 | 72 | (in)
ISensor | Position | : | CENTER | FRONT | BEHIND | BEHIND | BEHIND | BEHIND | BEHIND | BEHIND
IReference | Offset | : | 0 | ft
ITestpoint | spacing: | 0 | ft
JDistance |  | Imp | Load | D0 | D1 | D2 | D3 | D4 | D5 | D6 | D7 | Air | Pave | Time | Station
J | ft | Num | lbf | mils | mils | mils | mils | mils | mils | mils | mils | °F | °F |  | Number
J-------- | --- | ----- | ------ | ------ | ------ | ------ | ------ | ------ | ------ | ------ | ---- | ---- | -------- | ------- | -------
D | -9778 | 1 | 23559 | 58.16 | 36.23 | 37.19 | 19.37 | 11.17 | 7.59 | 5.71 | 4.56 | 68 | 69 | 7:43 | 2+70N
D | -9778 | 2 | 6861 | 10.63 | 6.56 | 6.75 | 3.72 | 2.48 | 1.86 | 1.44 | 1.18 | 68 | 69 | 7:43 | 2+70N
D | -9778 | 3 | 6839 | 10.42 | 6.58 | 6.71 | 3.75 | 2.49 | 1.87 | 1.45 | 1.2 | 68 | 69 | 7:44 | 2+70N
D | -9778 | 4 | 6871 | 10.34 | 6.58 | 6.69 | 3.74 | 2.48 | 1.87 | 1.46 | 1.19 | 68 | 69 | 7:44 | 2+70N
D | -9778 | 5 | 6962 | 10.29 | 6.55 | 6.69 | 3.71 | 2.46 | 1.85 | 1.44 | 1.18 | 68 | 69 | 7:44 | 2+70N
D | -9778 | 6 | 13121 | 22.22 | 14.21 | 14.61 | 8.07 | 5.12 | 3.76 | 2.91 | 2.38 | 68 | 69 | 7:44 | 2+70N
D | -9778 | 7 | 12908 | 21.99 | 14.17 | 14.55 | 8.1 | 5.14 | 3.77 | 2.91 | 2.4 | 68 | 69 | 7:44 | 2+70N
D | -9778 | 8 | 13059 | 21.76 | 14.09 | 14.49 | 8.07 | 5.13 | 3.76 | 2.91 | 2.39 | 68 | 69 | 7:45 | 2+70N
D | -9778 | 9 | 13062 | 21.65 | 14.05 | 14.42 | 8.07 | 5.1 | 3.76 | 2.9 | 2.38 | 68 | 69 | 7:45 | 2+70N
D | -9778 | 10 | 24783 | 44.47 | 29.44 | 30.26 | 17.2 | 10.66 | 7.62 | 5.84 | 4.69 | 68 | 69 | 7:45 | 2+70N
D | -9778 | 11 | 24903 | 43.57 | 29.16 | 29.87 | 17.2 | 10.8 | 7.7 | 5.9 | 4.75 | 68 | 69 | 7:45 | 2+70N
D | -9778 | 12 | 24718 | 43.15 | 29.02 | 29.72 | 17.16 | 10.78 | 7.72 | 5.91 | 4.77 | 68 | 69 | 7:45 | 2+70N
D | -9778 | 13 | 24928 | 42.97 | 28.96 | 29.58 | 17.11 | 10.75 | 7.68 | 5.9 | 4.75 | 68 | 69 | 7:46 | 2+70N
C | Comment | at | -9778 | ft | Time: | 7:46 | :OFFSET | -25
D | -9928 | 1 | 24006 | 60.44 | 38.62 | 39.06 | 20.4 | 11.44 | 7.56 | 5.66 | 4.61 | 68 | 70 | 7:47 | 2+55N
D | -9928 | 2 | 6927 | 10.55 | 6.64 | 6.75 | 3.74 | 2.42 | 1.81 | 1.42 | 1.17 | 68 | 70 | 7:47 | 2+55N
D | -9928 | 3 | 6794 | 10.13 | 6.5 | 6.61 | 3.7 | 2.4 | 1.79 | 1.4 | 1.18 | 68 | 70 | 7:48 | 2+55N
D | -9928 | 4 | 6995 | 10.09 | 6.53 | 6.62 | 3.71 | 2.41 | 1.8 | 1.41 | 1.19 | 68 | 70 | 7:48 | 2+55N
D | -9928 | 5 | 6881 | 10.14 | 6.59 | 6.7 | 3.76 | 2.44 | 1.82 | 1.44 | 1.2 | 68 | 70 | 7:48 | 2+55N
D | -9928 | 6 | 12926 | 22.15 | 14.37 | 14.71 | 8.14 | 5.07 | 3.67 | 2.84 | 2.36 | 68 | 70 | 7:48 | 2+55N
D | -9928 | 7 | 12955 | 21.73 | 14.19 | 14.52 | 8.1 | 5.03 | 3.64 | 2.83 | 2.36 | 68 | 70 | 7:48 | 2+55N
D | -9928 | 8 | 12987 | 21.52 | 14.14 | 14.41 | 8.07 | 5.03 | 3.66 | 2.83 | 2.38 | 68 | 70 | 7:49 | 2+55N
D | -9928 | 9 | 13141 | 21.4 | 14.08 | 14.38 | 8.06 | 5.02 | 3.64 | 2.82 | 2.36 | 68 | 70 | 7:49 | 2+55N
D | -9928 | 10 | 24761 | 44.72 | 29.98 | 30.67 | 17.46 | 10.68 | 7.48 | 5.73 | 4.69 | 68 | 70 | 7:49 | 2+55N
D | -9928 | 11 | 24856 | 43.68 | 29.57 | 30.08 | 17.33 | 10.71 | 7.51 | 5.76 | 4.72 | 68 | 70 | 7:49 | 2+55N
D | -9928 | 12 | 24891 | 43.08 | 29.3 | 29.81 | 17.26 | 10.71 | 7.51 | 5.75 | 4.72 | 68 | 70 | 7:49 | 2+55N
D | -9928 | 13 | 25078 | 42.8 | 29.13 | 29.74 | 17.23 | 10.69 | 7.54 | 5.78 | 4.74 | 68 | 70 | 7:50 | 2+55N
C | Comment | at | -9928 | ft | Time: | 7:50 | :OFFSET | -25
D | -10383 | 1 | 36575 | 25.6 | 21.06 | 20.65 | 16.7 | 13.24 | 10.28 | 7.93 | 6.19 | 68 | 69 | 7:51 | 2+10N
D | -10383 | 2 | 13311 | 7.84 | 6.35 | 6.26 | 5.08 | 4.06 | 3.2 | 2.52 | 2.09 | 68 | 69 | 7:51 | 2+10N
D | -10383 | 3 | 13439 | 7.75 | 6.25 | 6.13 | 5 | 4.01 | 3.16 | 2.5 | 2.06 | 68 | 69 | 7:52 | 2+10N
D | -10383 | 4 | 13376 | 7.72 | 6.23 | 6.13 | 4.98 | 3.99 | 3.16 | 2.5 | 2.07 | 68 | 69 | 7:52 | 2+10N
D | -10383 | 5 | 13510 | 7.71 | 6.21 | 6.12 | 4.98 | 3.99 | 3.16 | 2.5 | 2.06 | 68 | 69 | 7:52 | 2+10N
D | -10383 | 6 | 25372 | 15.72 | 12.69 | 12.57 | 10.11 | 8.05 | 6.36 | 5 | 4.04 | 68 | 69 | 7:52 | 2+10N
D | -10383 | 7 | 25678 | 15.79 | 12.75 | 12.63 | 10.14 | 8.08 | 6.38 | 5.02 | 4.07 | 68 | 69 | 7:53 | 2+10N
D | -10383 | 8 | 25532 | 15.76 | 12.72 | 12.6 | 10.11 | 8.07 | 6.38 | 5.02 | 4.07 | 68 | 69 | 7:53 | 2+10N
D | -10383 | 9 | 25436 | 15.69 | 12.71 | 12.54 | 10.07 | 8.03 | 6.36 | 5 | 4.05 | 68 | 69 | 7:53 | 2+10N
D | -10383 | 10 | 37092 | 23.16 | 18.83 | 18.63 | 14.95 | 11.89 | 9.41 | 7.38 | 5.93 | 68 | 69 | 7:53 | 2+10N
D | -10383 | 11 | 36720 | 23.22 | 18.81 | 18.63 | 14.92 | 11.82 | 9.36 | 7.34 | 5.92 | 68 | 69 | 7:53 | 2+10N
D | -10383 | 12 | 36876 | 23.13 | 18.75 | 18.57 | 14.89 | 11.8 | 9.33 | 7.31 | 5.88 | 68 | 69 | 7:54 | 2+10N
D | -10383 | 13 | 36646 | 23.15 | 18.75 | 18.58 | 14.88 | 11.78 | 9.32 | 7.32 | 5.89 | 68 | 69 | 7:54 | 2+10N
C | Comment | at | -10383 | ft | Time: | 7:54 | :OFFSET | -25
D | -10534 | 1 | 36234 | 28.02 | 22.8 | 22.68 | 18.1 | 14.12 | 10.76 | 8.07 | 6.28 | 68 | 70 | 7:55 | 1+95N
D | -10534 | 2 | 13288 | 8.41 | 6.74 | 6.71 | 5.41 | 4.31 | 3.35 | 2.59 | 2.13 | 68 | 70 | 7:56 | 1+95N
D | -10534 | 3 | 13341 | 8.28 | 6.63 | 6.59 | 5.33 | 4.24 | 3.32 | 2.59 | 2.12 | 68 | 70 | 7:56 | 1+95N
D | -10534 | 4 | 13299 | 8.27 | 6.62 | 6.61 | 5.33 | 4.24 | 3.33 | 2.59 | 2.12 | 68 | 70 | 7:56 | 1+95N
D | -10534 | 5 | 13238 | 8.2 | 6.55 | 6.54 | 5.27 | 4.19 | 3.29 | 2.57 | 2.09 | 68 | 70 | 7:56 | 1+95N
D | -10534 | 6 | 25456 | 17.05 | 13.63 | 13.7 | 10.86 | 8.55 | 6.66 | 5.13 | 4.13 | 68 | 70 | 7:57 | 1+95N
D | -10534 | 7 | 25414 | 17.02 | 13.61 | 13.63 | 10.81 | 8.5 | 6.63 | 5.15 | 4.13 | 68 | 70 | 7:57 | 1+95N
D | -10534 | 8 | 25569 | 17.01 | 13.61 | 13.63 | 10.8 | 8.5 | 6.63 | 5.15 | 4.14 | 68 | 70 | 7:57 | 1+95N
D | -10534 | 9 | 25396 | 17.01 | 13.63 | 13.64 | 10.81 | 8.53 | 6.65 | 5.15 | 4.14 | 68 | 70 | 7:57 | 1+95N
D | -10534 | 10 | 37189 | 25.21 | 20.23 | 20.29 | 16.02 | 12.6 | 9.8 | 7.55 | 6.04 | 68 | 70 | 7:57 | 1+95N
D | -10534 | 11 | 36753 | 25.2 | 20.16 | 20.24 | 15.98 | 12.52 | 9.74 | 7.52 | 6.03 | 68 | 70 | 7:58 | 1+95N
D | -10534 | 12 | 36793 | 25.23 | 20.16 | 20.27 | 15.98 | 12.55 | 9.74 | 7.51 | 6.03 | 68 | 70 | 7:58 | 1+95N
D | -10534 | 13 | 36749 | 25.27 | 20.19 | 20.29 | 15.95 | 12.51 | 9.71 | 7.5 | 6 | 68 | 70 | 7:58 | 1+95N
C | Comment | at | -10534 | ft | Time: | 7:59 | :OFFSET | -25
D | -10989 | 1 | 34188 | 70.55 | 49.67 | 50.6 | 31.13 | 19.41 | 12.77 | 9.01 | 6.98 | 68 | 70 | 8:00 | 1+50N
D | -10989 | 2 | 12942 | 19.26 | 13.12 | 13.35 | 8.15 | 5.28 | 3.76 | 2.87 | 2.39 | 68 | 70 | 8:00 | 1+50N
D | -10989 | 3 | 12971 | 18.44 | 12.69 | 12.96 | 7.99 | 5.22 | 3.74 | 2.86 | 2.4 | 68 | 70 | 8:01 | 1+50N
D | -10989 | 4 | 12969 | 18.13 | 12.56 | 12.8 | 7.93 | 5.18 | 3.73 | 2.86 | 2.38 | 68 | 70 | 8:01 | 1+50N
D | -10989 | 5 | 12987 | 18.04 | 12.52 | 12.79 | 7.94 | 5.18 | 3.73 | 2.86 | 2.39 | 68 | 70 | 8:01 | 1+50N
D | -10989 | 6 | 24708 | 36.65 | 25.71 | 26.28 | 16.47 | 10.69 | 7.54 | 5.71 | 4.66 | 68 | 70 | 8:01 | 1+50N
D | -10989 | 7 | 24860 | 35.98 | 25.37 | 25.89 | 16.39 | 10.72 | 7.6 | 5.76 | 4.71 | 68 | 70 | 8:01 | 1+50N
D | -10989 | 8 | 24701 | 35.71 | 25.26 | 25.84 | 16.4 | 10.78 | 7.62 | 5.78 | 4.74 | 68 | 70 | 8:02 | 1+50N
D | -10989 | 9 | 24859 | 35.5 | 25.2 | 25.75 | 16.38 | 10.79 | 7.62 | 5.79 | 4.73 | 68 | 70 | 8:02 | 1+50N
D | -10989 | 10 | 35492 | 51.54 | 36.82 | 37.66 | 24.25 | 16.1 | 11.31 | 8.53 | 6.89 | 68 | 70 | 8:02 | 1+50N
D | -10989 | 11 | 35574 | 51.4 | 36.84 | 37.64 | 24.27 | 16.06 | 11.32 | 8.53 | 6.9 | 68 | 70 | 8:02 | 1+50N
D | -10989 | 12 | 35516 | 51.08 | 36.67 | 37.45 | 24.22 | 16.04 | 11.32 | 8.53 | 6.9 | 68 | 70 | 8:03 | 1+50N
D | -10989 | 13 | 35420 | 51.08 | 36.77 | 37.51 | 24.28 | 16.14 | 11.37 | 8.57 | 6.92 | 68 | 70 | 8:03 | 1+50N
C | Comment | at | -10989 | ft | Time: | 8:03 | :OFFSET | -25
D | -11140 | 1 | 34305 | 68.91 | 48.61 | 50.02 | 30.39 | 18.61 | 12.09 | 8.65 | 6.77 | 68 | 71 | 8:04 | 1+35N
D | -11140 | 2 | 12929 | 18.69 | 12.78 | 13.07 | 7.93 | 5.1 | 3.63 | 2.82 | 2.35 | 68 | 71 | 8:05 | 1+35N
D | -11140 | 3 | 13057 | 17.87 | 12.34 | 12.61 | 7.75 | 5.05 | 3.61 | 2.82 | 2.38 | 68 | 71 | 8:05 | 1+35N
D | -11140 | 4 | 12937 | 17.54 | 12.2 | 12.46 | 7.7 | 5.01 | 3.6 | 2.81 | 2.35 | 68 | 71 | 8:05 | 1+35N
D | -11140 | 5 | 13032 | 17.49 | 12.19 | 12.47 | 7.72 | 5.02 | 3.59 | 2.82 | 2.37 | 68 | 71 | 8:05 | 1+35N
D | -11140 | 6 | 24968 | 35.86 | 25.19 | 25.82 | 16.11 | 10.39 | 7.33 | 5.66 | 4.66 | 68 | 71 | 8:05 | 1+35N
D | -11140 | 7 | 24799 | 34.94 | 24.62 | 25.31 | 15.91 | 10.36 | 7.32 | 5.64 | 4.65 | 68 | 71 | 8:06 | 1+35N
D | -11140 | 8 | 24804 | 34.82 | 24.66 | 25.29 | 15.97 | 10.44 | 7.36 | 5.67 | 4.67 | 68 | 71 | 8:06 | 1+35N
D | -11140 | 9 | 24786 | 34.56 | 24.48 | 25.18 | 15.93 | 10.4 | 7.35 | 5.67 | 4.67 | 68 | 71 | 8:06 | 1+35N
D | -11140 | 10 | 35597 | 50.1 | 35.84 | 36.78 | 23.48 | 15.4 | 10.8 | 8.26 | 6.74 | 68 | 71 | 8:06 | 1+35N
D | -11140 | 11 | 35497 | 49.91 | 35.83 | 36.65 | 23.42 | 15.35 | 10.82 | 8.27 | 6.75 | 68 | 71 | 8:06 | 1+35N
D | -11140 | 12 | 35611 | 49.58 | 35.6 | 36.52 | 23.43 | 15.41 | 10.84 | 8.28 | 6.76 | 68 | 71 | 8:07 | 1+35N
D | -11140 | 13 | 35427 | 49.34 | 35.46 | 36.39 | 23.32 | 15.34 | 10.79 | 8.26 | 6.77 | 68 | 71 | 8:07 | 1+35N
C | Comment | at | -11140 | ft | Time: | 8:08 | :OFFSET | -25
D | -11597 | 1 | 36329 | 26.09 | 20.35 | 20.54 | 15.76 | 12.09 | 9.38 | 7.27 | 5.87 | 69 | 70 | 8:09 | 0+90N
D | -11597 | 2 | 13306 | 8.55 | 6.54 | 6.58 | 5.1 | 4 | 3.15 | 2.51 | 2.1 | 69 | 70 | 8:09 | 0+90N
D | -11597 | 3 | 13206 | 8.37 | 6.42 | 6.46 | 5.02 | 3.94 | 3.11 | 2.49 | 2.08 | 69 | 70 | 8:09 | 0+90N
D | -11597 | 4 | 13161 | 8.34 | 6.39 | 6.44 | 5.01 | 3.93 | 3.12 | 2.5 | 2.09 | 69 | 70 | 8:09 | 0+90N
D | -11597 | 5 | 13247 | 8.31 | 6.37 | 6.43 | 4.99 | 3.92 | 3.1 | 2.48 | 2.08 | 69 | 70 | 8:09 | 0+90N
D | -11597 | 6 | 25612 | 16.36 | 12.6 | 12.78 | 9.86 | 7.71 | 6.12 | 4.84 | 4.01 | 69 | 70 | 8:10 | 0+90N
D | -11597 | 7 | 25321 | 16.3 | 12.55 | 12.73 | 9.84 | 7.7 | 6.11 | 4.86 | 4.02 | 69 | 70 | 8:10 | 0+90N
D | -11597 | 8 | 25170 | 16.22 | 12.52 | 12.69 | 9.82 | 7.71 | 6.12 | 4.87 | 4.04 | 69 | 70 | 8:10 | 0+90N
D | -11597 | 9 | 25553 | 16.24 | 12.55 | 12.73 | 9.86 | 7.74 | 6.14 | 4.89 | 4.05 | 69 | 70 | 8:10 | 0+90N
D | -11597 | 10 | 36721 | 23.66 | 18.42 | 18.72 | 14.48 | 11.31 | 8.93 | 7.07 | 5.82 | 69 | 70 | 8:10 | 0+90N
D | -11597 | 11 | 36588 | 23.45 | 18.22 | 18.53 | 14.34 | 11.22 | 8.9 | 7.06 | 5.82 | 69 | 70 | 8:11 | 0+90N
D | -11597 | 12 | 36703 | 23.35 | 18.17 | 18.45 | 14.32 | 11.21 | 8.89 | 7.06 | 5.83 | 69 | 70 | 8:11 | 0+90N
D | -11597 | 13 | 36946 | 23.3 | 18.11 | 18.45 | 14.31 | 11.2 | 8.9 | 7.07 | 5.84 | 69 | 70 | 8:11 | 0+90N
C | Comment | at | -11597 | ft | Time: | 8:12 | :OFFSET | -25
D | -11748 | 1 | 36013 | 26.97 | 20.77 | 20.95 | 16 | 12.17 | 9.41 | 7.26 | 5.84 | 69 | 71 | 8:13 | 0+75N
D | -11748 | 2 | 13166 | 8.76 | 6.62 | 6.66 | 5.15 | 3.97 | 3.15 | 2.5 | 2.1 | 69 | 71 | 8:13 | 0+75N
D | -11748 | 3 | 13323 | 8.62 | 6.5 | 6.57 | 5.09 | 3.95 | 3.14 | 2.49 | 2.08 | 69 | 71 | 8:14 | 0+75N
D | -11748 | 4 | 13269 | 8.58 | 6.48 | 6.56 | 5.07 | 3.94 | 3.13 | 2.49 | 2.09 | 69 | 71 | 8:14 | 0+75N
D | -11748 | 5 | 13277 | 8.54 | 6.47 | 6.52 | 5.06 | 3.92 | 3.11 | 2.47 | 2.09 | 69 | 71 | 8:14 | 0+75N
D | -11748 | 6 | 25306 | 16.8 | 12.77 | 12.96 | 9.96 | 7.7 | 6.11 | 4.83 | 3.99 | 69 | 71 | 8:14 | 0+75N
D | -11748 | 7 | 25462 | 16.72 | 12.72 | 12.91 | 9.98 | 7.71 | 6.13 | 4.85 | 4 | 69 | 71 | 8:14 | 0+75N
D | -11748 | 8 | 25404 | 16.61 | 12.68 | 12.86 | 9.94 | 7.7 | 6.13 | 4.84 | 4 | 69 | 71 | 8:14 | 0+75N
D | -11748 | 9 | 25524 | 16.67 | 12.73 | 12.91 | 9.98 | 7.72 | 6.15 | 4.87 | 4.02 | 69 | 71 | 8:15 | 0+75N
D | -11748 | 10 | 36704 | 24.31 | 18.68 | 18.96 | 14.63 | 11.3 | 8.96 | 7.06 | 5.79 | 69 | 71 | 8:15 | 0+75N
D | -11748 | 11 | 36626 | 24.02 | 18.41 | 18.72 | 14.46 | 11.2 | 8.88 | 7.03 | 5.8 | 69 | 71 | 8:15 | 0+75N
D | -11748 | 12 | 36952 | 23.91 | 18.37 | 18.66 | 14.42 | 11.19 | 8.9 | 7.05 | 5.79 | 69 | 71 | 8:15 | 0+75N
D | -11748 | 13 | 36641 | 23.85 | 18.33 | 18.62 | 14.38 | 11.17 | 8.88 | 7.02 | 5.78 | 69 | 71 | 8:16 | 0+75N
C | Comment | at | -11748 | ft | Time: | 8:16 | :OFFSET | -25
D | -12203 | 1 | 35978 | 29.69 | 23.21 | 23.33 | 17.57 | 13.16 | 10.04 | 7.67 | 6.12 | 69 | 71 | 8:17 | 0+30N
D | -12203 | 2 | 13127 | 9.49 | 7.27 | 7.33 | 5.55 | 4.25 | 3.33 | 2.64 | 2.19 | 69 | 71 | 8:18 | 0+30N
D | -12203 | 3 | 13180 | 9.31 | 7.14 | 7.22 | 5.48 | 4.21 | 3.3 | 2.62 | 2.18 | 69 | 71 | 8:18 | 0+30N
D | -12203 | 4 | 13120 | 9.28 | 7.13 | 7.2 | 5.48 | 4.2 | 3.31 | 2.63 | 2.18 | 69 | 71 | 8:18 | 0+30N
D | -12203 | 5 | 13162 | 9.23 | 7.1 | 7.17 | 5.45 | 4.19 | 3.29 | 2.61 | 2.17 | 69 | 71 | 8:18 | 0+30N
D | -12203 | 6 | 25134 | 18.29 | 14.08 | 14.29 | 10.79 | 8.23 | 6.46 | 5.08 | 4.17 | 69 | 71 | 8:18 | 0+30N
D | -12203 | 7 | 25162 | 18.16 | 14.03 | 14.17 | 10.77 | 8.24 | 6.49 | 5.1 | 4.19 | 69 | 71 | 8:19 | 0+30N
D | -12203 | 8 | 25322 | 18.04 | 13.94 | 14.11 | 10.72 | 8.2 | 6.48 | 5.09 | 4.18 | 69 | 71 | 8:19 | 0+30N
D | -12203 | 9 | 25336 | 18.08 | 13.98 | 14.17 | 10.79 | 8.26 | 6.51 | 5.12 | 4.2 | 69 | 71 | 8:19 | 0+30N
D | -12203 | 10 | 36519 | 26.39 | 20.53 | 20.77 | 15.83 | 12.06 | 9.46 | 7.4 | 6.04 | 69 | 71 | 8:19 | 0+30N
D | -12203 | 11 | 36581 | 26.14 | 20.28 | 20.54 | 15.7 | 12.01 | 9.42 | 7.39 | 6.03 | 69 | 71 | 8:19 | 0+30N
D | -12203 | 12 | 36696 | 26.1 | 20.28 | 20.56 | 15.7 | 12.03 | 9.46 | 7.43 | 6.06 | 69 | 71 | 8:20 | 0+30N
D | -12203 | 13 | 36340 | 26.06 | 20.26 | 20.52 | 15.68 | 12.02 | 9.45 | 7.44 | 6.07 | 69 | 71 | 8:20 | 0+30N
C | Comment | at | -12203 | ft | Time: | 8:21 | :OFFSET | -25
D | -12356 | 1 | 35914 | 27.36 | 20.91 | 21.33 | 16.21 | 12.26 | 9.35 | 7.25 | 5.82 | 69 | 71 | 8:22 | 0+15N
D | -12356 | 2 | 13147 | 8.84 | 6.63 | 6.75 | 5.16 | 3.98 | 3.13 | 2.47 | 2.06 | 69 | 71 | 8:22 | 0+15N
D | -12356 | 3 | 13294 | 8.74 | 6.58 | 6.69 | 5.14 | 3.98 | 3.13 | 2.5 | 2.1 | 69 | 71 | 8:22 | 0+15N
D | -12356 | 4 | 13208 | 8.65 | 6.54 | 6.63 | 5.1 | 3.94 | 3.1 | 2.47 | 2.07 | 69 | 71 | 8:22 | 0+15N
D | -12356 | 5 | 13256 | 8.6 | 6.5 | 6.63 | 5.09 | 3.94 | 3.1 | 2.47 | 2.06 | 69 | 71 | 8:23 | 0+15N
D | -12356 | 6 | 25155 | 17 | 12.87 | 13.17 | 10.05 | 7.74 | 6.07 | 4.8 | 3.97 | 69 | 71 | 8:23 | 0+15N
D | -12356 | 7 | 25320 | 16.86 | 12.77 | 13.07 | 10 | 7.71 | 6.05 | 4.82 | 3.96 | 69 | 71 | 8:23 | 0+15N
D | -12356 | 8 | 25496 | 16.87 | 12.82 | 13.08 | 10.02 | 7.75 | 6.08 | 4.84 | 4 | 69 | 71 | 8:23 | 0+15N
D | -12356 | 9 | 25245 | 16.8 | 12.77 | 13.04 | 10 | 7.72 | 6.07 | 4.82 | 3.98 | 69 | 71 | 8:23 | 0+15N
D | -12356 | 10 | 36953 | 24.62 | 18.8 | 19.23 | 14.77 | 11.34 | 8.88 | 7.02 | 5.76 | 69 | 71 | 8:24 | 0+15N
D | -12356 | 11 | 36830 | 24.32 | 18.56 | 19 | 14.61 | 11.23 | 8.83 | 7.01 | 5.73 | 69 | 71 | 8:24 | 0+15N
D | -12356 | 12 | 36673 | 24.21 | 18.47 | 18.93 | 14.57 | 11.2 | 8.82 | 6.99 | 5.75 | 69 | 71 | 8:24 | 0+15N
D | -12356 | 13 | 36593 | 24.22 | 18.49 | 18.93 | 14.59 | 11.23 | 8.83 | 7.01 | 5.76 | 69 | 71 | 8:24 | 0+15N
C | Comment | at | -12356 | ft | Time: | 8:25 | :OFFSET | -25
D | -18834 | 1 | 21278 | 129.61 | 83.47 | 86.65 | 43.93 | 19.77 | 9.55 | 5.94 | 5.02 | 70 | 70 | 8:27 | 2+70N
D | -18834 | 2 | 6385 | 17.23 | 10.77 | 11.13 | 5.89 | 3.33 | 2.23 | 1.63 | 1.35 | 70 | 70 | 8:28 | 2+70N
D | -18834 | 3 | 6464 | 15.31 | 9.86 | 10.13 | 5.59 | 3.29 | 2.25 | 1.66 | 1.37 | 70 | 70 | 8:28 | 2+70N
D | -18834 | 4 | 6518 | 14.8 | 9.64 | 9.88 | 5.52 | 3.27 | 2.24 | 1.67 | 1.39 | 70 | 70 | 8:28 | 2+70N
D | -18834 | 5 | 6536 | 14.7 | 9.67 | 9.9 | 5.54 | 3.29 | 2.26 | 1.67 | 1.39 | 70 | 70 | 8:28 | 2+70N
D | -18834 | 6 | 12398 | 38.57 | 25.27 | 26.3 | 14.13 | 7.54 | 4.69 | 3.33 | 2.76 | 70 | 70 | 8:28 | 2+70N
D | -18834 | 7 | 12316 | 36.87 | 24.45 | 25.26 | 13.86 | 7.56 | 4.76 | 3.39 | 2.8 | 70 | 70 | 8:28 | 2+70N
D | -18834 | 8 | 12457 | 35.85 | 23.96 | 24.83 | 13.73 | 7.57 | 4.78 | 3.41 | 2.79 | 70 | 70 | 8:29 | 2+70N
D | -18834 | 9 | 12441 | 35.28 | 23.74 | 24.54 | 13.65 | 7.57 | 4.79 | 3.42 | 2.82 | 70 | 70 | 8:29 | 2+70N
D | -18834 | 10 | 23103 | 83.84 | 57.52 | 59.5 | 33.1 | 17.23 | 9.77 | 6.47 | 5.3 | 70 | 70 | 8:29 | 2+70N
D | -18834 | 11 | 23127 | 80.74 | 56.35 | 57.59 | 32.65 | 17.37 | 10.04 | 6.68 | 5.43 | 70 | 70 | 8:29 | 2+70N
D | -18834 | 12 | 23283 | 79.13 | 55.67 | 57.01 | 32.7 | 17.62 | 10.23 | 6.82 | 5.52 | 70 | 70 | 8:29 | 2+70N
D | -18834 | 13 | 23373 | 78.18 | 55.34 | 56.56 | 32.64 | 17.67 | 10.3 | 6.83 | 5.51 | 70 | 70 | 8:29 | 2+70N
C | Comment | at | -18834 | ft | Time: | 8:30 | :OFFSET | -15
D | -18985 | 1 | 21538 | 124.12 | 80.63 | 84.38 | 42.62 | 19 | 9.07 | 5.85 | 4.93 | 70 | 72 | 8:31 | 2+55N
D | -18985 | 2 | 6425 | 17.05 | 10.83 | 11.22 | 5.87 | 3.34 | 2.19 | 1.61 | 1.31 | 70 | 72 | 8:31 | 2+55N
D | -18985 | 3 | 6372 | 14.88 | 9.67 | 9.98 | 5.44 | 3.23 | 2.16 | 1.61 | 1.32 | 70 | 72 | 8:31 | 2+55N
D | -18985 | 4 | 6419 | 14.33 | 9.43 | 9.71 | 5.33 | 3.18 | 2.15 | 1.6 | 1.32 | 70 | 72 | 8:32 | 2+55N
D | -18985 | 5 | 6485 | 14.21 | 9.42 | 9.67 | 5.35 | 3.19 | 2.15 | 1.61 | 1.32 | 70 | 72 | 8:32 | 2+55N
D | -18985 | 6 | 12340 | 37.59 | 24.73 | 25.93 | 13.71 | 7.33 | 4.46 | 3.23 | 2.67 | 70 | 72 | 8:32 | 2+55N
D | -18985 | 7 | 12368 | 36.03 | 24.02 | 25.03 | 13.48 | 7.35 | 4.53 | 3.27 | 2.71 | 70 | 72 | 8:32 | 2+55N
D | -18985 | 8 | 12388 | 35.19 | 23.66 | 24.61 | 13.39 | 7.38 | 4.55 | 3.28 | 2.73 | 70 | 72 | 8:32 | 2+55N
D | -18985 | 9 | 12487 | 34.58 | 23.42 | 24.25 | 13.29 | 7.35 | 4.57 | 3.29 | 2.74 | 70 | 72 | 8:32 | 2+55N
D | -18985 | 10 | 23199 | 81.93 | 56.39 | 58.66 | 32.01 | 16.62 | 9.28 | 6.32 | 5.2 | 70 | 72 | 8:32 | 2+55N
D | -18985 | 11 | 23176 | 79.3 | 55.46 | 57.3 | 31.79 | 16.9 | 9.6 | 6.45 | 5.3 | 70 | 72 | 8:33 | 2+55N
D | -18985 | 12 | 23320 | 77.47 | 54.56 | 56.54 | 31.77 | 17.1 | 9.75 | 6.56 | 5.35 | 70 | 72 | 8:33 | 2+55N
D | -18985 | 13 | 23456 | 76.39 | 54.24 | 55.83 | 31.5 | 17.05 | 9.72 | 6.55 | 5.34 | 70 | 72 | 8:33 | 2+55N
C | Comment | at | -18985 | ft | Time: | 8:48 | :OFFSET | -15
D | -19442 | 1 | 33673 | 77.01 | 55.77 | 58.16 | 35.93 | 21.08 | 12.8 | 8.41 | 6.42 | 71 | 71 | 8:49 | 2+10N
D | -19442 | 2 | 12866 | 19.29 | 13.91 | 14.26 | 8.83 | 5.5 | 3.74 | 2.72 | 2.21 | 71 | 71 | 8:50 | 2+10N
D | -19442 | 3 | 12996 | 18.12 | 13.24 | 13.55 | 8.49 | 5.36 | 3.67 | 2.68 | 2.18 | 71 | 71 | 8:50 | 2+10N
D | -19442 | 4 | 13038 | 17.73 | 13.05 | 13.27 | 8.43 | 5.35 | 3.67 | 2.7 | 2.2 | 71 | 71 | 8:50 | 2+10N
D | -19442 | 5 | 12888 | 17.46 | 12.9 | 13.11 | 8.35 | 5.3 | 3.63 | 2.66 | 2.17 | 71 | 71 | 8:50 | 2+10N
D | -19442 | 6 | 24606 | 37.67 | 28.1 | 28.86 | 18.56 | 11.57 | 7.71 | 5.51 | 4.4 | 71 | 71 | 8:50 | 2+10N
D | -19442 | 7 | 24599 | 36.83 | 27.63 | 28.49 | 18.5 | 11.64 | 7.79 | 5.58 | 4.43 | 71 | 71 | 8:50 | 2+10N
D | -19442 | 8 | 24940 | 36.43 | 27.43 | 28.28 | 18.46 | 11.68 | 7.81 | 5.58 | 4.45 | 71 | 71 | 8:51 | 2+10N
D | -19442 | 9 | 24669 | 36.15 | 27.34 | 28.1 | 18.37 | 11.63 | 7.78 | 5.58 | 4.43 | 71 | 71 | 8:51 | 2+10N
D | -19442 | 10 | 35441 | 53.37 | 40.68 | 42.08 | 27.86 | 17.68 | 11.73 | 8.3 | 6.56 | 71 | 71 | 8:51 | 2+10N
D | -19442 | 11 | 35459 | 53.58 | 41.12 | 42.27 | 28.05 | 17.88 | 11.87 | 8.4 | 6.63 | 71 | 71 | 8:51 | 2+10N
D | -19442 | 12 | 35361 | 53.22 | 40.9 | 42.08 | 28.01 | 17.88 | 11.88 | 8.37 | 6.61 | 71 | 71 | 8:52 | 2+10N
D | -19442 | 13 | 35486 | 53 | 40.84 | 41.99 | 28 | 17.92 | 11.89 | 8.37 | 6.61 | 71 | 71 | 8:52 | 2+10N
C | Comment | at | -19442 | ft | Time: | 8:54 | :OFFSET | -15
D | -19593 | 1 | 33636 | 83.62 | 60.23 | 62.77 | 38.75 | 22.71 | 13.62 | 8.72 | 6.52 | 71 | 71 | 8:55 | 1+95N
D | -19593 | 2 | 12792 | 20.7 | 14.7 | 15.21 | 9.38 | 5.86 | 3.98 | 2.89 | 2.33 | 71 | 71 | 8:55 | 1+95N
D | -19593 | 3 | 12814 | 19.59 | 14.09 | 14.49 | 9.09 | 5.78 | 3.93 | 2.87 | 2.32 | 71 | 71 | 8:55 | 1+95N
D | -19593 | 4 | 12783 | 19.2 | 13.89 | 14.27 | 9.02 | 5.75 | 3.92 | 2.85 | 2.31 | 71 | 71 | 8:55 | 1+95N
D | -19593 | 5 | 12926 | 19.04 | 13.83 | 14.2 | 9 | 5.73 | 3.92 | 2.87 | 2.33 | 71 | 71 | 8:56 | 1+95N
D | -19593 | 6 | 24450 | 41.16 | 30.3 | 31.45 | 20.14 | 12.64 | 8.33 | 5.86 | 4.62 | 71 | 71 | 8:56 | 1+95N
D | -19593 | 7 | 24625 | 40.35 | 29.95 | 31.02 | 20.08 | 12.72 | 8.44 | 5.94 | 4.7 | 71 | 71 | 8:56 | 1+95N
D | -19593 | 8 | 24688 | 39.95 | 29.77 | 30.86 | 20.02 | 12.68 | 8.45 | 5.94 | 4.69 | 71 | 71 | 8:56 | 1+95N
D | -19593 | 9 | 24574 | 39.68 | 29.66 | 30.66 | 19.96 | 12.69 | 8.44 | 5.94 | 4.69 | 71 | 71 | 8:56 | 1+95N
D | -19593 | 10 | 35272 | 58.66 | 44.24 | 46.01 | 30.28 | 19.23 | 12.7 | 8.82 | 6.91 | 71 | 71 | 8:56 | 1+95N
D | -19593 | 11 | 35176 | 58.55 | 44.38 | 45.93 | 30.35 | 19.41 | 12.83 | 8.9 | 6.97 | 71 | 71 | 8:57 | 1+95N
D | -19593 | 12 | 35071 | 58.39 | 44.36 | 45.93 | 30.44 | 19.52 | 12.91 | 8.96 | 7 | 71 | 71 | 8:57 | 1+95N
D | -19593 | 13 | 35015 | 58.23 | 44.31 | 45.84 | 30.43 | 19.53 | 12.91 | 8.97 | 7 | 71 | 71 | 8:57 | 1+95N
C | Comment | at | -19593 | ft | Time: | 8:58 | :OFFSET | -15
D | -20045 | 1 | 32397 | 118.72 | 80.25 | 82.16 | 46.81 | 26.18 | 14.49 | 9.01 | 6.7 | 71 | 72 | 8:59 | 1+50N
D | -20045 | 2 | 12600 | 26.86 | 17.74 | 17.96 | 10.35 | 6.35 | 4.17 | 3.04 | 2.47 | 71 | 72 | 8:59 | 1+50N
D | -20045 | 3 | 12794 | 24.65 | 16.52 | 16.74 | 9.88 | 6.18 | 4.11 | 3.02 | 2.44 | 71 | 72 | 8:59 | 1+50N
D | -20045 | 4 | 12860 | 23.95 | 16.17 | 16.42 | 9.78 | 6.14 | 4.11 | 3.02 | 2.46 | 71 | 72 | 9:00 | 1+50N
D | -20045 | 5 | 12805 | 23.56 | 16.04 | 16.22 | 9.71 | 6.12 | 4.1 | 3.01 | 2.46 | 71 | 72 | 9:00 | 1+50N
D | -20045 | 6 | 24017 | 51.71 | 35.99 | 36.52 | 21.95 | 13.51 | 8.66 | 6.11 | 4.85 | 71 | 72 | 9:00 | 1+50N
D | -20045 | 7 | 24212 | 49.8 | 34.89 | 35.72 | 21.83 | 13.64 | 8.8 | 6.25 | 4.94 | 71 | 72 | 9:00 | 1+50N
D | -20045 | 8 | 24186 | 48.91 | 34.59 | 35.19 | 21.62 | 13.56 | 8.77 | 6.23 | 4.92 | 71 | 72 | 9:00 | 1+50N
D | -20045 | 9 | 24271 | 48.5 | 34.4 | 35.08 | 21.64 | 13.6 | 8.8 | 6.26 | 4.96 | 71 | 72 | 9:01 | 1+50N
D | -20045 | 10 | 34681 | 71.7 | 51.79 | 52.77 | 32.98 | 20.72 | 13.23 | 9.2 | 7.16 | 71 | 72 | 9:01 | 1+50N
D | -20045 | 11 | 34538 | 71.35 | 51.97 | 52.6 | 33.03 | 20.91 | 13.41 | 9.32 | 7.26 | 71 | 72 | 9:01 | 1+50N
D | -20045 | 12 | 34565 | 70.77 | 51.73 | 52.47 | 33.09 | 20.98 | 13.45 | 9.34 | 7.27 | 71 | 72 | 9:01 | 1+50N
D | -20045 | 13 | 34651 | 70.56 | 51.73 | 52.46 | 33.29 | 21.09 | 13.54 | 9.39 | 7.3 | 71 | 72 | 9:02 | 1+50N
C | Comment | at | -20045 | ft | Time: | 9:02 | :OFFSET | -15
D | -20196 | 1 | 32044 | 128.92 | 86.83 | 91.12 | 51.21 | 27.49 | 15.12 | 9.32 | 6.82 | 71 | 73 | 9:03 | 1+35N
D | -20196 | 2 | 12635 | 29.04 | 19.14 | 19.94 | 11.34 | 6.74 | 4.48 | 3.25 | 2.61 | 71 | 73 | 9:03 | 1+35N
D | -20196 | 3 | 12720 | 26.81 | 17.98 | 18.64 | 10.87 | 6.62 | 4.44 | 3.25 | 2.6 | 71 | 73 | 9:03 | 1+35N
D | -20196 | 4 | 12670 | 25.97 | 17.56 | 18.12 | 10.69 | 6.55 | 4.4 | 3.22 | 2.59 | 71 | 73 | 9:03 | 1+35N
D | -20196 | 5 | 12880 | 25.62 | 17.38 | 18.01 | 10.65 | 6.55 | 4.41 | 3.23 | 2.6 | 71 | 73 | 9:04 | 1+35N
D | -20196 | 6 | 23960 | 56.15 | 38.97 | 40.56 | 24.09 | 14.46 | 9.31 | 6.52 | 5.08 | 71 | 73 | 9:04 | 1+35N
D | -20196 | 7 | 24301 | 54.28 | 38.15 | 39.62 | 23.93 | 14.6 | 9.47 | 6.66 | 5.16 | 71 | 73 | 9:04 | 1+35N
D | -20196 | 8 | 24198 | 53.09 | 37.55 | 38.99 | 23.73 | 14.58 | 9.5 | 6.69 | 5.16 | 71 | 73 | 9:04 | 1+35N
D | -20196 | 9 | 24489 | 52.43 | 37.3 | 38.6 | 23.63 | 14.55 | 9.52 | 6.7 | 5.19 | 71 | 73 | 9:04 | 1+35N
D | -20196 | 10 | 34494 | 77.8 | 56.29 | 58.29 | 36.01 | 22.13 | 14.25 | 9.8 | 7.47 | 71 | 73 | 9:05 | 1+35N
D | -20196 | 11 | 34369 | 77.31 | 56.36 | 58.11 | 36.14 | 22.36 | 14.45 | 9.95 | 7.59 | 71 | 73 | 9:05 | 1+35N
D | -20196 | 12 | 34517 | 76.94 | 56.29 | 58.07 | 36.28 | 22.57 | 14.59 | 10.03 | 7.68 | 71 | 73 | 9:05 | 1+35N
D | -20196 | 13 | 34404 | 76.15 | 55.81 | 57.63 | 36.11 | 22.44 | 14.52 | 9.97 | 7.61 | 71 | 73 | 9:05 | 1+35N
C | Comment | at | -20196 | ft | Time: | 9:06 | :OFFSET | -15
D | -20647 | 1 | 35958 | 33.44 | 26.34 | 26.7 | 20.18 | 15.13 | 11.12 | 8.25 | 6.39 | 71 | 72 | 9:07 | 0+90N
D | -20647 | 2 | 12938 | 10.7 | 8.3 | 8.42 | 6.39 | 4.88 | 3.7 | 2.86 | 2.31 | 71 | 72 | 9:08 | 0+90N
D | -20647 | 3 | 13124 | 10.42 | 8.11 | 8.25 | 6.27 | 4.82 | 3.66 | 2.83 | 2.32 | 71 | 72 | 9:08 | 0+90N
D | -20647 | 4 | 13121 | 10.32 | 8.05 | 8.18 | 6.22 | 4.78 | 3.64 | 2.82 | 2.3 | 71 | 72 | 9:08 | 0+90N
D | -20647 | 5 | 13137 | 10.25 | 8 | 8.14 | 6.2 | 4.76 | 3.64 | 2.82 | 2.31 | 71 | 72 | 9:08 | 0+90N
D | -20647 | 6 | 25040 | 20.54 | 16.16 | 16.41 | 12.48 | 9.52 | 7.2 | 5.5 | 4.42 | 71 | 72 | 9:09 | 0+90N
D | -20647 | 7 | 25262 | 20.41 | 16.04 | 16.36 | 12.46 | 9.54 | 7.25 | 5.55 | 4.46 | 71 | 72 | 9:09 | 0+90N
D | -20647 | 8 | 25325 | 20.31 | 16.03 | 16.29 | 12.44 | 9.5 | 7.25 | 5.56 | 4.47 | 71 | 72 | 9:09 | 0+90N
D | -20647 | 9 | 25266 | 20.19 | 15.95 | 16.19 | 12.42 | 9.49 | 7.25 | 5.56 | 4.46 | 71 | 72 | 9:09 | 0+90N
D | -20647 | 10 | 36521 | 29.49 | 23.41 | 23.86 | 18.3 | 14.04 | 10.64 | 8.14 | 6.49 | 71 | 72 | 9:09 | 0+90N
D | -20647 | 11 | 36561 | 29.25 | 23.29 | 23.63 | 18.22 | 14.03 | 10.62 | 8.15 | 6.5 | 71 | 72 | 9:10 | 0+90N
D | -20647 | 12 | 36386 | 29.17 | 23.28 | 23.57 | 18.15 | 13.99 | 10.61 | 8.13 | 6.5 | 71 | 72 | 9:10 | 0+90N
D | -20647 | 13 | 36245 | 29.15 | 23.23 | 23.61 | 18.17 | 14 | 10.65 | 8.15 | 6.52 | 71 | 72 | 9:10 | 0+90N
C | Comment | at | -20647 | ft | Time: | 9:11 | :OFFSET | -15
D | -20800 | 1 | 35680 | 34.32 | 26.66 | 27.11 | 20.07 | 14.67 | 10.89 | 7.96 | 6.2 | 72 | 72 | 9:12 | 0+75N
D | -20800 | 2 | 13082 | 10.93 | 8.39 | 8.51 | 6.34 | 4.74 | 3.62 | 2.75 | 2.24 | 72 | 72 | 9:12 | 0+75N
D | -20800 | 3 | 13128 | 10.67 | 8.19 | 8.32 | 6.21 | 4.66 | 3.56 | 2.73 | 2.24 | 72 | 72 | 9:12 | 0+75N
D | -20800 | 4 | 13111 | 10.57 | 8.13 | 8.24 | 6.17 | 4.63 | 3.54 | 2.73 | 2.23 | 72 | 72 | 9:12 | 0+75N
D | -20800 | 5 | 13228 | 10.48 | 8.07 | 8.19 | 6.15 | 4.61 | 3.53 | 2.72 | 2.22 | 72 | 72 | 9:12 | 0+75N
D | -20800 | 6 | 25220 | 20.94 | 16.18 | 16.54 | 12.31 | 9.2 | 7 | 5.32 | 4.28 | 72 | 72 | 9:12 | 0+75N
D | -20800 | 7 | 25202 | 20.66 | 16.02 | 16.34 | 12.24 | 9.14 | 7.01 | 5.34 | 4.3 | 72 | 72 | 9:13 | 0+75N
D | -20800 | 8 | 24993 | 20.5 | 15.92 | 16.25 | 12.18 | 9.12 | 7 | 5.34 | 4.31 | 72 | 72 | 9:13 | 0+75N
D | -20800 | 9 | 25145 | 20.46 | 15.91 | 16.26 | 12.21 | 9.12 | 7.03 | 5.36 | 4.33 | 72 | 72 | 9:13 | 0+75N
D | -20800 | 10 | 36365 | 29.71 | 23.23 | 23.69 | 17.82 | 13.35 | 10.25 | 7.76 | 6.23 | 72 | 72 | 9:13 | 0+75N
D | -20800 | 11 | 36321 | 29.51 | 23.13 | 23.57 | 17.76 | 13.38 | 10.26 | 7.8 | 6.26 | 72 | 72 | 9:13 | 0+75N
D | -20800 | 12 | 36319 | 29.35 | 22.98 | 23.5 | 17.72 | 13.37 | 10.27 | 7.82 | 6.29 | 72 | 72 | 9:14 | 0+75N
D | -20800 | 13 | 36221 | 29.26 | 22.94 | 23.45 | 17.71 | 13.36 | 10.27 | 7.81 | 6.26 | 72 | 72 | 9:14 | 0+75N
C | Comment | at | -20800 | ft | Time: | 9:14 | :OFFSET | -15
D | -21252 | 1 | 35662 | 35.33 | 27.93 | 28.48 | 21.27 | 15.57 | 11.42 | 8.32 | 6.48 | 72 | 72 | 9:16 | 0+30N
D | -21252 | 2 | 13163 | 11.41 | 8.92 | 9.02 | 6.79 | 5.05 | 3.8 | 2.87 | 2.35 | 72 | 72 | 9:16 | 0+30N
D | -21252 | 3 | 13278 | 11.13 | 8.72 | 8.86 | 6.66 | 4.95 | 3.76 | 2.85 | 2.36 | 72 | 72 | 9:16 | 0+30N
D | -21252 | 4 | 13122 | 11.02 | 8.64 | 8.78 | 6.6 | 4.91 | 3.74 | 2.84 | 2.33 | 72 | 72 | 9:16 | 0+30N
D | -21252 | 5 | 13057 | 10.93 | 8.58 | 8.73 | 6.58 | 4.91 | 3.72 | 2.83 | 2.32 | 72 | 72 | 9:16 | 0+30N
D | -21252 | 6 | 25046 | 21.83 | 17.24 | 17.56 | 13.16 | 9.72 | 7.34 | 5.53 | 4.44 | 72 | 72 | 9:17 | 0+30N
D | -21252 | 7 | 25079 | 21.58 | 17.05 | 17.33 | 13.07 | 9.69 | 7.33 | 5.55 | 4.46 | 72 | 72 | 9:17 | 0+30N
D | -21252 | 8 | 25051 | 21.46 | 16.97 | 17.26 | 13.03 | 9.68 | 7.34 | 5.54 | 4.47 | 72 | 72 | 9:17 | 0+30N
D | -21252 | 9 | 25213 | 21.42 | 16.97 | 17.23 | 13.03 | 9.68 | 7.34 | 5.56 | 4.47 | 72 | 72 | 9:17 | 0+30N
D | -21252 | 10 | 36551 | 31.31 | 24.9 | 25.35 | 19.16 | 14.26 | 10.73 | 8.08 | 6.45 | 72 | 72 | 9:17 | 0+30N
D | -21252 | 11 | 36591 | 31.17 | 24.83 | 25.27 | 19.12 | 14.28 | 10.75 | 8.1 | 6.45 | 72 | 72 | 9:18 | 0+30N
D | -21252 | 12 | 36647 | 30.92 | 24.58 | 25.11 | 19 | 14.23 | 10.72 | 8.08 | 6.46 | 72 | 72 | 9:18 | 0+30N
D | -21252 | 13 | 36766 | 30.82 | 24.61 | 25.03 | 19 | 14.23 | 10.72 | 8.1 | 6.47 | 72 | 72 | 9:18 | 0+30N
C | Comment | at | -21252 | ft | Time: | 9:19 | :OFFSET | -15
D | -21403 | 1 | 36015 | 34.29 | 26.56 | 27.24 | 20.12 | 14.62 | 10.75 | 7.83 | 6.11 | 72 | 72 | 9:20 | 0+15N
D | -21403 | 2 | 13012 | 10.97 | 8.43 | 8.55 | 6.37 | 4.72 | 3.59 | 2.71 | 2.21 | 72 | 72 | 9:20 | 0+15N
D | -21403 | 3 | 13226 | 10.7 | 8.24 | 8.39 | 6.27 | 4.67 | 3.56 | 2.7 | 2.22 | 72 | 72 | 9:20 | 0+15N
D | -21403 | 4 | 13220 | 10.61 | 8.19 | 8.31 | 6.21 | 4.63 | 3.54 | 2.69 | 2.2 | 72 | 72 | 9:21 | 0+15N
D | -21403 | 5 | 13035 | 10.53 | 8.13 | 8.29 | 6.2 | 4.63 | 3.55 | 2.69 | 2.21 | 72 | 72 | 9:21 | 0+15N
D | -21403 | 6 | 25328 | 21.02 | 16.28 | 16.69 | 12.4 | 9.19 | 6.94 | 5.21 | 4.22 | 72 | 72 | 9:21 | 0+15N
D | -21403 | 7 | 25168 | 20.74 | 16.11 | 16.48 | 12.28 | 9.12 | 6.92 | 5.22 | 4.22 | 72 | 72 | 9:21 | 0+15N
D | -21403 | 8 | 25274 | 20.65 | 16.07 | 16.44 | 12.28 | 9.13 | 6.92 | 5.23 | 4.23 | 72 | 72 | 9:21 | 0+15N
D | -21403 | 9 | 25298 | 20.53 | 15.99 | 16.35 | 12.22 | 9.1 | 6.91 | 5.21 | 4.22 | 72 | 72 | 9:22 | 0+15N
D | -21403 | 10 | 36394 | 29.99 | 23.49 | 24.03 | 18.01 | 13.34 | 10.11 | 7.59 | 6.09 | 72 | 72 | 9:22 | 0+15N
D | -21403 | 11 | 36442 | 29.78 | 23.35 | 23.89 | 17.92 | 13.37 | 10.09 | 7.6 | 6.11 | 72 | 72 | 9:22 | 0+15N
D | -21403 | 12 | 36263 | 29.68 | 23.31 | 23.81 | 17.88 | 13.31 | 10.09 | 7.59 | 6.1 | 72 | 72 | 9:22 | 0+15N
D | -21403 | 13 | 36596 | 29.57 | 23.26 | 23.75 | 17.86 | 13.3 | 10.08 | 7.59 | 6.1 | 72 | 72 | 9:23 | 0+15N
C | Comment | at | -21403 | ft | Time: | 9:23 | :OFFSET | -15
D | -29226 | 1 | 23747 | 64.74 | 40.48 | 40.67 | 21.05 | 12.16 | 8.18 | 6.14 | 4.96 | 73 | 72 | 9:26 | 2+70N
D | -29226 | 2 | 6498 | 11.27 | 6.97 | 7.1 | 3.94 | 2.61 | 1.96 | 1.53 | 1.25 | 73 | 72 | 9:26 | 2+70N
D | -29226 | 3 | 6498 | 10.84 | 6.81 | 6.96 | 3.89 | 2.57 | 1.95 | 1.52 | 1.25 | 73 | 72 | 9:26 | 2+70N
D | -29226 | 4 | 6592 | 10.69 | 6.77 | 6.92 | 3.87 | 2.58 | 1.95 | 1.53 | 1.26 | 73 | 72 | 9:26 | 2+70N
D | -29226 | 5 | 6545 | 10.71 | 6.8 | 6.96 | 3.9 | 2.59 | 1.95 | 1.54 | 1.27 | 73 | 72 | 9:27 | 2+70N
D | -29226 | 6 | 12678 | 24.09 | 15.37 | 15.73 | 8.7 | 5.55 | 4.05 | 3.15 | 2.58 | 73 | 72 | 9:27 | 2+70N
D | -29226 | 7 | 12811 | 23.75 | 15.28 | 15.65 | 8.7 | 5.58 | 4.07 | 3.16 | 2.59 | 73 | 72 | 9:27 | 2+70N
D | -29226 | 8 | 13042 | 23.55 | 15.22 | 15.57 | 8.67 | 5.56 | 4.05 | 3.14 | 2.59 | 73 | 72 | 9:27 | 2+70N
D | -29226 | 9 | 12787 | 23.44 | 15.18 | 15.51 | 8.65 | 5.55 | 4.04 | 3.13 | 2.57 | 73 | 72 | 9:28 | 2+70N
D | -29226 | 10 | 24423 | 48.22 | 31.79 | 32.58 | 18.44 | 11.56 | 8.16 | 6.18 | 5.01 | 73 | 72 | 9:28 | 2+70N
D | -29226 | 11 | 24222 | 47.4 | 31.51 | 32.15 | 18.38 | 11.61 | 8.19 | 6.2 | 5.03 | 73 | 72 | 9:28 | 2+70N
D | -29226 | 12 | 24247 | 46.71 | 31.11 | 32 | 18.37 | 11.64 | 8.22 | 6.25 | 5.06 | 73 | 72 | 9:28 | 2+70N
D | -29226 | 13 | 24308 | 46.64 | 31.16 | 31.91 | 18.33 | 11.62 | 8.2 | 6.22 | 5.07 | 73 | 72 | 9:28 | 2+70N
C | Comment | at | -29226 | ft | Time: | 9:29 | :OFFSET | -5
D | -29377 | 1 | 23653 | 62.59 | 40.49 | 40.84 | 21.71 | 12.44 | 8.24 | 6.17 | 4.99 | 73 | 72 | 9:30 | 2+55N
D | -29377 | 2 | 6553 | 10.77 | 6.84 | 6.99 | 3.97 | 2.62 | 1.96 | 1.52 | 1.25 | 73 | 72 | 9:30 | 2+55N
D | -29377 | 3 | 6607 | 10.39 | 6.76 | 6.87 | 3.95 | 2.6 | 1.96 | 1.54 | 1.28 | 73 | 72 | 9:30 | 2+55N
D | -29377 | 4 | 6558 | 10.27 | 6.73 | 6.84 | 3.95 | 2.59 | 1.97 | 1.56 | 1.28 | 73 | 72 | 9:31 | 2+55N
D | -29377 | 5 | 6568 | 10.15 | 6.66 | 6.79 | 3.9 | 2.57 | 1.95 | 1.53 | 1.27 | 73 | 72 | 9:31 | 2+55N
D | -29377 | 6 | 12846 | 23.21 | 15.24 | 15.57 | 8.79 | 5.55 | 3.98 | 3.1 | 2.54 | 73 | 72 | 9:31 | 2+55N
D | -29377 | 7 | 12922 | 22.85 | 15.14 | 15.43 | 8.77 | 5.56 | 4.01 | 3.13 | 2.58 | 73 | 72 | 9:32 | 2+55N
D | -29377 | 8 | 12926 | 22.61 | 15.02 | 15.33 | 8.74 | 5.51 | 4 | 3.09 | 2.55 | 73 | 72 | 9:32 | 2+55N
D | -29377 | 9 | 12909 | 22.55 | 15.03 | 15.32 | 8.75 | 5.53 | 4.02 | 3.12 | 2.58 | 73 | 72 | 9:32 | 2+55N
D | -29377 | 10 | 24393 | 47.6 | 32.15 | 32.86 | 18.96 | 11.7 | 8.2 | 6.27 | 5.07 | 73 | 72 | 9:32 | 2+55N
D | -29377 | 11 | 24430 | 46.6 | 31.77 | 32.34 | 18.88 | 11.77 | 8.23 | 6.31 | 5.09 | 73 | 72 | 9:33 | 2+55N
D | -29377 | 12 | 24467 | 46.15 | 31.51 | 32.13 | 18.79 | 11.73 | 8.22 | 6.3 | 5.1 | 73 | 72 | 9:33 | 2+55N
D | -29377 | 13 | 24375 | 45.89 | 31.36 | 32.08 | 18.79 | 11.73 | 8.23 | 6.31 | 5.12 | 73 | 72 | 9:33 | 2+55N
C | Comment | at | -29377 | ft | Time: | 9:34 | :OFFSET | -5
D | -29832 | 1 | 36237 | 27.34 | 21.78 | 21.82 | 16.68 | 12.7 | 10.04 | 7.82 | 6.21 | 73 | 72 | 9:35 | 2+10N
D | -29832 | 2 | 13020 | 8.38 | 6.63 | 6.58 | 5.1 | 3.98 | 3.23 | 2.56 | 2.14 | 73 | 72 | 9:35 | 2+10N
D | -29832 | 3 | 13173 | 8.2 | 6.48 | 6.45 | 5.02 | 3.92 | 3.17 | 2.53 | 2.12 | 73 | 72 | 9:36 | 2+10N
D | -29832 | 4 | 13247 | 8.19 | 6.49 | 6.45 | 5.02 | 3.94 | 3.2 | 2.55 | 2.13 | 73 | 72 | 9:36 | 2+10N
D | -29832 | 5 | 13266 | 8.19 | 6.52 | 6.47 | 5.04 | 3.96 | 3.21 | 2.57 | 2.14 | 73 | 72 | 9:36 | 2+10N
D | -29832 | 6 | 25352 | 16.71 | 13.21 | 13.26 | 10.13 | 7.83 | 6.32 | 5.01 | 4.11 | 73 | 72 | 9:36 | 2+10N
D | -29832 | 7 | 25290 | 16.65 | 13.2 | 13.21 | 10.1 | 7.8 | 6.3 | 5 | 4.13 | 73 | 72 | 9:36 | 2+10N
D | -29832 | 8 | 25225 | 16.72 | 13.3 | 13.28 | 10.17 | 7.86 | 6.33 | 5.03 | 4.14 | 73 | 72 | 9:37 | 2+10N
D | -29832 | 9 | 25338 | 16.66 | 13.21 | 13.22 | 10.12 | 7.82 | 6.31 | 5.03 | 4.14 | 73 | 72 | 9:37 | 2+10N
D | -29832 | 10 | 36933 | 24.72 | 19.7 | 19.73 | 15.06 | 11.59 | 9.31 | 7.39 | 6.01 | 73 | 72 | 9:37 | 2+10N
D | -29832 | 11 | 36741 | 24.76 | 19.69 | 19.75 | 15.01 | 11.52 | 9.24 | 7.35 | 5.97 | 73 | 72 | 9:37 | 2+10N
D | -29832 | 12 | 36604 | 24.79 | 19.72 | 19.74 | 14.99 | 11.47 | 9.2 | 7.29 | 5.95 | 73 | 72 | 9:37 | 2+10N
D | -29832 | 13 | 36758 | 24.95 | 19.84 | 19.88 | 15.08 | 11.54 | 9.25 | 7.32 | 5.97 | 73 | 72 | 9:38 | 2+10N
C | Comment | at | -29832 | ft | Time: | 9:38 | :OFFSET | -5
D | -29987 | 1 | 36228 | 22.03 | 17.84 | 18.26 | 14.77 | 11.93 | 9.45 | 7.43 | 6 | 73 | 73 | 9:50 | 1+95N
D | -29987 | 2 | 13216 | 7.57 | 6.13 | 6.21 | 5.06 | 4.1 | 3.3 | 2.65 | 2.2 | 73 | 73 | 9:50 | 1+95N
D | -29987 | 3 | 13202 | 7.51 | 6.06 | 6.15 | 5.03 | 4.08 | 3.28 | 2.63 | 2.18 | 73 | 73 | 9:51 | 1+95N
D | -29987 | 4 | 13225 | 7.5 | 6.04 | 6.15 | 5.01 | 4.07 | 3.27 | 2.62 | 2.19 | 73 | 73 | 9:51 | 1+95N
D | -29987 | 5 | 13345 | 7.48 | 6.05 | 6.13 | 5.01 | 4.06 | 3.27 | 2.62 | 2.2 | 73 | 73 | 9:51 | 1+95N
D | -29987 | 6 | 25473 | 15 | 12.1 | 12.45 | 10.03 | 8.11 | 6.48 | 5.13 | 4.2 | 73 | 73 | 9:51 | 1+95N
D | -29987 | 7 | 25400 | 14.98 | 12.12 | 12.41 | 10 | 8.09 | 6.45 | 5.13 | 4.2 | 73 | 73 | 9:51 | 1+95N
D | -29987 | 8 | 25368 | 15.03 | 12.16 | 12.49 | 10.06 | 8.14 | 6.51 | 5.17 | 4.23 | 73 | 73 | 9:52 | 1+95N
D | -29987 | 9 | 25324 | 14.98 | 12.12 | 12.43 | 10.02 | 8.09 | 6.46 | 5.14 | 4.21 | 73 | 73 | 9:52 | 1+95N
D | -29987 | 10 | 36705 | 21.95 | 17.8 | 18.32 | 14.78 | 11.88 | 9.5 | 7.5 | 6.12 | 73 | 73 | 9:52 | 1+95N
D | -29987 | 11 | 36578 | 22.07 | 17.88 | 18.4 | 14.83 | 11.93 | 9.51 | 7.52 | 6.12 | 73 | 73 | 9:52 | 1+95N
D | -29987 | 12 | 36630 | 22.04 | 17.84 | 18.34 | 14.79 | 11.89 | 9.49 | 7.5 | 6.1 | 73 | 73 | 9:52 | 1+95N
D | -29987 | 13 | 36644 | 22.06 | 17.86 | 18.33 | 14.81 | 11.87 | 9.48 | 7.49 | 6.1 | 73 | 73 | 9:53 | 1+95N
C | Comment | at | -29987 | ft | Time: | 9:53 | :OFFSET | -5
D | -30440 | 1 | 34452 | 64.73 | 46.12 | 46.28 | 28.24 | 17.45 | 11.33 | 8.05 | 6.37 | 73 | 73 | 9:54 | 1+50N
D | -30440 | 2 | 12941 | 17.81 | 12.24 | 12.39 | 7.51 | 4.81 | 3.44 | 2.68 | 2.28 | 73 | 73 | 9:55 | 1+50N
D | -30440 | 3 | 13149 | 17 | 11.78 | 11.94 | 7.32 | 4.74 | 3.41 | 2.65 | 2.25 | 73 | 73 | 9:55 | 1+50N
D | -30440 | 4 | 13110 | 16.81 | 11.73 | 11.88 | 7.32 | 4.76 | 3.43 | 2.67 | 2.27 | 73 | 73 | 9:55 | 1+50N
D | -30440 | 5 | 13051 | 16.71 | 11.71 | 11.84 | 7.32 | 4.76 | 3.42 | 2.66 | 2.26 | 73 | 73 | 9:55 | 1+50N
D | -30440 | 6 | 24780 | 33.98 | 24.04 | 24.26 | 15.11 | 9.77 | 6.91 | 5.26 | 4.4 | 73 | 73 | 9:55 | 1+50N
D | -30440 | 7 | 24623 | 33.26 | 23.59 | 23.81 | 14.96 | 9.74 | 6.89 | 5.27 | 4.41 | 73 | 73 | 9:56 | 1+50N
D | -30440 | 8 | 24752 | 32.94 | 23.41 | 23.66 | 14.92 | 9.76 | 6.9 | 5.29 | 4.42 | 73 | 73 | 9:56 | 1+50N
D | -30440 | 9 | 24883 | 32.72 | 23.31 | 23.57 | 14.89 | 9.74 | 6.9 | 5.27 | 4.39 | 73 | 73 | 9:56 | 1+50N
D | -30440 | 10 | 35744 | 47.79 | 34.37 | 34.7 | 22.21 | 14.54 | 10.25 | 7.75 | 6.41 | 73 | 73 | 9:56 | 1+50N
D | -30440 | 11 | 35841 | 47.42 | 34.16 | 34.48 | 22.06 | 14.54 | 10.26 | 7.78 | 6.43 | 73 | 73 | 9:56 | 1+50N
D | -30440 | 12 | 35774 | 47.16 | 33.99 | 34.38 | 22.04 | 14.53 | 10.26 | 7.78 | 6.46 | 73 | 73 | 9:57 | 1+50N
D | -30440 | 13 | 35639 | 46.84 | 33.77 | 34.24 | 21.96 | 14.48 | 10.23 | 7.76 | 6.44 | 73 | 73 | 9:57 | 1+50N
C | Comment | at | -30440 | ft | Time: | 9:57 | :OFFSET | -5
D | -30591 | 1 | 34442 | 68.2 | 48.75 | 48.94 | 30.12 | 18.61 | 11.98 | 8.49 | 6.66 | 73 | 73 | 9:58 | 1+35N
D | -30591 | 2 | 12966 | 18.53 | 12.77 | 12.87 | 7.92 | 5.12 | 3.62 | 2.82 | 2.36 | 73 | 73 | 9:59 | 1+35N
D | -30591 | 3 | 13046 | 17.68 | 12.32 | 12.48 | 7.77 | 5.05 | 3.61 | 2.81 | 2.37 | 73 | 73 | 9:59 | 1+35N
D | -30591 | 4 | 13071 | 17.35 | 12.18 | 12.32 | 7.71 | 5.03 | 3.59 | 2.79 | 2.35 | 73 | 73 | 9:59 | 1+35N
D | -30591 | 5 | 13040 | 17.29 | 12.18 | 12.28 | 7.73 | 5.05 | 3.62 | 2.81 | 2.38 | 73 | 73 | 10:00 | 1+35N
D | -30591 | 6 | 24878 | 35.52 | 25.22 | 25.56 | 16.16 | 10.47 | 7.33 | 5.58 | 4.62 | 73 | 73 | 10:00 | 1+35N
D | -30591 | 7 | 24680 | 34.8 | 24.81 | 25.14 | 16 | 10.49 | 7.34 | 5.62 | 4.64 | 73 | 73 | 10:00 | 1+35N
D | -30591 | 8 | 24675 | 34.4 | 24.6 | 24.92 | 15.94 | 10.43 | 7.34 | 5.6 | 4.63 | 73 | 73 | 10:00 | 1+35N
D | -30591 | 9 | 24774 | 34.27 | 24.55 | 24.89 | 15.93 | 10.45 | 7.36 | 5.62 | 4.64 | 73 | 73 | 10:00 | 1+35N
D | -30591 | 10 | 35832 | 50.16 | 36.24 | 36.8 | 23.78 | 15.66 | 10.92 | 8.24 | 6.75 | 73 | 73 | 10:00 | 1+35N
D | -30591 | 11 | 35512 | 49.82 | 36.05 | 36.55 | 23.63 | 15.65 | 10.93 | 8.3 | 6.8 | 73 | 73 | 10:01 | 1+35N
D | -30591 | 12 | 35386 | 49.47 | 35.87 | 36.35 | 23.56 | 15.58 | 10.91 | 8.26 | 6.77 | 73 | 73 | 10:01 | 1+35N
D | -30591 | 13 | 35631 | 49.31 | 35.8 | 36.28 | 23.58 | 15.58 | 10.92 | 8.28 | 6.79 | 73 | 73 | 10:01 | 1+35N
C | Comment | at | -30591 | ft | Time: | 10:02 | :OFFSET | -5
D | -31048 | 1 | 36396 | 25.54 | 19.87 | 20.05 | 15.3 | 11.67 | 9.02 | 7.01 | 5.71 | 74 | 73 | 10:03 | 0+90N
D | -31048 | 2 | 13258 | 8.33 | 6.35 | 6.44 | 4.97 | 3.88 | 3.06 | 2.48 | 2.1 | 74 | 73 | 10:03 | 0+90N
D | -31048 | 3 | 13261 | 8.22 | 6.27 | 6.34 | 4.92 | 3.84 | 3.05 | 2.46 | 2.1 | 74 | 73 | 10:03 | 0+90N
D | -31048 | 4 | 13280 | 8.14 | 6.26 | 6.31 | 4.9 | 3.82 | 3.03 | 2.45 | 2.08 | 74 | 73 | 10:04 | 0+90N
D | -31048 | 5 | 13326 | 8.13 | 6.24 | 6.31 | 4.89 | 3.83 | 3.04 | 2.46 | 2.08 | 74 | 73 | 10:04 | 0+90N
D | -31048 | 6 | 25285 | 15.92 | 12.24 | 12.44 | 9.55 | 7.43 | 5.89 | 4.7 | 3.95 | 74 | 73 | 10:04 | 0+90N
D | -31048 | 7 | 25425 | 15.82 | 12.18 | 12.35 | 9.53 | 7.4 | 5.88 | 4.71 | 3.96 | 74 | 73 | 10:04 | 0+90N
D | -31048 | 8 | 25241 | 15.74 | 12.12 | 12.31 | 9.51 | 7.38 | 5.87 | 4.7 | 3.95 | 74 | 73 | 10:04 | 0+90N
D | -31048 | 9 | 25253 | 15.79 | 12.2 | 12.35 | 9.54 | 7.42 | 5.91 | 4.73 | 3.98 | 74 | 73 | 10:04 | 0+90N
D | -31048 | 10 | 36808 | 22.99 | 17.78 | 18.08 | 13.93 | 10.79 | 8.55 | 6.79 | 5.65 | 74 | 73 | 10:05 | 0+90N
D | -31048 | 11 | 36638 | 22.87 | 17.7 | 18 | 13.86 | 10.82 | 8.54 | 6.8 | 5.67 | 74 | 73 | 10:05 | 0+90N
D | -31048 | 12 | 36809 | 22.75 | 17.6 | 17.91 | 13.83 | 10.76 | 8.52 | 6.79 | 5.67 | 74 | 73 | 10:05 | 0+90N
D | -31048 | 13 | 36810 | 22.73 | 17.62 | 17.89 | 13.84 | 10.8 | 8.53 | 6.81 | 5.68 | 74 | 73 | 10:05 | 0+90N
C | Comment | at | -31048 | ft | Time: | 10:06 | :OFFSET | -5
D | -31199 | 1 | 36250 | 27.24 | 20.62 | 20.94 | 15.49 | 11.46 | 8.76 | 6.8 | 5.55 | 74 | 73 | 10:07 | 0+75N
D | -31199 | 2 | 13151 | 8.8 | 6.57 | 6.66 | 4.98 | 3.8 | 3 | 2.4 | 2.04 | 74 | 73 | 10:07 | 0+75N
D | -31199 | 3 | 13131 | 8.67 | 6.48 | 6.59 | 4.94 | 3.77 | 2.99 | 2.41 | 2.06 | 74 | 73 | 10:07 | 0+75N
D | -31199 | 4 | 13272 | 8.62 | 6.45 | 6.57 | 4.93 | 3.77 | 2.98 | 2.4 | 2.05 | 74 | 73 | 10:08 | 0+75N
D | -31199 | 5 | 13189 | 8.6 | 6.44 | 6.56 | 4.94 | 3.78 | 2.96 | 2.38 | 2.03 | 74 | 73 | 10:08 | 0+75N
D | -31199 | 6 | 25236 | 16.76 | 12.55 | 12.85 | 9.58 | 7.28 | 5.73 | 4.56 | 3.85 | 74 | 73 | 10:08 | 0+75N
D | -31199 | 7 | 25435 | 16.69 | 12.52 | 12.8 | 9.59 | 7.29 | 5.74 | 4.58 | 3.85 | 74 | 73 | 10:08 | 0+75N
D | -31199 | 8 | 25543 | 16.61 | 12.5 | 12.75 | 9.55 | 7.25 | 5.74 | 4.58 | 3.87 | 74 | 73 | 10:08 | 0+75N
D | -31199 | 9 | 25301 | 16.59 | 12.46 | 12.73 | 9.54 | 7.27 | 5.75 | 4.58 | 3.85 | 74 | 73 | 10:08 | 0+75N
D | -31199 | 10 | 36929 | 24.27 | 18.37 | 18.76 | 14.07 | 10.62 | 8.34 | 6.59 | 5.5 | 74 | 73 | 10:09 | 0+75N
D | -31199 | 11 | 36676 | 24.07 | 18.16 | 18.62 | 13.93 | 10.58 | 8.33 | 6.6 | 5.53 | 74 | 73 | 10:09 | 0+75N
D | -31199 | 12 | 36783 | 23.97 | 18.12 | 18.54 | 13.94 | 10.61 | 8.34 | 6.61 | 5.54 | 74 | 73 | 10:09 | 0+75N
D | -31199 | 13 | 36600 | 23.88 | 18.04 | 18.49 | 13.89 | 10.56 | 8.32 | 6.6 | 5.53 | 74 | 73 | 10:09 | 0+75N
C | Comment | at | -31199 | ft | Time: | 10:10 | :OFFSET | -5
D | -31653 | 1 | 36701 | 23.73 | 18.41 | 18.7 | 14.25 | 10.91 | 8.58 | 6.77 | 5.63 | 74 | 73 | 10:13 | 0+30N
D | -31653 | 2 | 13278 | 8.63 | 6.68 | 6.74 | 5.17 | 3.98 | 3.15 | 2.49 | 2.1 | 74 | 73 | 10:14 | 0+30N
D | -31653 | 3 | 13196 | 8.56 | 6.63 | 6.7 | 5.13 | 3.94 | 3.12 | 2.49 | 2.1 | 74 | 73 | 10:14 | 0+30N
D | -31653 | 4 | 13214 | 8.51 | 6.62 | 6.68 | 5.12 | 3.94 | 3.11 | 2.47 | 2.1 | 74 | 73 | 10:14 | 0+30N
D | -31653 | 5 | 13315 | 8.51 | 6.63 | 6.71 | 5.13 | 3.94 | 3.12 | 2.49 | 2.12 | 74 | 73 | 10:14 | 0+30N
D | -31653 | 6 | 25333 | 16.37 | 12.7 | 12.91 | 9.82 | 7.55 | 5.95 | 4.7 | 3.95 | 74 | 73 | 10:15 | 0+30N
D | -31653 | 7 | 25370 | 16.29 | 12.66 | 12.84 | 9.79 | 7.52 | 5.93 | 4.7 | 3.94 | 74 | 73 | 10:15 | 0+30N
D | -31653 | 8 | 25321 | 16.4 | 12.72 | 12.92 | 9.88 | 7.6 | 5.99 | 4.73 | 3.98 | 74 | 73 | 10:15 | 0+30N
D | -31653 | 9 | 25417 | 16.35 | 12.72 | 12.88 | 9.84 | 7.58 | 5.97 | 4.72 | 3.98 | 74 | 73 | 10:15 | 0+30N
D | -31653 | 10 | 36716 | 23.64 | 18.43 | 18.68 | 14.26 | 10.94 | 8.59 | 6.8 | 5.67 | 74 | 73 | 10:15 | 0+30N
D | -31653 | 11 | 36774 | 23.61 | 18.37 | 18.63 | 14.25 | 10.93 | 8.59 | 6.79 | 5.67 | 74 | 73 | 10:16 | 0+30N
D | -31653 | 12 | 36949 | 23.61 | 18.38 | 18.64 | 14.25 | 10.91 | 8.6 | 6.79 | 5.67 | 74 | 73 | 10:16 | 0+30N
D | -31653 | 13 | 36707 | 23.61 | 18.37 | 18.62 | 14.25 | 10.91 | 8.58 | 6.78 | 5.67 | 74 | 73 | 10:16 | 0+30N
C | Comment | at | -31653 | ft | Time: | 10:17 | :OFFSET | -5
CComment: | Testing | in | this | file | was | continued | again | on | 2021-05-08 | at | 10:18 | AM
D | -31802 | 1 | 35960 | 26.7 | 20.59 | 20.8 | 15.61 | 11.6 | 8.88 | 6.87 | 5.56 | 74 | 73 | 10:20 | 0+15N
D | -31802 | 2 | 13138 | 8.79 | 6.65 | 6.72 | 5.09 | 3.89 | 3.06 | 2.44 | 2.06 | 74 | 73 | 10:20 | 0+15N
D | -31802 | 3 | 13137 | 8.6 | 6.53 | 6.63 | 5.03 | 3.86 | 3.04 | 2.41 | 2.05 | 74 | 73 | 10:21 | 0+15N
D | -31802 | 4 | 13252 | 8.55 | 6.5 | 6.61 | 5.02 | 3.86 | 3.04 | 2.43 | 2.05 | 74 | 73 | 10:21 | 0+15N
D | -31802 | 5 | 13238 | 8.54 | 6.51 | 6.61 | 5.01 | 3.86 | 3.05 | 2.43 | 2.05 | 74 | 73 | 10:21 | 0+15N
D | -31802 | 6 | 25315 | 16.62 | 12.65 | 12.91 | 9.73 | 7.39 | 5.81 | 4.61 | 3.84 | 74 | 73 | 10:21 | 0+15N
D | -31802 | 7 | 25344 | 16.59 | 12.63 | 12.91 | 9.77 | 7.44 | 5.86 | 4.65 | 3.87 | 74 | 73 | 10:21 | 0+15N
D | -31802 | 8 | 25504 | 16.54 | 12.61 | 12.85 | 9.75 | 7.43 | 5.86 | 4.65 | 3.87 | 74 | 73 | 10:21 | 0+15N
D | -31802 | 9 | 25316 | 16.48 | 12.58 | 12.83 | 9.73 | 7.4 | 5.85 | 4.64 | 3.87 | 74 | 73 | 10:22 | 0+15N
D | -31802 | 10 | 36960 | 24.04 | 18.42 | 18.78 | 14.22 | 10.76 | 8.42 | 6.63 | 5.49 | 74 | 73 | 10:22 | 0+15N
D | -31802 | 11 | 36905 | 23.84 | 18.24 | 18.65 | 14.14 | 10.72 | 8.43 | 6.67 | 5.53 | 74 | 73 | 10:22 | 0+15N
D | -31802 | 12 | 36923 | 23.73 | 18.18 | 18.54 | 14.12 | 10.71 | 8.4 | 6.66 | 5.53 | 74 | 73 | 10:22 | 0+15N
D | -31802 | 13 | 36553 | 23.65 | 18.14 | 18.5 | 14.06 | 10.69 | 8.4 | 6.65 | 5.52 | 74 | 73 | 10:23 | 0+15N
C | Comment | at | -31802 | ft | Time: | 10:23 | :OFFSET | -5
D | -38675 | 1 | 23734 | 65.71 | 39.56 | 40.74 | 19.8 | 10.82 | 7.25 | 5.54 | 4.5 | 75 | 74 | 10:27 | 2+70S
D | -38675 | 2 | 6553 | 11.38 | 6.82 | 7.12 | 3.78 | 2.44 | 1.82 | 1.41 | 1.17 | 75 | 74 | 10:27 | 2+70S
D | -38675 | 3 | 6575 | 10.9 | 6.67 | 6.94 | 3.71 | 2.4 | 1.79 | 1.39 | 1.14 | 75 | 74 | 10:28 | 2+70S
D | -38675 | 4 | 6474 | 10.78 | 6.65 | 6.91 | 3.68 | 2.38 | 1.78 | 1.4 | 1.14 | 75 | 74 | 10:28 | 2+70S
D | -38675 | 5 | 6578 | 10.88 | 6.71 | 6.98 | 3.71 | 2.39 | 1.79 | 1.4 | 1.16 | 75 | 74 | 10:28 | 2+70S
D | -38675 | 6 | 12855 | 24.43 | 15.11 | 15.79 | 8.26 | 5.04 | 3.66 | 2.87 | 2.37 | 75 | 74 | 10:28 | 2+70S
D | -38675 | 7 | 12898 | 24.04 | 15.02 | 15.63 | 8.22 | 5.02 | 3.66 | 2.86 | 2.36 | 75 | 74 | 10:28 | 2+70S
D | -38675 | 8 | 12897 | 23.81 | 14.95 | 15.54 | 8.21 | 5.03 | 3.66 | 2.86 | 2.36 | 75 | 74 | 10:29 | 2+70S
D | -38675 | 9 | 12844 | 23.68 | 14.92 | 15.46 | 8.19 | 4.98 | 3.64 | 2.84 | 2.34 | 75 | 74 | 10:29 | 2+70S
D | -38675 | 10 | 24232 | 48.5 | 31.09 | 32.25 | 17.27 | 10.28 | 7.24 | 5.62 | 4.6 | 75 | 74 | 10:29 | 2+70S
D | -38675 | 11 | 24367 | 47.79 | 30.99 | 32.03 | 17.39 | 10.44 | 7.31 | 5.67 | 4.65 | 75 | 74 | 10:29 | 2+70S
D | -38675 | 12 | 24357 | 47.51 | 30.99 | 31.98 | 17.4 | 10.45 | 7.34 | 5.68 | 4.65 | 75 | 74 | 10:30 | 2+70S
D | -38675 | 13 | 24485 | 47.35 | 30.93 | 31.95 | 17.44 | 10.45 | 7.36 | 5.71 | 4.66 | 75 | 74 | 10:30 | 2+70S
C | Comment | at | -38675 | ft | Time: | 10:31 | :OFFSET | 25
D | -38829 | 1 | 23987 | 54.99 | 35.66 | 36.83 | 19.74 | 11.41 | 7.53 | 5.56 | 4.54 | 75 | 73 | 10:33 | 2+55S
D | -38829 | 2 | 6613 | 11.15 | 7.15 | 7.42 | 4.04 | 2.54 | 1.82 | 1.4 | 1.15 | 75 | 73 | 10:34 | 2+55S
D | -38829 | 3 | 6625 | 10.83 | 7.05 | 7.28 | 4 | 2.49 | 1.81 | 1.4 | 1.17 | 75 | 73 | 10:34 | 2+55S
D | -38829 | 4 | 6610 | 10.67 | 6.97 | 7.21 | 3.96 | 2.48 | 1.8 | 1.4 | 1.16 | 75 | 73 | 10:35 | 2+55S
D | -38829 | 5 | 6690 | 10.73 | 7.01 | 7.25 | 3.98 | 2.48 | 1.81 | 1.39 | 1.16 | 75 | 73 | 10:35 | 2+55S
D | -38829 | 6 | 12959 | 23.9 | 15.68 | 16.32 | 8.94 | 5.33 | 3.72 | 2.82 | 2.36 | 75 | 73 | 10:35 | 2+55S
D | -38829 | 7 | 12946 | 23.81 | 15.72 | 16.28 | 8.92 | 5.29 | 3.7 | 2.81 | 2.35 | 75 | 73 | 10:35 | 2+55S
D | -38829 | 8 | 12902 | 23.69 | 15.69 | 16.25 | 8.92 | 5.31 | 3.72 | 2.83 | 2.36 | 75 | 73 | 10:36 | 2+55S
D | -38829 | 9 | 12989 | 23.6 | 15.64 | 16.22 | 8.9 | 5.3 | 3.7 | 2.81 | 2.35 | 75 | 73 | 10:36 | 2+55S
D | -38829 | 10 | 24395 | 48.29 | 32.5 | 33.72 | 18.91 | 11.15 | 7.49 | 5.56 | 4.54 | 75 | 73 | 10:36 | 2+55S
D | -38829 | 11 | 24552 | 47.95 | 32.52 | 33.67 | 19.03 | 11.29 | 7.55 | 5.6 | 4.59 | 75 | 73 | 10:36 | 2+55S
D | -38829 | 12 | 24347 | 47.66 | 32.45 | 33.53 | 18.99 | 11.25 | 7.54 | 5.6 | 4.6 | 75 | 73 | 10:36 | 2+55S
D | -38829 | 13 | 24544 | 47.56 | 32.41 | 33.59 | 19.05 | 11.33 | 7.56 | 5.62 | 4.6 | 75 | 73 | 10:36 | 2+55S
C | Comment | at | -38829 | ft | Time: | 10:37 | :OFFSET | 25
D | -39283 | 1 | 34593 | 62.92 | 42.55 | 44.09 | 26.11 | 15.97 | 10.51 | 7.58 | 5.98 | 76 | 74 | 10:38 | 2+10S
D | -39283 | 2 | 13051 | 17.14 | 11.21 | 11.66 | 6.89 | 4.44 | 3.21 | 2.52 | 2.1 | 76 | 74 | 10:39 | 2+10S
D | -39283 | 3 | 13074 | 16.38 | 10.81 | 11.23 | 6.74 | 4.37 | 3.18 | 2.49 | 2.09 | 76 | 74 | 10:39 | 2+10S
D | -39283 | 4 | 13155 | 16.09 | 10.7 | 11.13 | 6.73 | 4.38 | 3.18 | 2.5 | 2.1 | 76 | 74 | 10:39 | 2+10S
D | -39283 | 5 | 13196 | 15.99 | 10.68 | 11.11 | 6.72 | 4.36 | 3.18 | 2.49 | 2.09 | 76 | 74 | 10:39 | 2+10S
D | -39283 | 6 | 24809 | 32.41 | 21.82 | 22.75 | 13.85 | 8.94 | 6.4 | 4.94 | 4.08 | 76 | 74 | 10:39 | 2+10S
D | -39283 | 7 | 24772 | 31.82 | 21.56 | 22.41 | 13.78 | 8.98 | 6.42 | 4.97 | 4.11 | 76 | 74 | 10:40 | 2+10S
D | -39283 | 8 | 24861 | 31.47 | 21.4 | 22.26 | 13.74 | 8.96 | 6.39 | 4.94 | 4.09 | 76 | 74 | 10:40 | 2+10S
D | -39283 | 9 | 24937 | 31.36 | 21.4 | 22.22 | 13.72 | 8.97 | 6.4 | 4.95 | 4.1 | 76 | 74 | 10:40 | 2+10S
D | -39283 | 10 | 35865 | 45.63 | 31.35 | 32.61 | 20.3 | 13.28 | 9.47 | 7.28 | 5.99 | 76 | 74 | 10:40 | 2+10S
D | -39283 | 11 | 35712 | 45.33 | 31.24 | 32.4 | 20.22 | 13.25 | 9.46 | 7.28 | 5.98 | 76 | 74 | 10:40 | 2+10S
D | -39283 | 12 | 35822 | 44.99 | 31.07 | 32.25 | 20.16 | 13.19 | 9.42 | 7.27 | 5.97 | 76 | 74 | 10:41 | 2+10S
D | -39283 | 13 | 35882 | 44.78 | 30.96 | 32.12 | 20.12 | 13.14 | 9.42 | 7.27 | 5.98 | 76 | 74 | 10:41 | 2+10S
C | Comment | at | -39283 | ft | Time: | 10:42 | :OFFSET | 25
D | -39434 | 1 | 34505 | 61.36 | 43.63 | 44.17 | 26.78 | 16.34 | 10.66 | 7.55 | 5.95 | 76 | 74 | 10:43 | 1+95S
D | -39434 | 2 | 12965 | 16.82 | 11.56 | 11.77 | 7.09 | 4.53 | 3.25 | 2.5 | 2.09 | 76 | 74 | 10:43 | 1+95S
D | -39434 | 3 | 13074 | 16.04 | 11.16 | 11.35 | 6.94 | 4.46 | 3.21 | 2.48 | 2.08 | 76 | 74 | 10:43 | 1+95S
D | -39434 | 4 | 13004 | 15.82 | 11.04 | 11.24 | 6.91 | 4.47 | 3.23 | 2.5 | 2.09 | 76 | 74 | 10:44 | 1+95S
D | -39434 | 5 | 13151 | 15.68 | 11 | 11.17 | 6.88 | 4.45 | 3.2 | 2.48 | 2.09 | 76 | 74 | 10:44 | 1+95S
D | -39434 | 6 | 24837 | 31.93 | 22.57 | 22.99 | 14.25 | 9.13 | 6.46 | 4.92 | 4.07 | 76 | 74 | 10:44 | 1+95S
D | -39434 | 7 | 24810 | 31.4 | 22.3 | 22.73 | 14.22 | 9.18 | 6.52 | 4.97 | 4.11 | 76 | 74 | 10:44 | 1+95S
D | -39434 | 8 | 24921 | 31.12 | 22.16 | 22.57 | 14.19 | 9.19 | 6.54 | 4.98 | 4.12 | 76 | 74 | 10:44 | 1+95S
D | -39434 | 9 | 24909 | 30.94 | 22.11 | 22.48 | 14.13 | 9.18 | 6.53 | 4.98 | 4.12 | 76 | 74 | 10:44 | 1+95S
D | -39434 | 10 | 35787 | 45.03 | 32.35 | 32.91 | 20.87 | 13.56 | 9.58 | 7.24 | 5.93 | 76 | 74 | 10:45 | 1+95S
D | -39434 | 11 | 36071 | 44.69 | 32.11 | 32.71 | 20.75 | 13.49 | 9.57 | 7.27 | 5.94 | 76 | 74 | 10:45 | 1+95S
D | -39434 | 12 | 36034 | 44.41 | 32.03 | 32.53 | 20.71 | 13.5 | 9.58 | 7.27 | 5.95 | 76 | 74 | 10:45 | 1+95S
D | -39434 | 13 | 35868 | 44.27 | 31.94 | 32.46 | 20.69 | 13.47 | 9.56 | 7.26 | 5.97 | 76 | 74 | 10:45 | 1+95S
C | Comment | at | -39434 | ft | Time: | 10:46 | :OFFSET | 25
D | -39889 | 1 | 34614 | 65.53 | 45.62 | 45.92 | 27.13 | 16.48 | 10.68 | 7.57 | 5.95 | 76 | 74 | 10:47 | 1+50S
D | -39889 | 2 | 13033 | 17.73 | 11.95 | 12.11 | 7.11 | 4.54 | 3.26 | 2.52 | 2.13 | 76 | 74 | 10:47 | 1+50S
D | -39889 | 3 | 13129 | 16.93 | 11.54 | 11.68 | 6.96 | 4.48 | 3.24 | 2.51 | 2.11 | 76 | 74 | 10:48 | 1+50S
D | -39889 | 4 | 13027 | 16.64 | 11.42 | 11.57 | 6.94 | 4.46 | 3.22 | 2.5 | 2.11 | 76 | 74 | 10:48 | 1+50S
D | -39889 | 5 | 13005 | 16.52 | 11.36 | 11.52 | 6.92 | 4.45 | 3.21 | 2.5 | 2.1 | 76 | 74 | 10:48 | 1+50S
D | -39889 | 6 | 25186 | 33.74 | 23.4 | 23.72 | 14.37 | 9.18 | 6.5 | 4.96 | 4.1 | 76 | 74 | 10:48 | 1+50S
D | -39889 | 7 | 24814 | 32.88 | 22.91 | 23.24 | 14.25 | 9.2 | 6.5 | 4.97 | 4.12 | 76 | 74 | 10:49 | 1+50S
D | -39889 | 8 | 24867 | 32.47 | 22.75 | 23.04 | 14.15 | 9.19 | 6.48 | 4.96 | 4.1 | 76 | 74 | 10:49 | 1+50S
D | -39889 | 9 | 25021 | 32.41 | 22.77 | 23.1 | 14.2 | 9.21 | 6.53 | 4.99 | 4.14 | 76 | 74 | 10:49 | 1+50S
D | -39889 | 10 | 36073 | 47.24 | 33.38 | 33.87 | 21.06 | 13.74 | 9.66 | 7.33 | 5.98 | 76 | 74 | 10:49 | 1+50S
D | -39889 | 11 | 35600 | 46.66 | 33.02 | 33.41 | 20.84 | 13.61 | 9.59 | 7.28 | 5.99 | 76 | 74 | 10:49 | 1+50S
D | -39889 | 12 | 35834 | 46.6 | 33.04 | 33.46 | 20.94 | 13.68 | 9.65 | 7.34 | 6.04 | 76 | 74 | 10:50 | 1+50S
D | -39889 | 13 | 35840 | 46.22 | 32.81 | 33.22 | 20.87 | 13.58 | 9.59 | 7.3 | 6.01 | 76 | 74 | 10:50 | 1+50S
C | Comment | at | -39889 | ft | Time: | 10:50 | :OFFSET | 25
D | -40040 | 1 | 34287 | 71.87 | 49.26 | 50.01 | 29.21 | 17.33 | 11.11 | 7.88 | 6.21 | 76 | 74 | 10:51 | 1+35S
D | -40040 | 2 | 12859 | 19.61 | 12.88 | 13.19 | 7.55 | 4.65 | 3.3 | 2.56 | 2.15 | 76 | 74 | 10:52 | 1+35S
D | -40040 | 3 | 13023 | 18.76 | 12.46 | 12.72 | 7.4 | 4.62 | 3.28 | 2.54 | 2.14 | 76 | 74 | 10:52 | 1+35S
D | -40040 | 4 | 13201 | 18.48 | 12.34 | 12.62 | 7.39 | 4.6 | 3.28 | 2.53 | 2.13 | 76 | 74 | 10:52 | 1+35S
D | -40040 | 5 | 12991 | 18.33 | 12.27 | 12.56 | 7.38 | 4.61 | 3.28 | 2.53 | 2.13 | 76 | 74 | 10:52 | 1+35S
D | -40040 | 6 | 24700 | 37.07 | 25.14 | 25.75 | 15.3 | 9.49 | 6.62 | 5.05 | 4.19 | 76 | 74 | 10:52 | 1+35S
D | -40040 | 7 | 24566 | 36.18 | 24.67 | 25.22 | 15.13 | 9.48 | 6.64 | 5.08 | 4.21 | 76 | 74 | 10:53 | 1+35S
D | -40040 | 8 | 24580 | 35.77 | 24.43 | 25.05 | 15.07 | 9.46 | 6.62 | 5.07 | 4.21 | 76 | 74 | 10:53 | 1+35S
D | -40040 | 9 | 24573 | 35.61 | 24.43 | 24.98 | 15.04 | 9.47 | 6.6 | 5.07 | 4.2 | 76 | 74 | 10:53 | 1+35S
D | -40040 | 10 | 35810 | 52.04 | 36.01 | 36.82 | 22.42 | 14.19 | 9.88 | 7.5 | 6.17 | 76 | 74 | 10:53 | 1+35S
D | -40040 | 11 | 35500 | 51.33 | 35.59 | 36.29 | 22.17 | 14.07 | 9.8 | 7.46 | 6.16 | 76 | 74 | 10:53 | 1+35S
D | -40040 | 12 | 35481 | 51.09 | 35.45 | 36.21 | 22.15 | 14.07 | 9.81 | 7.49 | 6.18 | 76 | 74 | 10:54 | 1+35S
D | -40040 | 13 | 35418 | 50.73 | 35.28 | 36 | 22.03 | 14.02 | 9.78 | 7.45 | 6.16 | 76 | 74 | 10:54 | 1+35S
C | Comment | at | -40040 | ft | Time: | 10:54 | :OFFSET | 25
D | -40495 | 1 | 35965 | 33.71 | 25.58 | 25.83 | 18.47 | 13.15 | 9.63 | 7.23 | 5.76 | 76 | 75 | 10:56 | 0+90S
D | -40495 | 2 | 13193 | 10.45 | 7.77 | 7.89 | 5.72 | 4.25 | 3.24 | 2.54 | 2.12 | 76 | 75 | 10:56 | 0+90S
D | -40495 | 3 | 13230 | 10.13 | 7.59 | 7.68 | 5.59 | 4.15 | 3.19 | 2.49 | 2.08 | 76 | 75 | 10:56 | 0+90S
D | -40495 | 4 | 13424 | 10.06 | 7.52 | 7.66 | 5.58 | 4.16 | 3.2 | 2.5 | 2.07 | 76 | 75 | 10:56 | 0+90S
D | -40495 | 5 | 13163 | 10.03 | 7.52 | 7.64 | 5.58 | 4.15 | 3.2 | 2.5 | 2.08 | 76 | 75 | 10:57 | 0+90S
D | -40495 | 6 | 24987 | 19.93 | 15.02 | 15.29 | 11.08 | 8.14 | 6.24 | 4.87 | 4.02 | 76 | 75 | 10:57 | 0+90S
D | -40495 | 7 | 24933 | 19.71 | 14.87 | 15.13 | 11.01 | 8.13 | 6.24 | 4.88 | 4.02 | 76 | 75 | 10:57 | 0+90S
D | -40495 | 8 | 25086 | 19.69 | 14.89 | 15.13 | 11.06 | 8.15 | 6.27 | 4.89 | 4.04 | 76 | 75 | 10:57 | 0+90S
D | -40495 | 9 | 25147 | 19.66 | 14.87 | 15.11 | 11.04 | 8.16 | 6.26 | 4.9 | 4.04 | 76 | 75 | 10:57 | 0+90S
D | -40495 | 10 | 36627 | 28.93 | 22.04 | 22.38 | 16.36 | 12.03 | 9.13 | 7.08 | 5.79 | 76 | 75 | 10:57 | 0+90S
D | -40495 | 11 | 36463 | 28.55 | 21.73 | 22.11 | 16.2 | 11.97 | 9.11 | 7.09 | 5.81 | 76 | 75 | 10:58 | 0+90S
D | -40495 | 12 | 36463 | 28.49 | 21.71 | 22.04 | 16.16 | 11.99 | 9.12 | 7.1 | 5.82 | 76 | 75 | 10:58 | 0+90S
D | -40495 | 13 | 36357 | 28.4 | 21.67 | 22.01 | 16.14 | 11.96 | 9.12 | 7.11 | 5.8 | 76 | 75 | 10:58 | 0+90S
C | Comment | at | -40495 | ft | Time: | 10:59 | :OFFSET | 25
D | -40646 | 1 | 35612 | 35.42 | 26.76 | 26.97 | 19.02 | 13.45 | 9.7 | 7.28 | 5.85 | 76 | 75 | 11:00 | 0+75S
D | -40646 | 2 | 13302 | 10.92 | 8.07 | 8.17 | 5.84 | 4.29 | 3.24 | 2.54 | 2.11 | 76 | 75 | 11:00 | 0+75S
D | -40646 | 3 | 13216 | 10.62 | 7.87 | 8 | 5.72 | 4.2 | 3.21 | 2.51 | 2.1 | 76 | 75 | 11:00 | 0+75S
D | -40646 | 4 | 13178 | 10.55 | 7.84 | 7.97 | 5.72 | 4.17 | 3.2 | 2.5 | 2.1 | 76 | 75 | 11:00 | 0+75S
D | -40646 | 5 | 13186 | 10.5 | 7.82 | 7.94 | 5.69 | 4.18 | 3.2 | 2.5 | 2.09 | 76 | 75 | 11:01 | 0+75S
D | -40646 | 6 | 25198 | 20.95 | 15.67 | 15.93 | 11.37 | 8.31 | 6.29 | 4.91 | 4.06 | 76 | 75 | 11:01 | 0+75S
D | -40646 | 7 | 25207 | 20.72 | 15.5 | 15.8 | 11.35 | 8.3 | 6.31 | 4.91 | 4.07 | 76 | 75 | 11:01 | 0+75S
D | -40646 | 8 | 25129 | 20.68 | 15.54 | 15.75 | 11.35 | 8.3 | 6.3 | 4.92 | 4.07 | 76 | 75 | 11:01 | 0+75S
D | -40646 | 9 | 25345 | 20.69 | 15.53 | 15.79 | 11.39 | 8.33 | 6.32 | 4.92 | 4.09 | 76 | 75 | 11:01 | 0+75S
D | -40646 | 10 | 36377 | 30.43 | 23.03 | 23.34 | 16.81 | 12.22 | 9.21 | 7.12 | 5.84 | 76 | 75 | 11:02 | 0+75S
D | -40646 | 11 | 36310 | 30.07 | 22.75 | 23.1 | 16.64 | 12.16 | 9.2 | 7.13 | 5.86 | 76 | 75 | 11:02 | 0+75S
D | -40646 | 12 | 36404 | 29.94 | 22.66 | 23 | 16.65 | 12.22 | 9.22 | 7.16 | 5.88 | 76 | 75 | 11:02 | 0+75S
D | -40646 | 13 | 36738 | 29.9 | 22.68 | 22.98 | 16.62 | 12.21 | 9.22 | 7.14 | 5.88 | 76 | 75 | 11:02 | 0+75S
C | Comment | at | -40646 | ft | Time: | 11:03 | :OFFSET | 25
D | -41100 | 1 | 35640 | 34.21 | 25.85 | 25.98 | 18.51 | 13.2 | 9.54 | 7.03 | 5.56 | 77 | 75 | 11:05 | 0+30S
D | -41100 | 2 | 13146 | 10.49 | 7.75 | 7.83 | 5.64 | 4.19 | 3.16 | 2.45 | 2.04 | 77 | 75 | 11:05 | 0+30S
D | -41100 | 3 | 13117 | 10.23 | 7.6 | 7.66 | 5.55 | 4.1 | 3.12 | 2.43 | 2.02 | 77 | 75 | 11:05 | 0+30S
D | -41100 | 4 | 13246 | 10.18 | 7.57 | 7.65 | 5.54 | 4.08 | 3.12 | 2.43 | 2.03 | 77 | 75 | 11:05 | 0+30S
D | -41100 | 5 | 13248 | 10.19 | 7.6 | 7.66 | 5.56 | 4.11 | 3.16 | 2.44 | 2.05 | 77 | 75 | 11:06 | 0+30S
D | -41100 | 6 | 25020 | 20.15 | 15.05 | 15.26 | 10.98 | 8.06 | 6.1 | 4.68 | 3.86 | 77 | 75 | 11:06 | 0+30S
D | -41100 | 7 | 25191 | 20 | 14.99 | 15.14 | 10.96 | 8.06 | 6.12 | 4.72 | 3.88 | 77 | 75 | 11:06 | 0+30S
D | -41100 | 8 | 25132 | 19.95 | 14.93 | 15.12 | 10.96 | 8.08 | 6.14 | 4.72 | 3.89 | 77 | 75 | 11:06 | 0+30S
D | -41100 | 9 | 25140 | 19.84 | 14.9 | 15.04 | 10.93 | 8.04 | 6.1 | 4.71 | 3.88 | 77 | 75 | 11:06 | 0+30S
D | -41100 | 10 | 36477 | 29.47 | 22.26 | 22.55 | 16.36 | 11.99 | 8.99 | 6.85 | 5.58 | 77 | 75 | 11:06 | 0+30S
D | -41100 | 11 | 36471 | 29.13 | 21.99 | 22.26 | 16.2 | 11.97 | 8.97 | 6.85 | 5.61 | 77 | 75 | 11:07 | 0+30S
D | -41100 | 12 | 36375 | 28.95 | 21.89 | 22.16 | 16.15 | 11.91 | 8.96 | 6.88 | 5.59 | 77 | 75 | 11:07 | 0+30S
D | -41100 | 13 | 36381 | 28.94 | 21.88 | 22.15 | 16.14 | 11.93 | 8.99 | 6.89 | 5.64 | 77 | 75 | 11:07 | 0+30S
C | Comment | at | -41100 | ft | Time: | 11:08 | :OFFSET | 25
D | -41251 | 1 | 35619 | 35.91 | 26.34 | 26.6 | 18.58 | 13.17 | 9.47 | 7.1 | 5.64 | 77 | 75 | 11:09 | 0+15S
D | -41251 | 2 | 12999 | 10.99 | 7.93 | 7.95 | 5.64 | 4.13 | 3.13 | 2.43 | 2.06 | 77 | 75 | 11:10 | 0+15S
D | -41251 | 3 | 13157 | 10.7 | 7.71 | 7.78 | 5.52 | 4.06 | 3.09 | 2.42 | 2.02 | 77 | 75 | 11:10 | 0+15S
D | -41251 | 4 | 13146 | 10.6 | 7.65 | 7.75 | 5.5 | 4.07 | 3.1 | 2.43 | 2.04 | 77 | 75 | 11:10 | 0+15S
D | -41251 | 5 | 13038 | 10.53 | 7.61 | 7.69 | 5.47 | 4.02 | 3.06 | 2.4 | 2.02 | 77 | 75 | 11:10 | 0+15S
D | -41251 | 6 | 25024 | 20.9 | 15.16 | 15.38 | 10.88 | 7.98 | 6.02 | 4.69 | 3.86 | 77 | 75 | 11:11 | 0+15S
D | -41251 | 7 | 24843 | 20.75 | 15.05 | 15.3 | 10.86 | 7.97 | 6.04 | 4.73 | 3.87 | 77 | 75 | 11:11 | 0+15S
D | -41251 | 8 | 25151 | 20.7 | 15.09 | 15.27 | 10.84 | 7.97 | 6.04 | 4.71 | 3.89 | 77 | 75 | 11:11 | 0+15S
D | -41251 | 9 | 24945 | 20.59 | 15.01 | 15.22 | 10.84 | 7.97 | 6.05 | 4.72 | 3.9 | 77 | 75 | 11:11 | 0+15S
D | -41251 | 10 | 36390 | 30.53 | 22.45 | 22.7 | 16.19 | 11.82 | 8.86 | 6.86 | 5.58 | 77 | 75 | 11:11 | 0+15S
D | -41251 | 11 | 36281 | 30.09 | 22.11 | 22.42 | 16.02 | 11.78 | 8.83 | 6.85 | 5.58 | 77 | 75 | 11:12 | 0+15S
D | -41251 | 12 | 36190 | 29.83 | 21.94 | 22.23 | 15.93 | 11.76 | 8.81 | 6.86 | 5.61 | 77 | 75 | 11:12 | 0+15S
D | -41251 | 13 | 36707 | 29.9 | 22 | 22.33 | 15.98 | 11.8 | 8.86 | 6.88 | 5.62 | 77 | 75 | 11:12 | 0+15S
C | Comment | at | -41251 | ft | Time: | 11:13 | :OFFSET | 25
CComment: | Testing | in | this | file | was | continued | again | on | 2021-05-08 | at | 12:15 | PM
D | -6778 | 1 | 21440 | 122.7 | 76.77 | 78.92 | 37.97 | 16.4 | 7.35 | 4.71 | 4.13 | 79 | 75 | 12:18 | 2+70S
D | -6778 | 2 | 6505 | 16.43 | 10.12 | 10.39 | 5.31 | 2.93 | 1.92 | 1.42 | 1.18 | 79 | 75 | 12:19 | 2+70S
D | -6778 | 3 | 6484 | 14.32 | 9.14 | 9.28 | 4.97 | 2.84 | 1.91 | 1.44 | 1.2 | 79 | 75 | 12:19 | 2+70S
D | -6778 | 4 | 6439 | 13.79 | 8.89 | 9.03 | 4.88 | 2.81 | 1.89 | 1.41 | 1.19 | 79 | 75 | 12:19 | 2+70S
D | -6778 | 5 | 6551 | 13.85 | 9 | 9.1 | 4.96 | 2.87 | 1.92 | 1.46 | 1.21 | 79 | 75 | 12:19 | 2+70S
D | -6778 | 6 | 12352 | 35.96 | 23.13 | 23.77 | 12.32 | 6.41 | 3.9 | 2.86 | 2.43 | 79 | 75 | 12:19 | 2+70S
D | -6778 | 7 | 12474 | 34.51 | 22.53 | 23 | 12.17 | 6.46 | 3.96 | 2.9 | 2.46 | 79 | 75 | 12:19 | 2+70S
D | -6778 | 8 | 12486 | 33.73 | 22.27 | 22.63 | 12.1 | 6.49 | 4 | 2.92 | 2.47 | 79 | 75 | 12:19 | 2+70S
D | -6778 | 9 | 12590 | 33.13 | 22 | 22.37 | 12.03 | 6.49 | 4 | 2.92 | 2.47 | 79 | 75 | 12:20 | 2+70S
D | -6778 | 10 | 23132 | 77.28 | 52.39 | 53.31 | 28.53 | 14.34 | 7.86 | 5.4 | 4.58 | 79 | 75 | 12:20 | 2+70S
D | -6778 | 11 | 23650 | 74.94 | 51.53 | 52.33 | 28.61 | 14.73 | 8.22 | 5.64 | 4.73 | 79 | 75 | 12:20 | 2+70S
D | -6778 | 12 | 23454 | 73.77 | 51.2 | 51.87 | 28.65 | 14.92 | 8.37 | 5.75 | 4.82 | 79 | 75 | 12:20 | 2+70S
D | -6778 | 13 | 23415 | 72.31 | 50.47 | 51.08 | 28.39 | 14.85 | 8.4 | 5.78 | 4.84 | 79 | 75 | 12:20 | 2+70S
C | Comment | at | -6778 | ft | Time: | 12:21 | :OFFSET | 15
D | -6929 | 1 | 21560 | 124.24 | 78.32 | 85.83 | 42.71 | 18.44 | 8.37 | 5.42 | 4.78 | 79 | 76 | 12:22 | 2+55S
D | -6929 | 2 | 6347 | 16.95 | 10.58 | 11.32 | 5.95 | 3.22 | 2.02 | 1.49 | 1.26 | 79 | 76 | 12:22 | 2+55S
D | -6929 | 3 | 6198 | 14.88 | 9.55 | 10.1 | 5.48 | 3.09 | 1.99 | 1.47 | 1.25 | 79 | 76 | 12:23 | 2+55S
D | -6929 | 4 | 6410 | 14.83 | 9.6 | 10.12 | 5.51 | 3.12 | 2.02 | 1.5 | 1.27 | 79 | 76 | 12:23 | 2+55S
D | -6929 | 5 | 6370 | 14.63 | 9.54 | 10.05 | 5.5 | 3.13 | 2.04 | 1.51 | 1.28 | 79 | 76 | 12:23 | 2+55S
D | -6929 | 6 | 12285 | 38.49 | 24.77 | 26.68 | 13.96 | 7.15 | 4.18 | 3.02 | 2.58 | 79 | 76 | 12:23 | 2+55S
D | -6929 | 7 | 12294 | 36.91 | 24.13 | 25.73 | 13.7 | 7.15 | 4.24 | 3.06 | 2.61 | 79 | 76 | 12:23 | 2+55S
D | -6929 | 8 | 12375 | 35.96 | 23.71 | 25.22 | 13.55 | 7.13 | 4.24 | 3.06 | 2.59 | 79 | 76 | 12:23 | 2+55S
D | -6929 | 9 | 12405 | 35.48 | 23.57 | 24.97 | 13.53 | 7.16 | 4.28 | 3.08 | 2.62 | 79 | 76 | 12:23 | 2+55S
D | -6929 | 10 | 23089 | 82.43 | 55.49 | 59.18 | 31.85 | 15.82 | 8.42 | 5.74 | 4.97 | 79 | 76 | 12:23 | 2+55S
D | -6929 | 11 | 23480 | 80.37 | 54.75 | 58.27 | 31.91 | 16.19 | 8.69 | 5.86 | 5.03 | 79 | 76 | 12:24 | 2+55S
D | -6929 | 12 | 23494 | 78.91 | 54.32 | 57.57 | 31.85 | 16.31 | 8.82 | 5.95 | 5.09 | 79 | 76 | 12:24 | 2+55S
D | -6929 | 13 | 23472 | 77.44 | 53.61 | 56.83 | 31.75 | 16.38 | 8.9 | 6.02 | 5.13 | 79 | 76 | 12:24 | 2+55S
C | Comment | at | -6929 | ft | Time: | 12:25 | :OFFSET | 15
D | -7386 | 1 | 33029 | 94.43 | 63.05 | 64.34 | 37.38 | 20.82 | 11.91 | 7.73 | 5.98 | 78 | 76 | 12:26 | 2+10S
D | -7386 | 2 | 12813 | 22.55 | 14.67 | 14.91 | 8.74 | 5.33 | 3.6 | 2.71 | 2.24 | 78 | 76 | 12:27 | 2+10S
D | -7386 | 3 | 13019 | 20.97 | 13.82 | 14.1 | 8.41 | 5.21 | 3.57 | 2.69 | 2.21 | 78 | 76 | 12:27 | 2+10S
D | -7386 | 4 | 12940 | 20.37 | 13.5 | 13.74 | 8.3 | 5.17 | 3.54 | 2.68 | 2.22 | 78 | 76 | 12:27 | 2+10S
D | -7386 | 5 | 12946 | 20.09 | 13.38 | 13.64 | 8.28 | 5.16 | 3.57 | 2.7 | 2.24 | 78 | 76 | 12:28 | 2+10S
D | -7386 | 6 | 24591 | 43.14 | 29.26 | 30 | 18.23 | 11.13 | 7.37 | 5.4 | 4.41 | 78 | 76 | 12:28 | 2+10S
D | -7386 | 7 | 24494 | 41.46 | 28.38 | 28.96 | 17.83 | 11.1 | 7.39 | 5.45 | 4.44 | 78 | 76 | 12:28 | 2+10S
D | -7386 | 8 | 24434 | 40.54 | 27.86 | 28.52 | 17.67 | 11.05 | 7.41 | 5.47 | 4.44 | 78 | 76 | 12:28 | 2+10S
D | -7386 | 9 | 24607 | 40.05 | 27.63 | 28.23 | 17.52 | 11.02 | 7.37 | 5.45 | 4.43 | 78 | 76 | 12:28 | 2+10S
D | -7386 | 10 | 35144 | 59.3 | 41.52 | 42.61 | 26.84 | 16.79 | 11.14 | 8.08 | 6.48 | 78 | 76 | 12:28 | 2+10S
D | -7386 | 11 | 35115 | 58.44 | 41.09 | 42.11 | 26.62 | 16.79 | 11.19 | 8.11 | 6.52 | 78 | 76 | 12:29 | 2+10S
D | -7386 | 12 | 35004 | 57.73 | 40.66 | 41.65 | 26.44 | 16.73 | 11.2 | 8.14 | 6.55 | 78 | 76 | 12:29 | 2+10S
D | -7386 | 13 | 35262 | 57.55 | 40.82 | 41.5 | 26.41 | 16.8 | 11.28 | 8.21 | 6.6 | 78 | 76 | 12:29 | 2+10S
C | Comment | at | -7386 | ft | Time: | 12:30 | :OFFSET | 15
D | -7537 | 1 | 33416 | 92.03 | 62.82 | 65.4 | 37.51 | 20.66 | 11.89 | 7.72 | 5.97 | 78 | 75 | 12:31 | 1+95S
D | -7537 | 2 | 12790 | 22.12 | 14.94 | 15.21 | 8.88 | 5.41 | 3.71 | 2.77 | 2.28 | 78 | 75 | 12:31 | 1+95S
D | -7537 | 3 | 12825 | 20.65 | 14.12 | 14.35 | 8.56 | 5.33 | 3.68 | 2.78 | 2.3 | 78 | 75 | 12:31 | 1+95S
D | -7537 | 4 | 12767 | 20.07 | 13.84 | 14.09 | 8.48 | 5.27 | 3.67 | 2.77 | 2.29 | 78 | 75 | 12:31 | 1+95S
D | -7537 | 5 | 12943 | 19.82 | 13.75 | 13.97 | 8.46 | 5.26 | 3.68 | 2.77 | 2.29 | 78 | 75 | 12:32 | 1+95S
D | -7537 | 6 | 24299 | 43.03 | 30.12 | 30.97 | 18.74 | 11.32 | 7.53 | 5.48 | 4.44 | 78 | 75 | 12:32 | 1+95S
D | -7537 | 7 | 24592 | 41.6 | 29.3 | 30.26 | 18.57 | 11.41 | 7.67 | 5.6 | 4.51 | 78 | 75 | 12:32 | 1+95S
D | -7537 | 8 | 24553 | 40.74 | 28.93 | 29.72 | 18.37 | 11.37 | 7.67 | 5.6 | 4.52 | 78 | 75 | 12:32 | 1+95S
D | -7537 | 9 | 24557 | 40.22 | 28.69 | 29.5 | 18.3 | 11.38 | 7.7 | 5.63 | 4.54 | 78 | 75 | 12:32 | 1+95S
D | -7537 | 10 | 35196 | 60.13 | 43.39 | 44.76 | 28.09 | 17.44 | 11.52 | 8.24 | 6.58 | 78 | 75 | 12:33 | 1+95S
D | -7537 | 11 | 34923 | 59.24 | 43.02 | 44.26 | 27.94 | 17.48 | 11.68 | 8.38 | 6.71 | 78 | 75 | 12:33 | 1+95S
D | -7537 | 12 | 35127 | 58.58 | 42.76 | 43.79 | 27.78 | 17.47 | 11.72 | 8.41 | 6.71 | 78 | 75 | 12:33 | 1+95S
D | -7537 | 13 | 35143 | 58.02 | 42.46 | 43.47 | 27.68 | 17.44 | 11.68 | 8.41 | 6.7 | 78 | 75 | 12:33 | 1+95S
C | Comment | at | -7537 | ft | Time: | 12:34 | :OFFSET | 15
D | -7989 | 1 | 32671 | 107.03 | 69.97 | 74.34 | 41.84 | 22.37 | 12.69 | 8.1 | 6.3 | 78 | 76 | 12:35 | 1+50S
D | -7989 | 2 | 12695 | 24.19 | 15.49 | 16.1 | 9.18 | 5.47 | 3.78 | 2.85 | 2.35 | 78 | 76 | 12:35 | 1+50S
D | -7989 | 3 | 12912 | 22.48 | 14.61 | 15.13 | 8.82 | 5.35 | 3.74 | 2.82 | 2.34 | 78 | 76 | 12:36 | 1+50S
D | -7989 | 4 | 12849 | 21.79 | 14.26 | 14.74 | 8.65 | 5.28 | 3.7 | 2.79 | 2.32 | 78 | 76 | 12:36 | 1+50S
D | -7989 | 5 | 12868 | 21.44 | 14.06 | 14.54 | 8.58 | 5.24 | 3.69 | 2.78 | 2.3 | 78 | 76 | 12:36 | 1+50S
D | -7989 | 6 | 24242 | 47.1 | 31.6 | 32.9 | 19.43 | 11.52 | 7.7 | 5.63 | 4.59 | 78 | 76 | 12:36 | 1+50S
D | -7989 | 7 | 24272 | 44.95 | 30.38 | 31.74 | 19.03 | 11.48 | 7.72 | 5.65 | 4.59 | 78 | 76 | 12:36 | 1+50S
D | -7989 | 8 | 24387 | 44.04 | 29.97 | 31.21 | 18.85 | 11.43 | 7.72 | 5.65 | 4.59 | 78 | 76 | 12:36 | 1+50S
D | -7989 | 9 | 24516 | 43.55 | 29.77 | 30.93 | 18.75 | 11.43 | 7.72 | 5.65 | 4.59 | 78 | 76 | 12:37 | 1+50S
D | -7989 | 10 | 35056 | 65 | 45.23 | 47.04 | 28.83 | 17.52 | 11.64 | 8.34 | 6.69 | 78 | 76 | 12:37 | 1+50S
D | -7989 | 11 | 35003 | 64.02 | 44.87 | 46.41 | 28.59 | 17.48 | 11.72 | 8.38 | 6.71 | 78 | 76 | 12:37 | 1+50S
D | -7989 | 12 | 34984 | 63.27 | 44.42 | 45.97 | 28.48 | 17.47 | 11.71 | 8.4 | 6.73 | 78 | 76 | 12:37 | 1+50S
D | -7989 | 13 | 34968 | 62.76 | 44.24 | 45.56 | 28.29 | 17.42 | 11.71 | 8.39 | 6.72 | 78 | 76 | 12:38 | 1+50S
C | Comment | at | -7989 | ft | Time: | 12:38 | :OFFSET | 15
D | -8142 | 1 | 32600 | 108.86 | 71.44 | 74.79 | 42.34 | 23.13 | 12.81 | 8.05 | 6.12 | 78 | 76 | 12:39 | 1+35S
D | -8142 | 2 | 12657 | 25.09 | 15.98 | 16.55 | 9.46 | 5.7 | 3.81 | 2.82 | 2.31 | 78 | 76 | 12:39 | 1+35S
D | -8142 | 3 | 12842 | 23.23 | 15.05 | 15.54 | 9.09 | 5.61 | 3.81 | 2.84 | 2.33 | 78 | 76 | 12:40 | 1+35S
D | -8142 | 4 | 12851 | 22.6 | 14.78 | 15.21 | 8.99 | 5.59 | 3.82 | 2.83 | 2.33 | 78 | 76 | 12:40 | 1+35S
D | -8142 | 5 | 12969 | 22.09 | 14.53 | 14.95 | 8.88 | 5.56 | 3.77 | 2.82 | 2.33 | 78 | 76 | 12:40 | 1+35S
D | -8142 | 6 | 24269 | 47.74 | 32.07 | 33.33 | 19.85 | 12.01 | 7.76 | 5.58 | 4.51 | 78 | 76 | 12:40 | 1+35S
D | -8142 | 7 | 24213 | 45.98 | 31.06 | 32.49 | 19.62 | 12.06 | 7.87 | 5.69 | 4.57 | 78 | 76 | 12:41 | 1+35S
D | -8142 | 8 | 24688 | 45.06 | 30.7 | 31.92 | 19.42 | 12.02 | 7.87 | 5.7 | 4.58 | 78 | 76 | 12:41 | 1+35S
D | -8142 | 9 | 24615 | 44.38 | 30.37 | 31.59 | 19.32 | 12.02 | 7.86 | 5.68 | 4.57 | 78 | 76 | 12:41 | 1+35S
D | -8142 | 10 | 35397 | 65.99 | 45.94 | 47.94 | 29.61 | 18.32 | 11.88 | 8.39 | 6.69 | 78 | 76 | 12:41 | 1+35S
D | -8142 | 11 | 34954 | 64.89 | 45.51 | 47.11 | 29.3 | 18.27 | 11.93 | 8.45 | 6.74 | 78 | 76 | 12:41 | 1+35S
D | -8142 | 12 | 34783 | 64.08 | 45.06 | 46.69 | 29.15 | 18.21 | 11.92 | 8.47 | 6.73 | 78 | 76 | 12:42 | 1+35S
D | -8142 | 13 | 34875 | 63.79 | 44.96 | 46.54 | 29.13 | 18.24 | 11.97 | 8.5 | 6.77 | 78 | 76 | 12:42 | 1+35S
C | Comment | at | -8142 | ft | Time: | 12:43 | :OFFSET | 15
D | -8597 | 1 | 35622 | 41.55 | 31.93 | 32.73 | 23.07 | 15.91 | 11.06 | 7.92 | 6.24 | 79 | 77 | 12:44 | 0+90S
D | -8597 | 2 | 12926 | 12.55 | 9.53 | 9.72 | 6.91 | 4.94 | 3.61 | 2.73 | 2.26 | 79 | 77 | 12:44 | 0+90S
D | -8597 | 3 | 13140 | 12.14 | 9.25 | 9.45 | 6.77 | 4.87 | 3.56 | 2.71 | 2.24 | 79 | 77 | 12:44 | 0+90S
D | -8597 | 4 | 13192 | 12 | 9.16 | 9.36 | 6.71 | 4.84 | 3.55 | 2.71 | 2.25 | 79 | 77 | 12:45 | 0+90S
D | -8597 | 5 | 13114 | 11.91 | 9.13 | 9.31 | 6.69 | 4.83 | 3.57 | 2.71 | 2.25 | 79 | 77 | 12:45 | 0+90S
D | -8597 | 6 | 24998 | 24.26 | 18.62 | 19.17 | 13.68 | 9.74 | 7.09 | 5.33 | 4.36 | 79 | 77 | 12:45 | 0+90S
D | -8597 | 7 | 25105 | 23.88 | 18.39 | 18.91 | 13.57 | 9.73 | 7.14 | 5.38 | 4.4 | 79 | 77 | 12:45 | 0+90S
D | -8597 | 8 | 25028 | 23.64 | 18.25 | 18.75 | 13.5 | 9.69 | 7.12 | 5.37 | 4.4 | 79 | 77 | 12:45 | 0+90S
D | -8597 | 9 | 25046 | 23.52 | 18.18 | 18.66 | 13.5 | 9.72 | 7.11 | 5.37 | 4.39 | 79 | 77 | 12:46 | 0+90S
D | -8597 | 10 | 36473 | 34.75 | 27.01 | 27.75 | 20.07 | 14.44 | 10.49 | 7.84 | 6.36 | 79 | 77 | 12:46 | 0+90S
D | -8597 | 11 | 36549 | 34.58 | 26.9 | 27.61 | 20.01 | 14.42 | 10.56 | 7.91 | 6.41 | 79 | 77 | 12:46 | 0+90S
D | -8597 | 12 | 36292 | 34.31 | 26.75 | 27.45 | 19.93 | 14.41 | 10.54 | 7.91 | 6.42 | 79 | 77 | 12:46 | 0+90S
D | -8597 | 13 | 36454 | 34.18 | 26.71 | 27.36 | 19.92 | 14.41 | 10.55 | 7.93 | 6.42 | 79 | 77 | 12:46 | 0+90S
C | Comment | at | -8597 | ft | Time: | 12:47 | :OFFSET | 15
D | -8748 | 1 | 35524 | 44.27 | 34.01 | 34.39 | 23.99 | 16.52 | 11.23 | 7.87 | 6.14 | 79 | 76 | 12:48 | 0+75S
D | -8748 | 2 | 13115 | 13.35 | 10.05 | 10.17 | 7.11 | 5.07 | 3.63 | 2.72 | 2.23 | 79 | 76 | 12:48 | 0+75S
D | -8748 | 3 | 13109 | 12.95 | 9.79 | 9.91 | 6.99 | 5 | 3.61 | 2.73 | 2.27 | 79 | 76 | 12:49 | 0+75S
D | -8748 | 4 | 13043 | 12.77 | 9.7 | 9.78 | 6.92 | 4.96 | 3.59 | 2.71 | 2.26 | 79 | 76 | 12:49 | 0+75S
D | -8748 | 5 | 13069 | 12.66 | 9.62 | 9.71 | 6.87 | 4.92 | 3.59 | 2.72 | 2.26 | 79 | 76 | 12:49 | 0+75S
D | -8748 | 6 | 24762 | 25.59 | 19.57 | 19.83 | 13.98 | 9.91 | 7.08 | 5.25 | 4.29 | 79 | 76 | 12:49 | 0+75S
D | -8748 | 7 | 24869 | 25.19 | 19.33 | 19.59 | 13.87 | 9.9 | 7.13 | 5.3 | 4.31 | 79 | 76 | 12:49 | 0+75S
D | -8748 | 8 | 25085 | 25.09 | 19.29 | 19.54 | 13.88 | 9.91 | 7.15 | 5.33 | 4.34 | 79 | 76 | 12:50 | 0+75S
D | -8748 | 9 | 24901 | 24.94 | 19.17 | 19.41 | 13.83 | 9.91 | 7.16 | 5.34 | 4.35 | 79 | 76 | 12:50 | 0+75S
D | -8748 | 10 | 36054 | 36.81 | 28.52 | 28.91 | 20.67 | 14.78 | 10.61 | 7.83 | 6.31 | 79 | 76 | 12:50 | 0+75S
D | -8748 | 11 | 35906 | 36.41 | 28.27 | 28.59 | 20.48 | 14.71 | 10.6 | 7.85 | 6.34 | 79 | 76 | 12:50 | 0+75S
D | -8748 | 12 | 36115 | 36.13 | 28.09 | 28.43 | 20.39 | 14.69 | 10.59 | 7.86 | 6.33 | 79 | 76 | 12:50 | 0+75S
D | -8748 | 13 | 35767 | 36 | 28.02 | 28.33 | 20.35 | 14.67 | 10.6 | 7.87 | 6.35 | 79 | 76 | 12:51 | 0+75S
C | Comment | at | -8748 | ft | Time: | 12:51 | :OFFSET | 15
D | -9203 | 1 | 34874 | 45.99 | 34.77 | 35.52 | 24.45 | 16.44 | 11.15 | 7.77 | 6.02 | 79 | 77 | 12:52 | 0+30S
D | -9203 | 2 | 13049 | 13.72 | 10.2 | 10.35 | 7.17 | 4.98 | 3.57 | 2.64 | 2.17 | 79 | 77 | 12:53 | 0+30S
D | -9203 | 3 | 13052 | 13.25 | 9.88 | 10.07 | 7 | 4.91 | 3.54 | 2.63 | 2.17 | 79 | 77 | 12:53 | 0+30S
D | -9203 | 4 | 13123 | 13.03 | 9.75 | 9.94 | 6.91 | 4.84 | 3.5 | 2.6 | 2.17 | 79 | 77 | 12:53 | 0+30S
D | -9203 | 5 | 13135 | 12.96 | 9.71 | 9.89 | 6.91 | 4.84 | 3.5 | 2.62 | 2.17 | 79 | 77 | 12:53 | 0+30S
D | -9203 | 6 | 24814 | 26.51 | 19.98 | 20.44 | 14.19 | 9.81 | 6.94 | 5.1 | 4.14 | 79 | 77 | 12:54 | 0+30S
D | -9203 | 7 | 24824 | 26.08 | 19.69 | 20.13 | 14.05 | 9.77 | 6.96 | 5.13 | 4.16 | 79 | 77 | 12:54 | 0+30S
D | -9203 | 8 | 25085 | 25.81 | 19.56 | 19.99 | 14.01 | 9.8 | 6.97 | 5.14 | 4.17 | 79 | 77 | 12:54 | 0+30S
D | -9203 | 9 | 24892 | 25.64 | 19.51 | 19.87 | 13.94 | 9.72 | 6.93 | 5.14 | 4.16 | 79 | 77 | 12:54 | 0+30S
D | -9203 | 10 | 35895 | 38.14 | 29.08 | 29.74 | 20.95 | 14.56 | 10.32 | 7.52 | 6.02 | 79 | 77 | 12:54 | 0+30S
D | -9203 | 11 | 35842 | 37.75 | 28.83 | 29.45 | 20.79 | 14.54 | 10.32 | 7.54 | 6.05 | 79 | 77 | 12:55 | 0+30S
D | -9203 | 12 | 35685 | 37.65 | 28.81 | 29.42 | 20.79 | 14.56 | 10.35 | 7.57 | 6.08 | 79 | 77 | 12:55 | 0+30S
D | -9203 | 13 | 35742 | 37.61 | 28.82 | 29.45 | 20.88 | 14.64 | 10.42 | 7.63 | 6.14 | 79 | 77 | 12:55 | 0+30S
C | Comment | at | -9203 | ft | Time: | 12:56 | :OFFSET | 15
D | -9354 | 1 | 35198 | 46.22 | 34.94 | 35.13 | 23.98 | 16.01 | 10.84 | 7.59 | 5.93 | 79 | 77 | 12:56 | 0+15S
D | -9354 | 2 | 13181 | 13.69 | 10.17 | 10.17 | 7.02 | 4.91 | 3.51 | 2.64 | 2.18 | 79 | 77 | 12:57 | 0+15S
D | -9354 | 3 | 13046 | 13.18 | 9.82 | 9.9 | 6.87 | 4.81 | 3.47 | 2.61 | 2.18 | 79 | 77 | 12:57 | 0+15S
D | -9354 | 4 | 13132 | 13.01 | 9.71 | 9.79 | 6.81 | 4.77 | 3.47 | 2.61 | 2.17 | 79 | 77 | 12:57 | 0+15S
D | -9354 | 5 | 13102 | 12.9 | 9.65 | 9.72 | 6.79 | 4.75 | 3.46 | 2.62 | 2.18 | 79 | 77 | 12:57 | 0+15S
D | -9354 | 6 | 24924 | 26.46 | 19.86 | 20.14 | 13.95 | 9.62 | 6.85 | 5.07 | 4.15 | 79 | 77 | 12:58 | 0+15S
D | -9354 | 7 | 24919 | 26.01 | 19.55 | 19.77 | 13.78 | 9.6 | 6.84 | 5.1 | 4.16 | 79 | 77 | 12:58 | 0+15S
D | -9354 | 8 | 24914 | 25.79 | 19.41 | 19.63 | 13.73 | 9.6 | 6.86 | 5.11 | 4.17 | 79 | 77 | 12:58 | 0+15S
D | -9354 | 9 | 24999 | 25.63 | 19.35 | 19.59 | 13.74 | 9.63 | 6.9 | 5.14 | 4.2 | 79 | 77 | 12:58 | 0+15S
D | -9354 | 10 | 35867 | 38.07 | 28.97 | 29.32 | 20.56 | 14.32 | 10.18 | 7.48 | 6.04 | 79 | 77 | 12:58 | 0+15S
D | -9354 | 11 | 36004 | 37.89 | 28.84 | 29.2 | 20.54 | 14.37 | 10.24 | 7.55 | 6.09 | 79 | 77 | 12:58 | 0+15S
D | -9354 | 12 | 35930 | 37.68 | 28.68 | 29.12 | 20.53 | 14.39 | 10.27 | 7.58 | 6.14 | 79 | 77 | 12:59 | 0+15S
D | -9354 | 13 | 35893 | 37.48 | 28.57 | 28.99 | 20.45 | 14.32 | 10.23 | 7.57 | 6.12 | 79 | 77 | 12:59 | 0+15S
C | Comment | at | -9354 | ft | Time: | 12:59 | :OFFSET | 15
D | -16618 | 1 | 23493 | 62.33 | 38.8 | 39.35 | 20.08 | 11.25 | 7.61 | 5.79 | 4.75 | 80 | 77 | 13:02 | 2+70S
D | -16618 | 2 | 6598 | 10.78 | 6.71 | 6.82 | 3.76 | 2.47 | 1.85 | 1.46 | 1.2 | 80 | 77 | 13:03 | 2+70S
D | -16618 | 3 | 6480 | 10.16 | 6.44 | 6.59 | 3.64 | 2.39 | 1.8 | 1.41 | 1.17 | 80 | 77 | 13:03 | 2+70S
D | -16618 | 4 | 6554 | 10.06 | 6.42 | 6.56 | 3.62 | 2.38 | 1.8 | 1.41 | 1.17 | 80 | 77 | 13:03 | 2+70S
D | -16618 | 5 | 6471 | 10.09 | 6.47 | 6.62 | 3.65 | 2.4 | 1.82 | 1.43 | 1.19 | 80 | 77 | 13:03 | 2+70S
D | -16618 | 6 | 12899 | 23.23 | 14.86 | 15.19 | 8.29 | 5.14 | 3.76 | 2.94 | 2.45 | 80 | 77 | 13:03 | 2+70S
D | -16618 | 7 | 12827 | 22.87 | 14.75 | 15.07 | 8.27 | 5.14 | 3.77 | 2.95 | 2.47 | 80 | 77 | 13:04 | 2+70S
D | -16618 | 8 | 12929 | 22.72 | 14.71 | 15.04 | 8.28 | 5.15 | 3.77 | 2.97 | 2.46 | 80 | 77 | 13:04 | 2+70S
D | -16618 | 9 | 12827 | 22.58 | 14.69 | 14.96 | 8.25 | 5.12 | 3.76 | 2.95 | 2.46 | 80 | 77 | 13:04 | 2+70S
D | -16618 | 10 | 24312 | 46.63 | 30.8 | 31.46 | 17.58 | 10.67 | 7.6 | 5.86 | 4.83 | 80 | 77 | 13:04 | 2+70S
D | -16618 | 11 | 24434 | 45.66 | 30.4 | 31.01 | 17.52 | 10.7 | 7.6 | 5.88 | 4.84 | 80 | 77 | 13:04 | 2+70S
D | -16618 | 12 | 24480 | 45.39 | 30.31 | 30.99 | 17.59 | 10.79 | 7.67 | 5.94 | 4.89 | 80 | 77 | 13:05 | 2+70S
D | -16618 | 13 | 24454 | 45.11 | 30.2 | 30.84 | 17.53 | 10.76 | 7.66 | 5.93 | 4.89 | 80 | 77 | 13:05 | 2+70S
C | Comment | at | -16618 | ft | Time: | 13:05 | :OFFSET | 5
D | -16771 | 1 | 23683 | 59.38 | 38.39 | 39.25 | 20.44 | 11.51 | 7.61 | 5.69 | 4.6 | 79 | 77 | 13:06 | 2+55S
D | -16771 | 2 | 6669 | 10.19 | 6.52 | 6.69 | 3.76 | 2.47 | 1.85 | 1.46 | 1.21 | 79 | 77 | 13:06 | 2+55S
D | -16771 | 3 | 6524 | 9.68 | 6.29 | 6.5 | 3.65 | 2.39 | 1.8 | 1.42 | 1.18 | 79 | 77 | 13:07 | 2+55S
D | -16771 | 4 | 6463 | 9.6 | 6.26 | 6.47 | 3.64 | 2.4 | 1.81 | 1.42 | 1.18 | 79 | 77 | 13:07 | 2+55S
D | -16771 | 5 | 6586 | 9.56 | 6.28 | 6.45 | 3.65 | 2.39 | 1.81 | 1.43 | 1.19 | 79 | 77 | 13:07 | 2+55S
D | -16771 | 6 | 12908 | 21.89 | 14.29 | 14.78 | 8.18 | 5.09 | 3.7 | 2.91 | 2.4 | 79 | 77 | 13:07 | 2+55S
D | -16771 | 7 | 12886 | 21.49 | 14.15 | 14.59 | 8.12 | 5.06 | 3.7 | 2.9 | 2.4 | 79 | 77 | 13:07 | 2+55S
D | -16771 | 8 | 12975 | 21.27 | 14.08 | 14.5 | 8.09 | 5.07 | 3.7 | 2.9 | 2.4 | 79 | 77 | 13:08 | 2+55S
D | -16771 | 9 | 12905 | 21.18 | 14.04 | 14.45 | 8.09 | 5.06 | 3.69 | 2.9 | 2.4 | 79 | 77 | 13:08 | 2+55S
D | -16771 | 10 | 24411 | 44.08 | 29.59 | 30.55 | 17.24 | 10.54 | 7.42 | 5.72 | 4.67 | 79 | 77 | 13:08 | 2+55S
D | -16771 | 11 | 24408 | 43.19 | 29.27 | 30.03 | 17.14 | 10.57 | 7.44 | 5.75 | 4.7 | 79 | 77 | 13:08 | 2+55S
D | -16771 | 12 | 24417 | 42.77 | 28.99 | 29.95 | 17.15 | 10.63 | 7.49 | 5.77 | 4.72 | 79 | 77 | 13:08 | 2+55S
D | -16771 | 13 | 24749 | 42.58 | 28.95 | 29.86 | 17.14 | 10.62 | 7.5 | 5.79 | 4.75 | 79 | 77 | 13:08 | 2+55S
C | Comment | at | -16771 | ft | Time: | 13:09 | :OFFSET | 5
D | -17226 | 1 | 34903 | 62.51 | 42.46 | 43.28 | 25.69 | 15.6 | 10.61 | 7.76 | 6.21 | 79 | 77 | 13:11 | 2+10S
D | -17226 | 2 | 12990 | 17 | 11.28 | 11.54 | 6.88 | 4.47 | 3.29 | 2.58 | 2.18 | 79 | 77 | 13:11 | 2+10S
D | -17226 | 3 | 12934 | 16.26 | 10.91 | 11.17 | 6.75 | 4.43 | 3.26 | 2.56 | 2.17 | 79 | 77 | 13:11 | 2+10S
D | -17226 | 4 | 12952 | 16.03 | 10.83 | 11.07 | 6.73 | 4.42 | 3.26 | 2.57 | 2.18 | 79 | 77 | 13:11 | 2+10S
D | -17226 | 5 | 12881 | 15.93 | 10.81 | 11.04 | 6.73 | 4.42 | 3.26 | 2.57 | 2.18 | 79 | 77 | 13:12 | 2+10S
D | -17226 | 6 | 24725 | 32.36 | 22.06 | 22.64 | 13.87 | 9.01 | 6.56 | 5.09 | 4.24 | 79 | 77 | 13:12 | 2+10S
D | -17226 | 7 | 24767 | 31.75 | 21.72 | 22.39 | 13.83 | 9.06 | 6.61 | 5.12 | 4.27 | 79 | 77 | 13:12 | 2+10S
D | -17226 | 8 | 24865 | 31.51 | 21.71 | 22.3 | 13.84 | 9.06 | 6.62 | 5.14 | 4.29 | 79 | 77 | 13:12 | 2+10S
D | -17226 | 9 | 24901 | 31.3 | 21.61 | 22.16 | 13.76 | 9.02 | 6.58 | 5.12 | 4.27 | 79 | 77 | 13:12 | 2+10S
D | -17226 | 10 | 35820 | 45.7 | 31.8 | 32.56 | 20.44 | 13.45 | 9.74 | 7.53 | 6.23 | 79 | 77 | 13:12 | 2+10S
D | -17226 | 11 | 36039 | 45.37 | 31.58 | 32.45 | 20.39 | 13.42 | 9.76 | 7.56 | 6.24 | 79 | 77 | 13:13 | 2+10S
D | -17226 | 12 | 36195 | 45.27 | 31.65 | 32.34 | 20.37 | 13.45 | 9.79 | 7.56 | 6.25 | 79 | 77 | 13:13 | 2+10S
D | -17226 | 13 | 35890 | 44.99 | 31.49 | 32.16 | 20.3 | 13.41 | 9.75 | 7.54 | 6.24 | 79 | 77 | 13:13 | 2+10S
C | Comment | at | -17226 | ft | Time: | 13:14 | :OFFSET | 5
D | -17376 | 1 | 34659 | 64.08 | 44.85 | 44.54 | 26.79 | 16.49 | 11.09 | 8.09 | 6.49 | 79 | 76 | 13:15 | 1+95S
D | -17376 | 2 | 12968 | 17.21 | 11.68 | 11.65 | 7.02 | 4.55 | 3.36 | 2.66 | 2.25 | 79 | 76 | 13:15 | 1+95S
D | -17376 | 3 | 12924 | 16.39 | 11.27 | 11.24 | 6.85 | 4.51 | 3.34 | 2.64 | 2.23 | 79 | 76 | 13:15 | 1+95S
D | -17376 | 4 | 12997 | 16.11 | 11.15 | 11.14 | 6.83 | 4.5 | 3.32 | 2.63 | 2.23 | 79 | 76 | 13:15 | 1+95S
D | -17376 | 5 | 13015 | 16.01 | 11.1 | 11.1 | 6.83 | 4.5 | 3.32 | 2.64 | 2.24 | 79 | 76 | 13:15 | 1+95S
D | -17376 | 6 | 24913 | 32.68 | 22.84 | 22.94 | 14.17 | 9.22 | 6.68 | 5.21 | 4.36 | 79 | 76 | 13:16 | 1+95S
D | -17376 | 7 | 24737 | 32.01 | 22.47 | 22.61 | 14.09 | 9.26 | 6.73 | 5.25 | 4.39 | 79 | 76 | 13:16 | 1+95S
D | -17376 | 8 | 25068 | 31.84 | 22.42 | 22.56 | 14.1 | 9.29 | 6.76 | 5.27 | 4.39 | 79 | 76 | 13:16 | 1+95S
D | -17376 | 9 | 24783 | 31.68 | 22.41 | 22.46 | 14.08 | 9.28 | 6.74 | 5.25 | 4.38 | 79 | 76 | 13:16 | 1+95S
D | -17376 | 10 | 36170 | 46.3 | 32.99 | 33.13 | 21.05 | 13.92 | 10.05 | 7.77 | 6.43 | 79 | 76 | 13:16 | 1+95S
D | -17376 | 11 | 36182 | 45.96 | 32.84 | 32.9 | 20.95 | 13.9 | 10 | 7.72 | 6.41 | 79 | 76 | 13:17 | 1+95S
D | -17376 | 12 | 35799 | 45.74 | 32.73 | 32.78 | 20.91 | 13.9 | 10.03 | 7.76 | 6.44 | 79 | 76 | 13:17 | 1+95S
D | -17376 | 13 | 35763 | 45.4 | 32.51 | 32.6 | 20.83 | 13.82 | 9.99 | 7.74 | 6.43 | 79 | 76 | 13:17 | 1+95S
C | Comment | at | -17376 | ft | Time: | 13:18 | :OFFSET | 5
D | -17829 | 1 | 34314 | 68.26 | 47.37 | 48.08 | 28.71 | 17.34 | 11.35 | 8.11 | 6.36 | 79 | 77 | 13:19 | 1+50S
D | -17829 | 2 | 12909 | 18.06 | 12.14 | 12.41 | 7.41 | 4.73 | 3.39 | 2.66 | 2.24 | 79 | 77 | 13:19 | 1+50S
D | -17829 | 3 | 12991 | 17.21 | 11.68 | 11.99 | 7.26 | 4.64 | 3.37 | 2.64 | 2.23 | 79 | 77 | 13:19 | 1+50S
D | -17829 | 4 | 12996 | 16.98 | 11.62 | 11.89 | 7.24 | 4.64 | 3.36 | 2.63 | 2.22 | 79 | 77 | 13:19 | 1+50S
D | -17829 | 5 | 12911 | 16.83 | 11.54 | 11.84 | 7.21 | 4.64 | 3.36 | 2.62 | 2.21 | 79 | 77 | 13:20 | 1+50S
D | -17829 | 6 | 24429 | 34.51 | 23.93 | 24.53 | 15.05 | 9.57 | 6.78 | 5.21 | 4.29 | 79 | 77 | 13:20 | 1+50S
D | -17829 | 7 | 24795 | 34.06 | 23.75 | 24.32 | 15.08 | 9.66 | 6.85 | 5.26 | 4.35 | 79 | 77 | 13:20 | 1+50S
D | -17829 | 8 | 25026 | 33.87 | 23.73 | 24.24 | 15.06 | 9.67 | 6.86 | 5.28 | 4.35 | 79 | 77 | 13:20 | 1+50S
D | -17829 | 9 | 24817 | 33.37 | 23.41 | 24 | 14.96 | 9.63 | 6.84 | 5.26 | 4.34 | 79 | 77 | 13:20 | 1+50S
D | -17829 | 10 | 36044 | 49.24 | 35 | 35.65 | 22.46 | 14.57 | 10.25 | 7.8 | 6.36 | 79 | 77 | 13:20 | 1+50S
D | -17829 | 11 | 35526 | 48.78 | 34.64 | 35.38 | 22.3 | 14.45 | 10.22 | 7.8 | 6.38 | 79 | 77 | 13:21 | 1+50S
D | -17829 | 12 | 35845 | 48.46 | 34.48 | 35.19 | 22.21 | 14.4 | 10.19 | 7.77 | 6.36 | 79 | 77 | 13:21 | 1+50S
D | -17829 | 13 | 35739 | 48.22 | 34.39 | 35.01 | 22.17 | 14.38 | 10.2 | 7.79 | 6.37 | 79 | 77 | 13:21 | 1+50S
C | Comment | at | -17829 | ft | Time: | 13:22 | :OFFSET | 5
D | -17980 | 1 | 34407 | 73.18 | 50.14 | 49.71 | 29.32 | 17.71 | 11.8 | 8.46 | 6.66 | 79 | 77 | 13:23 | 1+35S
D | -17980 | 2 | 12909 | 19.28 | 12.69 | 12.71 | 7.47 | 4.79 | 3.51 | 2.75 | 2.31 | 79 | 77 | 13:23 | 1+35S
D | -17980 | 3 | 12936 | 18.29 | 12.21 | 12.25 | 7.3 | 4.73 | 3.46 | 2.73 | 2.29 | 79 | 77 | 13:23 | 1+35S
D | -17980 | 4 | 12899 | 18.03 | 12.15 | 12.15 | 7.3 | 4.76 | 3.48 | 2.74 | 2.3 | 79 | 77 | 13:24 | 1+35S
D | -17980 | 5 | 13006 | 17.81 | 12.04 | 12.06 | 7.26 | 4.73 | 3.47 | 2.73 | 2.3 | 79 | 77 | 13:24 | 1+35S
D | -17980 | 6 | 24740 | 36.65 | 25.05 | 25.18 | 15.26 | 9.81 | 7.02 | 5.4 | 4.46 | 79 | 77 | 13:24 | 1+35S
D | -17980 | 7 | 24897 | 36.05 | 24.77 | 24.96 | 15.27 | 9.87 | 7.09 | 5.48 | 4.51 | 79 | 77 | 13:24 | 1+35S
D | -17980 | 8 | 24620 | 35.69 | 24.62 | 24.76 | 15.24 | 9.85 | 7.1 | 5.47 | 4.52 | 79 | 77 | 13:24 | 1+35S
D | -17980 | 9 | 24911 | 35.54 | 24.59 | 24.76 | 15.29 | 9.93 | 7.15 | 5.51 | 4.54 | 79 | 77 | 13:24 | 1+35S
D | -17980 | 10 | 35619 | 52.05 | 36.41 | 36.63 | 22.89 | 14.91 | 10.65 | 8.12 | 6.65 | 79 | 77 | 13:25 | 1+35S
D | -17980 | 11 | 35678 | 51.56 | 36.11 | 36.32 | 22.74 | 14.75 | 10.62 | 8.12 | 6.65 | 79 | 77 | 13:25 | 1+35S
D | -17980 | 12 | 35462 | 51.35 | 36.04 | 36.22 | 22.68 | 14.74 | 10.61 | 8.09 | 6.62 | 79 | 77 | 13:25 | 1+35S
D | -17980 | 13 | 35538 | 51.05 | 35.84 | 36.17 | 22.73 | 14.81 | 10.67 | 8.16 | 6.68 | 79 | 77 | 13:25 | 1+35S
C | Comment | at | -17980 | ft | Time: | 13:26 | :OFFSET | 5
D | -18435 | 1 | 36112 | 33.6 | 25.44 | 25.79 | 18.33 | 12.99 | 9.56 | 7.22 | 5.79 | 79 | 77 | 13:27 | 0+90S
D | -18435 | 2 | 13041 | 10.39 | 7.75 | 7.87 | 5.66 | 4.17 | 3.19 | 2.53 | 2.13 | 79 | 77 | 13:27 | 0+90S
D | -18435 | 3 | 13192 | 10.18 | 7.61 | 7.73 | 5.56 | 4.1 | 3.15 | 2.51 | 2.13 | 79 | 77 | 13:28 | 0+90S
D | -18435 | 4 | 13249 | 10.05 | 7.52 | 7.7 | 5.53 | 4.1 | 3.12 | 2.49 | 2.11 | 79 | 77 | 13:28 | 0+90S
D | -18435 | 5 | 13181 | 10.02 | 7.52 | 7.68 | 5.51 | 4.11 | 3.13 | 2.5 | 2.11 | 79 | 77 | 13:28 | 0+90S
D | -18435 | 6 | 25119 | 19.82 | 14.86 | 15.21 | 10.88 | 7.97 | 6.1 | 4.79 | 3.99 | 79 | 77 | 13:28 | 0+90S
D | -18435 | 7 | 25133 | 19.72 | 14.82 | 15.16 | 10.94 | 8.02 | 6.15 | 4.83 | 4.02 | 79 | 77 | 13:28 | 0+90S
D | -18435 | 8 | 25029 | 19.58 | 14.74 | 15.04 | 10.87 | 7.98 | 6.12 | 4.82 | 4.01 | 79 | 77 | 13:29 | 0+90S
D | -18435 | 9 | 25182 | 19.61 | 14.77 | 15.1 | 10.9 | 8.02 | 6.17 | 4.85 | 4.03 | 79 | 77 | 13:29 | 0+90S
D | -18435 | 10 | 36756 | 28.93 | 21.92 | 22.39 | 16.19 | 11.87 | 9 | 7.01 | 5.78 | 79 | 77 | 13:29 | 0+90S
D | -18435 | 11 | 36693 | 28.6 | 21.65 | 22.11 | 16.02 | 11.75 | 8.96 | 6.99 | 5.8 | 79 | 77 | 13:29 | 0+90S
D | -18435 | 12 | 36538 | 28.56 | 21.61 | 22.11 | 16.02 | 11.76 | 8.99 | 7.04 | 5.84 | 79 | 77 | 13:29 | 0+90S
D | -18435 | 13 | 36470 | 28.45 | 21.59 | 22.02 | 15.98 | 11.73 | 8.97 | 7 | 5.79 | 79 | 77 | 13:30 | 0+90S
C | Comment | at | -18435 | ft | Time: | 13:31 | :OFFSET | 5
D | -18586 | 1 | 35667 | 35.66 | 26.58 | 26.86 | 18.75 | 13.21 | 9.73 | 7.4 | 5.94 | 79 | 77 | 13:32 | 0+75S
D | -18586 | 2 | 12914 | 10.88 | 7.95 | 8.05 | 5.68 | 4.21 | 3.24 | 2.58 | 2.17 | 79 | 77 | 13:32 | 0+75S
D | -18586 | 3 | 13131 | 10.64 | 7.8 | 7.95 | 5.63 | 4.16 | 3.23 | 2.57 | 2.16 | 79 | 77 | 13:32 | 0+75S
D | -18586 | 4 | 13154 | 10.59 | 7.8 | 7.92 | 5.61 | 4.14 | 3.22 | 2.56 | 2.16 | 79 | 77 | 13:32 | 0+75S
D | -18586 | 5 | 13096 | 10.56 | 7.76 | 7.91 | 5.61 | 4.15 | 3.22 | 2.57 | 2.16 | 79 | 77 | 13:32 | 0+75S
D | -18586 | 6 | 25073 | 20.94 | 15.47 | 15.77 | 11.17 | 8.18 | 6.28 | 4.96 | 4.12 | 79 | 77 | 13:32 | 0+75S
D | -18586 | 7 | 24938 | 20.7 | 15.35 | 15.65 | 11.14 | 8.18 | 6.29 | 4.97 | 4.12 | 79 | 77 | 13:33 | 0+75S
D | -18586 | 8 | 24921 | 20.61 | 15.34 | 15.58 | 11.12 | 8.17 | 6.26 | 4.94 | 4.11 | 79 | 77 | 13:33 | 0+75S
D | -18586 | 9 | 24931 | 20.64 | 15.34 | 15.61 | 11.16 | 8.2 | 6.29 | 4.96 | 4.13 | 79 | 77 | 13:33 | 0+75S
D | -18586 | 10 | 36466 | 30.51 | 22.82 | 23.25 | 16.64 | 12.13 | 9.22 | 7.22 | 5.94 | 79 | 77 | 13:33 | 0+75S
D | -18586 | 11 | 36726 | 30.15 | 22.62 | 22.96 | 16.47 | 12.08 | 9.2 | 7.22 | 5.93 | 79 | 77 | 13:33 | 0+75S
D | -18586 | 12 | 36635 | 30.05 | 22.51 | 22.92 | 16.44 | 12.07 | 9.2 | 7.2 | 5.93 | 79 | 77 | 13:34 | 0+75S
D | -18586 | 13 | 36284 | 29.98 | 22.47 | 22.89 | 16.43 | 12.09 | 9.22 | 7.22 | 5.93 | 79 | 77 | 13:34 | 0+75S
C | Comment | at | -18586 | ft | Time: | 13:35 | :OFFSET | 5
D | -19040 | 1 | 35614 | 36.74 | 27.86 | 28.16 | 20.04 | 14.3 | 10.21 | 7.59 | 5.95 | 79 | 78 | 13:38 | 0+30S
D | -19040 | 2 | 13072 | 10.93 | 8.09 | 8.14 | 5.85 | 4.31 | 3.23 | 2.55 | 2.14 | 79 | 78 | 13:39 | 0+30S
D | -19040 | 3 | 13127 | 10.65 | 7.89 | 7.99 | 5.77 | 4.27 | 3.23 | 2.55 | 2.14 | 79 | 78 | 13:39 | 0+30S
D | -19040 | 4 | 13200 | 10.6 | 7.88 | 7.99 | 5.78 | 4.27 | 3.24 | 2.55 | 2.15 | 79 | 78 | 13:39 | 0+30S
D | -19040 | 5 | 13227 | 10.54 | 7.85 | 7.94 | 5.76 | 4.23 | 3.22 | 2.54 | 2.12 | 79 | 78 | 13:39 | 0+30S
D | -19040 | 6 | 25025 | 21.11 | 15.75 | 16.03 | 11.48 | 8.39 | 6.31 | 4.91 | 4.04 | 79 | 78 | 13:39 | 0+30S
D | -19040 | 7 | 24993 | 20.85 | 15.61 | 15.86 | 11.41 | 8.36 | 6.3 | 4.91 | 4.05 | 79 | 78 | 13:39 | 0+30S
D | -19040 | 8 | 25071 | 20.65 | 15.49 | 15.73 | 11.35 | 8.34 | 6.3 | 4.9 | 4.04 | 79 | 78 | 13:40 | 0+30S
D | -19040 | 9 | 25240 | 20.69 | 15.52 | 15.79 | 11.41 | 8.39 | 6.33 | 4.93 | 4.07 | 79 | 78 | 13:40 | 0+30S
D | -19040 | 10 | 36309 | 30.83 | 23.31 | 23.69 | 17.14 | 12.57 | 9.35 | 7.21 | 5.86 | 79 | 78 | 13:40 | 0+30S
D | -19040 | 11 | 36489 | 30.41 | 22.94 | 23.36 | 16.91 | 12.46 | 9.28 | 7.17 | 5.76 | 79 | 78 | 13:40 | 0+30S
D | -19040 | 12 | 36706 | 30.23 | 22.83 | 23.23 | 16.8 | 12.39 | 9.26 | 7.18 | 5.82 | 79 | 78 | 13:40 | 0+30S
D | -19040 | 13 | 36623 | 30.07 | 22.7 | 23.14 | 16.77 | 12.42 | 9.29 | 7.2 | 5.88 | 79 | 78 | 13:41 | 0+30S
C | Comment | at | -19040 | ft | Time: | 13:41 | :OFFSET | 5
D | -19191 | 1 | 35760 | 36.56 | 27.41 | 27.41 | 19.13 | 13.4 | 9.72 | 7.34 | 5.88 | 80 | 77 | 13:42 | 0+15S
D | -19191 | 2 | 13045 | 11.06 | 8.11 | 8.12 | 5.75 | 4.23 | 3.22 | 2.56 | 2.15 | 80 | 77 | 13:42 | 0+15S
D | -19191 | 3 | 13180 | 10.77 | 7.92 | 7.96 | 5.65 | 4.14 | 3.2 | 2.5 | 2.13 | 80 | 77 | 13:43 | 0+15S
D | -19191 | 4 | 13138 | 10.69 | 7.89 | 7.93 | 5.66 | 4.16 | 3.2 | 2.55 | 2.15 | 80 | 77 | 13:43 | 0+15S
D | -19191 | 5 | 13165 | 10.64 | 7.88 | 7.92 | 5.65 | 4.15 | 3.19 | 2.53 | 2.13 | 80 | 77 | 13:43 | 0+15S
D | -19191 | 6 | 25110 | 21.15 | 15.65 | 15.83 | 11.19 | 8.13 | 6.18 | 4.85 | 4.03 | 80 | 77 | 13:43 | 0+15S
D | -19191 | 7 | 25014 | 21.09 | 15.63 | 15.76 | 11.24 | 8.17 | 6.25 | 4.9 | 4.08 | 80 | 77 | 13:43 | 0+15S
D | -19191 | 8 | 25140 | 20.97 | 15.61 | 15.7 | 11.22 | 8.18 | 6.25 | 4.9 | 4.08 | 80 | 77 | 13:44 | 0+15S
D | -19191 | 9 | 25221 | 20.93 | 15.59 | 15.71 | 11.21 | 8.2 | 6.26 | 4.9 | 4.08 | 80 | 77 | 13:44 | 0+15S
D | -19191 | 10 | 36505 | 30.95 | 23.22 | 23.41 | 16.72 | 12.11 | 9.12 | 7.1 | 5.82 | 80 | 77 | 13:44 | 0+15S
D | -19191 | 11 | 36350 | 30.6 | 22.91 | 23.16 | 16.58 | 12.08 | 9.11 | 7.1 | 5.85 | 80 | 77 | 13:44 | 0+15S
D | -19191 | 12 | 36556 | 30.5 | 22.86 | 23.11 | 16.53 | 12.06 | 9.11 | 7.1 | 5.83 | 80 | 77 | 13:44 | 0+15S
D | -19191 | 13 | 36458 | 30.28 | 22.65 | 22.97 | 16.45 | 12.02 | 9.1 | 7.08 | 5.84 | 80 | 77 | 13:45 | 0+15S
C | Comment | at | -19191 | ft | Time: | 13:45 | :OFFSET | 5