## Instructions
How to use this sheet
Fill in the following fields: | Project | Fill in project name
| Section | Name of section
| Date | Date of test
| Material | Type of material being tested
| Technician | Person(s) performing test
| Equipment Calibration Date | Date of last equipment calibration
Enter data in the "Raw Data" tab and fill in average values in the "PSPA Form' tab.

## PSPA Form
Portable Seismic Pavement Analyzer (PSPA)
Project: TO 5 CC9 |  |  | Source-near Receiver Spacing (in): 4
Date: 08/05/2021 |  |  | Near-far Receiver Spacing (in): 4
Technician: Jason Alcoba |  |  | Ground Temperature (°F): 73 - 75
Layer Material: P-401MR |  |  | Ambient Temperature (°F): N/A
Test Item: LFC-3S |  |  | Are wave-shapes reasonable? Yes
Lift Number: 2 |  |  | Are reduced (dispersion) curves close? Yes
Layer Density (pcf): 162 |  |  | Calibration performed according to SOP? Yes
Poisson's Ratio: 0.33
Number of Receivers: 2
Test Results
Station | Offset, ft | Elevation, ft | Avg. Temperature, °F | Average Modulus, ksi
1+35 | 5 | 57.993 | 73 | 3308
1+35 | 15 | 58.007 | 73.8 | 3010
1+35 | 25 | 58.004 | 73.8 | 3394
1+50 | 5 | 58.001 | 75 | 3124
1+50 | 15 | 58.002 | 75 | 2584
1+50 | 25 | 58.012 | 75 | 3492
Comments:
1. Elevation values are from CC9 As-Built Drawing (06/02/2020).
2. The results are supposed to be reviewed by the GDIT engineer
Test Performed By: Jason Alcoba |  |  | Reviewed By:
Date: 08/05/2021 |  |  | Date:
Note on A6: Christopher Tomlinson: P-152, P-154, P-209, P-306, P-307, P-401, P-403, P-501
Note on A8: Christopher Tomlinson: 1-# with 1 representing the lowest lift

## Raw Data
Station | Offset | Date | Time | Location | Eraw, ksi | v | T | Eavg | Tavg |  |  | Eavg | Tavg
1+35 | 5 | 2021-05-08 | 8:55 | L | 3430 | 0.33 | 73 | 3308 | 73 | 1+35 | 5 | 3308 | 73
1+35 | 5 | 2021-05-08 | 8:55 | L | 3390 | 0.33 | 73 |  |  | 1+35 | 15 | 3010 | 73.8
1+35 | 5 | 2021-05-08 | 8:56 | L | 3420 | 0.33 | 73 |  |  | 1+35 | 25 | 3394 | 73.8
1+35 | 5 | 2021-05-08 | 8:57 | T | 3120 | 0.33 | 73 |  |  | 1+50 | 5 | 3124 | 75
1+35 | 5 | 2021-05-08 | 8:57 | T | 3180 | 0.33 | 73 |  |  | 1+50 | 15 | 2584 | 75
1+35 | 15 | 2021-05-08 | 9:01 | L | 3010 | 0.33 | 73 | 3010 | 73.8 | 1+50 | 25 | 3492 | 75
1+35 | 15 | 2021-05-08 | 9:01 | L | 2890 | 0.33 | 75
1+35 | 15 | 2021-05-08 | 9:02 | L | 3050 | 0.33 | 73
1+35 | 15 | 2021-05-08 | 9:03 | T | 3160 | 0.33 | 75
1+35 | 15 | 2021-05-08 | 9:03 | T | 2940 | 0.33 | 73
1+35 | 25 | 2021-05-08 | 9:06 | L | 3240 | 0.33 | 73 | 3394 | 73.8
1+35 | 25 | 2021-05-08 | 9:06 | L | 3120 | 0.33 | 75
1+35 | 25 | 2021-05-08 | 9:07 | L | 3180 | 0.33 | 75
1+35 | 25 | 2021-05-08 | 9:08 | T | 3720 | 0.33 | 73
1+35 | 25 | 2021-05-08 | 9:08 | T | 3710 | 0.33 | 73
1+50 | 5 | 2021-05-08 | 9:24 | L | 3300 | 0.33 | 75 | 3124 | 75
1+50 | 5 | 2021-05-08 | 9:24 | L | 3340 | 0.33 | 75
1+50 | 5 | 2021-05-08 | 9:25 | L | 3220 | 0.33 | 75
1+50 | 5 | 2021-05-08 | 9:26 | T | 2900 | 0.33 | 75
1+50 | 5 | 2021-05-08 | 9:26 | T | 2860 | 0.33 | 75
1+50 | 15 | 2021-05-08 | 9:16 | L | 2550 | 0.33 | 75 | 2584 | 75
1+50 | 15 | 2021-05-08 | 9:16 | L | 2620 | 0.33 | 75
1+50 | 15 | 2021-05-08 | 9:16 | L | 2650 | 0.33 | 75
1+50 | 15 | 2021-05-08 | 9:19 | T | 2510 | 0.33 | 75
1+50 | 15 | 2021-05-08 | 9:20 | T | 2590 | 0.33 | 75
1+50 | 25 | 2021-05-08 | 9:12 | L | 3410 | 0.33 | 75 | 3492 | 75
1+50 | 25 | 2021-05-08 | 9:12 | L | 3510 | 0.33 | 75
1+50 | 25 | 2021-05-08 | 9:12 | L | 3520 | 0.33 | 75
1+50 | 25 | 2021-05-08 | 9:13 | T | 3520 | 0.33 | 75
1+50 | 25 | 2021-05-08 | 9:14 | T | 3500 | 0.33 | 75