## Instructions
How to use this sheet
Fill in the following fields: | Project | Fill in project name
| Section | Name of section
| Date | Date of test
| Material | Type of material being tested
| Technician | Person(s) performing test
| Equipment Calibration Date | Date of last equipment calibration
Enter data in the "Raw Data" tab and fill in average values in the "PSPA Form' tab.

## PSPA Form
Portable Seismic Pavement Analyzer (PSPA)
Project: TO 5 CC9 |  |  | Source-near Receiver Spacing (in): 4
Date: 08/05/2021 |  |  | Near-far Receiver Spacing (in): 4
Technician: Jason Alcoba |  |  | Ground Temperature (°F): 75 - 77
Layer Material: P-401MR |  |  | Ambient Temperature (°F): N/A
Test Item: LFC-4S |  |  | Are wave-shapes reasonable? Yes
Lift Number: 2 |  |  | Are reduced (dispersion) curves close? Yes
Layer Density (pcf): 164 |  |  | Calibration performed according to SOP? Yes
Poisson's Ratio: 0.33
Number of Receivers: 2
Test Results
Station | Offset, ft | Elevation, ft | Avg. Temperature, °F | Average Modulus, ksi
1+95 | 5 | 58.007 | 75 | 3548
1+95 | 15 | 58.026 | 76.2 | 3346
1+95 | 25 | 58.003 | 76.2 | 3514
2+10 | 5 | 58.007 | 77 | 3336
2+10 | 15 | 58.024 | 77 | 3382
2+10 | 25 | 58.028 | 77 | 3432
Comments:
1. Elevation values are from CC9 As-Built Drawing (06/02/2020).
2. The results are supposed to be reviewed by the GDIT engineer
Test Performed By: Jason Alcoba |  |  | Reviewed By:
Date: 08/05/2021 |  |  | Date:
Note on A6: Christopher Tomlinson: P-152, P-154, P-209, P-306, P-307, P-401, P-403, P-501
Note on A8: Christopher Tomlinson: 1-# with 1 representing the lowest lift

## Raw Data
Station | Offset | Date | Time | Location | Eraw, ksi | v | T | Eavg | Tavg |  |  | Eavg | Tavg
1+95 | 5 | 2021-05-08 | 10:00 | L | 3510 | 0.33 | 75 | 3548 | 75 | 1+95 | 5 | 3548 | 75
1+95 | 5 | 2021-05-08 | 10:01 | L | 3350 | 0.33 | 75 |  |  | 1+95 | 15 | 3346 | 76.2
1+95 | 5 | 2021-05-08 | 10:01 | L | 3510 | 0.33 | 75 |  |  | 1+95 | 25 | 3514 | 76.2
1+95 | 5 | 2021-05-08 | 10:01 | T | 3710 | 0.33 | 75 |  |  | 2+10 | 5 | 3336 | 77
1+95 | 5 | 2021-05-08 | 10:02 | T | 3660 | 0.33 | 75 |  |  | 2+10 | 15 | 3382 | 77
1+95 | 15 | 2021-05-08 | 10:05 | L | 3340 | 0.33 | 75 | 3346 | 76.2 | 2+10 | 25 | 3432 | 77
1+95 | 15 | 2021-05-08 | 10:05 | L | 3340 | 0.33 | 77
1+95 | 15 | 2021-05-08 | 10:06 | L | 3460 | 0.33 | 77
1+95 | 15 | 2021-05-08 | 10:08 | T | 3240 | 0.33 | 77
1+95 | 15 | 2021-05-08 | 10:08 | T | 3350 | 0.33 | 75
1+95 | 25 | 2021-05-08 | 10:12 | L | 3580 | 0.33 | 75 | 3514 | 76.2
1+95 | 25 | 2021-05-08 | 10:12 | L | 3790 | 0.33 | 77
1+95 | 25 | 2021-05-08 | 10:12 | L | 3620 | 0.33 | 75
1+95 | 25 | 2021-05-08 | 10:13 | T | 3250 | 0.33 | 77
1+95 | 25 | 2021-05-08 | 10:13 | T | 3330 | 0.33 | 77
2+10 | 5 | 2021-05-08 | 10:26 | L | 3360 | 0.33 | 77 | 3336 | 77
2+10 | 5 | 2021-05-08 | 10:27 | L | 3260 | 0.33 | 77
2+10 | 5 | 2021-05-08 | 10:27 | L | 3380 | 0.33 | 77
2+10 | 5 | 2021-05-08 | 10:28 | T | 3350 | 0.33 | 77
2+10 | 5 | 2021-05-08 | 10:28 | T | 3330 | 0.33 | 77
2+10 | 15 | 2021-05-08 | 10:21 | L | 3390 | 0.33 | 77 | 3382 | 77
2+10 | 15 | 2021-05-08 | 10:21 | L | 3490 | 0.33 | 77
2+10 | 15 | 2021-05-08 | 10:21 | L | 3460 | 0.33 | 77
2+10 | 15 | 2021-05-08 | 10:23 | T | 3240 | 0.33 | 77
2+10 | 15 | 2021-05-08 | 10:23 | T | 3330 | 0.33 | 77
2+10 | 25 | 2021-05-08 | 10:16 | L | 3460 | 0.33 | 77 | 3432 | 77
2+10 | 25 | 2021-05-08 | 10:17 | L | 3410 | 0.33 | 77
2+10 | 25 | 2021-05-08 | 10:17 | L | 3380 | 0.33 | 77
2+10 | 25 | 2021-05-08 | 10:17 | T | 3470 | 0.33 | 77
2+10 | 25 | 2021-05-08 | 10:18 | T | 3440 | 0.33 | 77