## Instructions
How to use this sheet
Fill in the following fields: | Project | Fill in project name
| Section | Name of section
| Date | Date of test
| Material | Type of material being tested
| Technician | Person(s) performing test
| Equipment Calibration Date | Date of last equipment calibration
Enter data in the "Raw Data" tab and fill in average values in the "PSPA Form' tab.

## PSPA Form
Portable Seismic Pavement Analyzer (PSPA)
Project: TO 5 CC9 |  |  | Source-near Receiver Spacing (in): 4
Date: 08/05/2021 |  |  | Near-far Receiver Spacing (in): 4
Technician: Jason Alcoba |  |  | Ground Temperature (°F): 79
Layer Material: P-401 |  |  | Ambient Temperature (°F): N/A
Test Item: LFS-2N |  |  | Are wave-shapes reasonable? Yes
Lift Number: 4 |  |  | Are reduced (dispersion) curves close? Yes
Layer Density (pcf): 164 |  |  | Calibration performed according to SOP? Yes
Poisson's Ratio: 0.33
Number of Receivers: 2
Test Results
Station | Offset, ft | Elevation, ft | Avg. Temperature, °F | Average Modulus, ksi
0+75 | -5 | 57.981 | 79 | 3136
0+75 | -15 | 57.973 | 79 | 2894
0+75 | -25 | 57.982 | 79 | 3206
0+90 | -5 | 58.012 | 79 | 2996
0+90 | -15 | 57.99 | 79 | 2872
0+90 | -25 | 57.993 | 79 | 3166
Comments:
1. The reported modulus values represent the combined modulus of P-401MR & P-403MR
2. Elevation values are from CC9 As-Built Drawing (06/02/2020).
3. The results are supposed to be reviewed by the GDIT engineer
Test Performed By: Jason Alcoba |  |  | Reviewed By:
Date: 08/05/2021 |  |  | Date:
Note on A6: Christopher Tomlinson: P-152, P-154, P-209, P-306, P-307, P-401, P-403, P-501
Note on A8: Christopher Tomlinson: 1-# with 1 representing the lowest lift

## Raw Data
Station | Offset | Date | Time | Location | Eraw, ksi | v | T | Eavg | Tavg |  |  | Eavg | Tavg
0+75 | -5 | 2021-05-08 | 12:02 | L | 3130 | 0.33 | 79 | 3136 | 79 | 0+75 | -5 | 3136 | 79
0+75 | -5 | 2021-05-08 | 12:02 | L | 3170 | 0.33 | 79 |  |  | 0+75 | -15 | 2894 | 79
0+75 | -5 | 2021-05-08 | 12:03 | L | 3340 | 0.33 | 79 |  |  | 0+75 | -25 | 3206 | 79
0+75 | -5 | 2021-05-08 | 12:03 | T | 2960 | 0.33 | 79 |  |  | 0+90 | -5 | 2996 | 79
0+75 | -5 | 2021-05-08 | 12:03 | T | 3080 | 0.33 | 79 |  |  | 0+90 | -15 | 2872 | 79
0+75 | -15 | 2021-05-08 | 12:08 | L | 2890 | 0.33 | 79 | 2894 | 79 | 0+90 | -25 | 3166 | 79
0+75 | -15 | 2021-05-08 | 12:08 | L | 2990 | 0.33 | 79
0+75 | -15 | 2021-05-08 | 12:08 | L | 3020 | 0.33 | 79
0+75 | -15 | 2021-05-08 | 12:10 | T | 2860 | 0.33 | 79
0+75 | -15 | 2021-05-08 | 12:11 | T | 2710 | 0.33 | 79
0+75 | -25 | 2021-05-08 | 12:13 | L | 3110 | 0.33 | 79 | 3206 | 79
0+75 | -25 | 2021-05-08 | 12:14 | L | 3180 | 0.33 | 79
0+75 | -25 | 2021-05-08 | 12:14 | L | 3080 | 0.33 | 79
0+75 | -25 | 2021-05-08 | 12:15 | T | 3250 | 0.33 | 79
0+75 | -25 | 2021-05-08 | 12:15 | T | 3410 | 0.33 | 79
0+90 | -5 | 2021-05-08 | 12:30 | L | 3200 | 0.33 | 79 | 2996 | 79
0+90 | -5 | 2021-05-08 | 12:30 | L | 3220 | 0.33 | 79
0+90 | -5 | 2021-05-08 | 12:30 | L | 3170 | 0.33 | 79
0+90 | -5 | 2021-05-08 | 12:31 | T | 2780 | 0.33 | 79
0+90 | -5 | 2021-05-08 | 12:32 | T | 2610 | 0.33 | 79
0+90 | -15 | 2021-05-08 | 12:23 | L | 2680 | 0.33 | 79 | 2872 | 79
0+90 | -15 | 2021-05-08 | 12:23 | L | 2780 | 0.33 | 79
0+90 | -15 | 2021-05-08 | 12:24 | L | 2870 | 0.33 | 79
0+90 | -15 | 2021-05-08 | 12:25 | T | 3140 | 0.33 | 79
0+90 | -15 | 2021-05-08 | 12:26 | T | 2890 | 0.33 | 79
0+90 | -25 | 2021-05-08 | 12:18 | L | 3280 | 0.33 | 79 | 3166 | 79
0+90 | -25 | 2021-05-08 | 12:18 | L | 3260 | 0.33 | 79
0+90 | -25 | 2021-05-08 | 12:19 | L | 3090 | 0.33 | 79
0+90 | -25 | 2021-05-08 | 12:19 | T | 3130 | 0.33 | 79
0+90 | -25 | 2021-05-08 | 12:20 | T | 3070 | 0.33 | 79