## Instructions
How to use this sheet
Fill in the following fields: | Project | Fill in project name
| Section | Name of section
| Date | Date of test
| Material | Type of material being tested
| Technician | Person(s) performing test
| Equipment Calibration Date | Date of last equipment calibration
Enter data in the "Raw Data" tab and fill in average values in the "PSPA Form' tab.

## PSPA Form
Portable Seismic Pavement Analyzer (PSPA)
Project: TO 5 CC9 |  |  | Source-near Receiver Spacing (in): 4
Date: 08/05/2021 |  |  | Near-far Receiver Spacing (in): 4
Technician: Jason Alcoba |  |  | Ground Temperature (°F): 79 - 81
Layer Material: P-401MR |  |  | Ambient Temperature (°F): N/A
Test Item: LFS-4N |  |  | Are wave-shapes reasonable? Yes
Lift Number: 2 |  |  | Are reduced (dispersion) curves close? Yes
Layer Density (pcf): 168 |  |  | Calibration performed according to SOP? Yes
Poisson's Ratio: 0.33
Number of Receivers: 2
Test Results
Station | Offset, ft | Elevation, ft | Avg. Temperature, °F | Average Modulus, ksi
1+95 | -5 | 58.019 | 79.8 | 3082
1+95 | -15 | 57.997 | 80.6 | 3190
1+95 | -25 | 57.995 | 79 | 3470
2+10 | -5 | 58.025 | 80.6 | 3402
2+10 | -15 | 57.992 | 81 | 3110
2+10 | -25 | 57.98 | 79 | 3174
Comments:
1. Elevation values are from CC9 As-Built Drawing (06/02/2020).
2. The results are supposed to be reviewed by the GDIT engineer
Test Performed By: Jason Alcoba |  |  | Reviewed By:
Date: 08/05/2021 |  |  | Date:
Note on A6: Christopher Tomlinson: P-152, P-154, P-209, P-306, P-307, P-401, P-403, P-501
Note on A8: Christopher Tomlinson: 1-# with 1 representing the lowest lift

## Raw Data
Station | Offset | Date | Time | Location | Eraw, ksi | v | T | Eavg | Tavg |  |  | Eavg | Tavg
1+95 | -5 | 2021-05-08 | 13:20 | L | 3200 | 0.33 | 79 | 3082 | 79.8 | 1+95 | -5 | 3082 | 79.8
1+95 | -5 | 2021-05-08 | 13:20 | L | 3080 | 0.33 | 79 |  |  | 1+95 | -15 | 3190 | 80.6
1+95 | -5 | 2021-05-08 | 13:20 | L | 3030 | 0.33 | 79 |  |  | 1+95 | -25 | 3470 | 79
1+95 | -5 | 2021-05-08 | 13:22 | T | 3030 | 0.33 | 81 |  |  | 2+10 | -5 | 3402 | 80.6
1+95 | -5 | 2021-05-08 | 13:22 | T | 3070 | 0.33 | 81 |  |  | 2+10 | -15 | 3110 | 81
1+95 | -15 | 2021-05-08 | 13:25 | L | 3480 | 0.33 | 81 | 3190 | 80.6 | 2+10 | -25 | 3174 | 79
1+95 | -15 | 2021-05-08 | 13:25 | L | 3230 | 0.33 | 81
1+95 | -15 | 2021-05-08 | 13:26 | L | 3310 | 0.33 | 81
1+95 | -15 | 2021-05-08 | 13:27 | T | 2870 | 0.33 | 81
1+95 | -15 | 2021-05-08 | 13:27 | T | 3060 | 0.33 | 79
1+95 | -25 | 2021-05-08 | 13:30 | L | 3580 | 0.33 | 79 | 3470 | 79
1+95 | -25 | 2021-05-08 | 13:31 | L | 3200 | 0.33 | 79
1+95 | -25 | 2021-05-08 | 13:31 | L | 3290 | 0.33 | 79
1+95 | -25 | 2021-05-08 | 13:33 | T | 3650 | 0.33 | 79
1+95 | -25 | 2021-05-08 | 13:33 | T | 3630 | 0.33 | 79
2+10 | -5 | 2021-05-08 | 13:51 | L | 3420 | 0.33 | 79 | 3402 | 80.6
2+10 | -5 | 2021-05-08 | 13:51 | L | 3460 | 0.33 | 81
2+10 | -5 | 2021-05-08 | 13:51 | L | 3420 | 0.33 | 81
2+10 | -5 | 2021-05-08 | 13:52 | T | 3360 | 0.33 | 81
2+10 | -5 | 2021-05-08 | 13:53 | T | 3350 | 0.33 | 81
2+10 | -15 | 2021-05-08 | 13:44 | L | 3370 | 0.33 | 81 | 3110 | 81
2+10 | -15 | 2021-05-08 | 13:45 | L | 3360 | 0.33 | 81
2+10 | -15 | 2021-05-08 | 13:45 | L | 3280 | 0.33 | 81
2+10 | -15 | 2021-05-08 | 13:45 | L | 3430 | 0.33 | 81
2+10 | -15 | 2021-05-08 | 13:46 | T | 2110 | 0.33 | 81
2+10 | -25 | 2021-05-08 | 13:38 | L | 3360 | 0.33 | 79 | 3174 | 79
2+10 | -25 | 2021-05-08 | 13:38 | L | 3200 | 0.33 | 79
2+10 | -25 | 2021-05-08 | 13:38 | L | 3220 | 0.33 | 79
2+10 | -25 | 2021-05-08 | 13:39 | T | 3070 | 0.33 | 79
2+10 | -25 | 2021-05-08 | 13:39 | T | 3020 | 0.33 | 79