## Instructions
How to use this sheet
Fill in the following fields: | Project | Fill in project name
| Section | Name of section
| Date | Date of test
| Material | Type of material being tested
| Technician | Person(s) performing test
| Equipment Calibration Date | Date of last equipment calibration
Enter data in the "Raw Data" tab and fill in average values in the "PSPA Form' tab.

## PSPA Form
Portable Seismic Pavement Analyzer (PSPA)
Project: TO 5 CC9 |  |  | Source-near Receiver Spacing (in): 4
Date: 08/05/2021 |  |  | Near-far Receiver Spacing (in): 4
Technician: Jason Alcoba |  |  | Ground Temperature (°F): 79
Layer Material: P-401 |  |  | Ambient Temperature (°F): N/A
Test Item: LFS-1N |  |  | Are wave-shapes reasonable? Yes
Lift Number: 4 |  |  | Are reduced (dispersion) curves close? Yes
Layer Density (pcf): 164 |  |  | Calibration performed according to SOP? Yes
Poisson's Ratio: 0.33
Number of Receivers: 2
Test Results
Station | Offset, ft | Elevation, ft | Avg. Temperature, °F | Average Modulus, ksi
0+15 | -5 | 57.99 | 79 | 3130
0+15 | -15 | 57.979 | 79 | 3186
0+15 | -25 | 57.98 | 79 | 3506
0+30 | -5 | 57.989 | 79 | 3670
0+30 | -15 | 57.971 | 79 | 3258
0+30 | -25 | 57.961 | 79 | 3428
Comments:
1. The reported modulus values represent the combined modulus of P-401MR & P-403MR.
2. Elevation values are from CC9 As-Built Drawing (06/02/2020).
3. The results are supposed to be reviewed by the GDIT enigneer .
Test Performed By: Jason Alcoba |  |  | Reviewed By:
Date: 08/05/2021 |  |  | Date:
Note on A6: Christopher Tomlinson: P-152, P-154, P-209, P-306, P-307, P-401, P-403, P-501
Note on A8: Christopher Tomlinson: 1-# with 1 representing the lowest lift

## Raw Data
Station | Offset | Date | Time | Location | Eraw, ksi | v | T | Eavg | Tavg |  |  | Eavg | Tavg
0+15 | -5 | 2021-05-08 | 11:26 | L | 3070 | 0.33 | 79 | 3130 | 79 | 0+15 | -5 | 3130 | 79
0+15 | -5 | 2021-05-08 | 11:26 | L | 2970 | 0.33 | 79 |  |  | 0+15 | -15 | 3186 | 79
0+15 | -5 | 2021-05-08 | 11:27 | L | 2990 | 0.33 | 79 |  |  | 0+15 | -25 | 3506 | 79
0+15 | -5 | 2021-05-08 | 11:28 | T | 3300 | 0.33 | 79 |  |  | 0+30 | -5 | 3670 | 79
0+15 | -5 | 2021-05-08 | 11:28 | T | 3320 | 0.33 | 79 |  |  | 0+30 | -15 | 3258 | 79
0+15 | -15 | 2021-05-08 | 11:32 | L | 3480 | 0.33 | 79 | 3186 | 79 | 0+30 | -25 | 3428 | 79
0+15 | -15 | 2021-05-08 | 11:32 | L | 3520 | 0.33 | 79
0+15 | -15 | 2021-05-08 | 11:32 | L | 3440 | 0.33 | 79
0+15 | -15 | 2021-05-08 | 11:33 | T | 2740 | 0.33 | 79
0+15 | -15 | 2021-05-08 | 11:33 | T | 2750 | 0.33 | 79
0+15 | -25 | 2021-05-08 | 11:38 | L | 3450 | 0.33 | 79 | 3506 | 79
0+15 | -25 | 2021-05-08 | 11:39 | L | 3450 | 0.33 | 79
0+15 | -25 | 2021-05-08 | 11:39 | T | 3420 | 0.33 | 79
0+15 | -25 | 2021-05-08 | 11:40 | T | 3550 | 0.33 | 79
0+15 | -25 | 2021-05-08 | 11:40 | T | 3660 | 0.33 | 79
0+30 | -5 | 2021-05-08 | 11:53 | L | 3600 | 0.33 | 79 | 3670 | 79
0+30 | -5 | 2021-05-08 | 11:53 | L | 3520 | 0.33 | 79
0+30 | -5 | 2021-05-08 | 11:53 | L | 3570 | 0.33 | 79
0+30 | -5 | 2021-05-08 | 11:54 | T | 3810 | 0.33 | 79
0+30 | -5 | 2021-05-08 | 11:54 | T | 3850 | 0.33 | 79
0+30 | -15 | 2021-05-08 | 11:48 | L | 3280 | 0.33 | 79 | 3258 | 79
0+30 | -15 | 2021-05-08 | 11:48 | L | 3260 | 0.33 | 79
0+30 | -15 | 2021-05-08 | 11:49 | L | 3170 | 0.33 | 79
0+30 | -15 | 2021-05-08 | 11:49 | T | 3240 | 0.33 | 79
0+30 | -15 | 2021-05-08 | 11:49 | T | 3340 | 0.33 | 79
0+30 | -25 | 2021-05-08 | 11:42 | L | 3580 | 0.33 | 79 | 3428 | 79
0+30 | -25 | 2021-05-08 | 11:43 | L | 3620 | 0.33 | 79
0+30 | -25 | 2021-05-08 | 11:45 | T | 3390 | 0.33 | 79
0+30 | -25 | 2021-05-08 | 11:45 | T | 3260 | 0.33 | 79
0+30 | -25 | 2021-05-08 | 11:45 | T | 3290 | 0.33 | 79