## Instructions
How to use this sheet
Fill in the following fields: | Project | Fill in project name
| Section | Name of section
| Date | Date of test
| Material | Type of material being tested
| Technician | Person(s) performing test
| Equipment Calibration Date | Date of last equipment calibration
Enter data in the "Raw Data" tab and fill in average values in the "PSPA Form' tab.

## PSPA Form
Portable Seismic Pavement Analyzer (PSPA)
Project: TO 5 CC9 |  |  | Source-near Receiver Spacing (in): 4
Date: 08/05/2021 |  |  | Near-far Receiver Spacing (in): 4
Technician: Jason Alcoba |  |  | Ground Temperature (°F): 72 - 73
Layer Material: P-401MR |  |  | Ambient Temperature (°F): N/A
Test Item: LFS-1S |  |  | Are wave-shapes reasonable? Yes
Lift Number: 4 |  |  | Are reduced (dispersion) curves close? Yes
Layer Density (pcf): 162 |  |  | Calibration performed according to SOP? Yes
Poisson's Ratio: 0.33
Number of Receivers: 2
Test Results
Station | Offset, ft | Elevation, ft | Avg. Temperature, °F | Average Modulus, ksi
0+15 | 5 | 57.982 | 72 | 2542
0+15 | 15 | 57.996 | 72 | 2674
0+15 | 25 | 58.001 | 72.8 | 2772
0+30 | 5 | 57.995 | 72 | 2944
0+30 | 15 | 58.008 | 72.2 | 2522
0+30 | 25 | 58.021 | 72 | 3040
Comments:
1. The reported modulus values represent the combined modulus of P-401MR & P-403MR
2. Elevation values are from CC9 As-Built Drawing (06/02/2020).
3. The results are supposed to be reviewed by the GDIT engineer
Test Performed By: Jason Alcoba |  |  | Reviewed By:
Date: 08/05/2021 |  |  | Date:
Note on A6: Christopher Tomlinson: P-152, P-154, P-209, P-306, P-307, P-401, P-403, P-501
Note on A8: Christopher Tomlinson: 1-# with 1 representing the lowest lift

## Raw Data
Station | Offset | Date | Time | Location | Eraw, ksi | v | T | Eavg | Tavg |  |  | Eavg | Tavg
0+15 | 5 | 2021-05-08 | 7:34 | L | 2800 | 0.33 | 72 | 2542 | 72 | 0+15 | 5 | 2542 | 72
0+15 | 5 | 2021-05-08 | 7:34 | L | 2820 | 0.33 | 72 |  |  | 0+15 | 15 | 2674 | 72
0+15 | 5 | 2021-05-08 | 7:34 | L | 2790 | 0.33 | 72 |  |  | 0+15 | 25 | 2772 | 72.8
0+15 | 5 | 2021-05-08 | 7:35 | T | 2200 | 0.33 | 72 |  |  | 0+30 | 5 | 2944 | 72
0+15 | 5 | 2021-05-08 | 7:35 | T | 2100 | 0.33 | 72 |  |  | 0+30 | 15 | 2522 | 72.2
0+15 | 15 | 2021-05-08 | 7:40 | L | 2510 | 0.33 | 72 | 2674 | 72 | 0+30 | 25 | 3040 | 72
0+15 | 15 | 2021-05-08 | 7:40 | L | 2350 | 0.33 | 72
0+15 | 15 | 2021-05-08 | 7:41 | L | 2490 | 0.33 | 72
0+15 | 15 | 2021-05-08 | 7:41 | T | 2840 | 0.33 | 72
0+15 | 15 | 2021-05-08 | 7:42 | T | 3180 | 0.33 | 72
0+15 | 25 | 2021-05-08 | 7:47 | L | 2910 | 0.33 | 73 | 2772 | 72.8
0+15 | 25 | 2021-05-08 | 7:47 | L | 2900 | 0.33 | 73
0+15 | 25 | 2021-05-08 | 7:47 | L | 2680 | 0.33 | 72
0+15 | 25 | 2021-05-08 | 7:48 | T | 2680 | 0.33 | 73
0+15 | 25 | 2021-05-08 | 7:48 | T | 2690 | 0.33 | 73
0+30 | 5 | 2021-05-08 | 8:02 | L | 3100 | 0.33 | 72 | 2944 | 72
0+30 | 5 | 2021-05-08 | 8:02 | L | 2980 | 0.33 | 72
0+30 | 5 | 2021-05-08 | 8:02 | L | 3130 | 0.33 | 72
0+30 | 5 | 2021-05-08 | 8:03 | T | 2780 | 0.33 | 72
0+30 | 5 | 2021-05-08 | 8:03 | T | 2730 | 0.33 | 72
0+30 | 15 | 2021-05-08 | 7:57 | L | 2680 | 0.33 | 72 | 2522 | 72.2
0+30 | 15 | 2021-05-08 | 7:57 | L | 2610 | 0.33 | 72
0+30 | 15 | 2021-05-08 | 7:57 | L | 2620 | 0.33 | 72
0+30 | 15 | 2021-05-08 | 7:58 | T | 2330 | 0.33 | 72
0+30 | 15 | 2021-05-08 | 7:58 | T | 2370 | 0.33 | 73
0+30 | 25 | 2021-05-08 | 7:52 | L | 2970 | 0.33 | 72 | 3040 | 72
0+30 | 25 | 2021-05-08 | 7:52 | L | 2980 | 0.33 | 72
0+30 | 25 | 2021-05-08 | 7:53 | L | 3070 | 0.33 | 72
0+30 | 25 | 2021-05-08 | 7:53 | T | 3030 | 0.33 | 72
0+30 | 25 | 2021-05-08 | 7:54 | T | 3150 | 0.33 | 72