## Instructions
How to use this sheet
Fill in the following fields: | Project | Fill in project name
| Section | Name of section
| Date | Date of test
| Material | Type of material being tested
| Technician | Person(s) performing test
| Equipment Calibration Date | Date of last equipment calibration
Enter data in the "Raw Data" tab and fill in average values in the "PSPA Form' tab.

## PSPA Form
Portable Seismic Pavement Analyzer (PSPA)
Project: TO 5 CC9 |  |  | Source-near Receiver Spacing (in): 4
Date: 08/05/2021 |  |  | Near-far Receiver Spacing (in): 4
Technician: Jason Alcoba |  |  | Ground Temperature (°F): 79 - 81
Layer Material: P-401MR |  |  | Ambient Temperature (°F): N/A
Test Item: LFC-3N |  |  | Are wave-shapes reasonable? Yes
Lift Number: 2 |  |  | Are reduced (dispersion) curves close? Yes
Layer Density (pcf): 163 |  |  | Calibration performed according to SOP? Yes
Poisson's Ratio: 0.33
Number of Receivers: 2
Test Results
Station | Offset, ft | Elevation, ft | Avg. Temperature, °F | Average Modulus, ksi
1+35 | -5 | 58.011 | 81 | 3062
1+35 | -15 | 57.992 | 79.8 | 2646
1+35 | -25 | 57.99 | 79 | 3448
1+50 | -5 | 58.02 | 79.4 | 3134
1+50 | -15 | 57.989 | 79.8 | 2732
1+50 | -25 | 57.985 | 79 | 3474
Comments:
1. Elevation values are from CC9 As-Built Drawing (06/02/2020).
2. The results are supposed to be reviewed by the GDIT engineer
Test Performed By: Jason Alcoba |  |  | Reviewed By:
Date: 08/05/2021 |  |  | Date:
Note on A6: Christopher Tomlinson: P-152, P-154, P-209, P-306, P-307, P-401, P-403, P-501
Note on A8: Christopher Tomlinson: 1-# with 1 representing the lowest lift

## Raw Data
Station | Offset | Date | Time | Location | Eraw, ksi | v | T | Eavg | Tavg |  |  | Eavg | Tavg
1+35 | -5 | 2021-05-08 | 12:41 | L | 3120 | 0.33 | 81 | 3062 | 81 | 1+35 | -5 | 3062 | 81
1+35 | -5 | 2021-05-08 | 12:41 | L | 3270 | 0.33 | 81 |  |  | 1+35 | -15 | 2646 | 79.8
1+35 | -5 | 2021-05-08 | 12:42 | L | 2960 | 0.33 | 81 |  |  | 1+35 | -25 | 3448 | 79
1+35 | -5 | 2021-05-08 | 12:42 | T | 2990 | 0.33 | 81 |  |  | 1+50 | -5 | 3134 | 79.4
1+35 | -5 | 2021-05-08 | 12:42 | T | 2970 | 0.33 | 81 |  |  | 1+50 | -15 | 2732 | 79.8
1+35 | -15 | 2021-05-08 | 12:45 | L | 2420 | 0.33 | 79 | 2646 | 79.8 | 1+50 | -25 | 3474 | 79
1+35 | -15 | 2021-05-08 | 12:45 | L | 2640 | 0.33 | 81
1+35 | -15 | 2021-05-08 | 12:45 | L | 2640 | 0.33 | 81
1+35 | -15 | 2021-05-08 | 12:47 | T | 2670 | 0.33 | 79
1+35 | -15 | 2021-05-08 | 12:47 | T | 2860 | 0.33 | 79
1+35 | -25 | 2021-05-08 | 12:52 | L | 3470 | 0.33 | 79 | 3448 | 79
1+35 | -25 | 2021-05-08 | 12:52 | L | 3650 | 0.33 | 79
1+35 | -25 | 2021-05-08 | 12:52 | L | 3410 | 0.33 | 79
1+35 | -25 | 2021-05-08 | 12:53 | T | 3440 | 0.33 | 79
1+35 | -25 | 2021-05-08 | 12:53 | T | 3270 | 0.33 | 79
1+50 | -5 | 2021-05-08 | 13:06 | L | 3370 | 0.33 | 79 | 3134 | 79.4
1+50 | -5 | 2021-05-08 | 13:07 | L | 3200 | 0.33 | 79
1+50 | -5 | 2021-05-08 | 13:07 | L | 3230 | 0.33 | 79
1+50 | -5 | 2021-05-08 | 13:08 | L | 2910 | 0.33 | 79
1+50 | -5 | 2021-05-08 | 13:09 | T | 2960 | 0.33 | 81
1+50 | -15 | 2021-05-08 | 13:01 | L | 2790 | 0.33 | 79 | 2732 | 79.8
1+50 | -15 | 2021-05-08 | 13:01 | L | 2790 | 0.33 | 79
1+50 | -15 | 2021-05-08 | 13:01 | L | 2940 | 0.33 | 79
1+50 | -15 | 2021-05-08 | 13:03 | T | 2500 | 0.33 | 81
1+50 | -15 | 2021-05-08 | 13:04 | T | 2640 | 0.33 | 81
1+50 | -25 | 2021-05-08 | 12:56 | L | 3700 | 0.33 | 79 | 3474 | 79
1+50 | -25 | 2021-05-08 | 12:56 | L | 3590 | 0.33 | 79
1+50 | -25 | 2021-05-08 | 12:57 | L | 3670 | 0.33 | 79
1+50 | -25 | 2021-05-08 | 12:57 | T | 3200 | 0.33 | 79
1+50 | -25 | 2021-05-08 | 12:58 | T | 3210 | 0.33 | 79