## HWD Form - LFS1N
ASTM D4694 - Heavy Weight Deflectometer (HWD)
Project: TO5 CC9 |  |  | Plate Radius (in): 5.91
Date: 08/12/2021 |  |  | Number of Sensors: 8
Technician: Henry Fermin |  |  | Radial Offset of Sensors (in): 0, -12, 12, 24, 36, 48, 60, 72
Layer Material: P-401 |  |  | Ground Temperature (°F): 76 - 81
Test Item: LFS1N |  |  | Ambient Temperature (°F): 75 - 82
Test Results
Location | Drop | Load, lbf | D0, mils | D1, mils | D2, mils | D3, mils | D4, mils | D5, mils | D6, mils | D7, mils
|  |  | 0 | -12 | 12 | 24 | 36 | 48 | 60 | 72
LFS1N (Sta. 0+15; Offset -5') | 1 | 35874 | 29.6 | 22.05 | 22.35 | 16.26 | 11.85 | 8.96 | 6.92 | 5.59
| 2 | 12850 | 9.55 | 6.97 | 7.05 | 5.24 | 3.94 | 3.08 | 2.45 | 2.06
| 3 | 12990 | 9.43 | 6.92 | 6.98 | 5.19 | 3.9 | 3.07 | 2.45 | 2.06
| 4 | 13011 | 9.29 | 6.85 | 6.92 | 5.16 | 3.88 | 3.05 | 2.42 | 2.04
| 5 | 12975 | 9.27 | 6.82 | 6.93 | 5.15 | 3.87 | 3.05 | 2.42 | 2.04
| 6 | 24916 | 18.15 | 13.37 | 13.63 | 10.05 | 7.51 | 5.87 | 4.64 | 3.85
| 7 | 24958 | 18.07 | 13.34 | 13.58 | 10.05 | 7.51 | 5.87 | 4.65 | 3.86
| 8 | 25154 | 18.03 | 13.32 | 13.56 | 10.04 | 7.52 | 5.89 | 4.67 | 3.89
| 9 | 25034 | 17.98 | 13.32 | 13.52 | 10.07 | 7.52 | 5.88 | 4.66 | 3.87
| 10 | 36440 | 26.24 | 19.54 | 19.91 | 14.74 | 11.02 | 8.52 | 6.72 | 5.55
| 11 | 36497 | 26.05 | 19.43 | 19.75 | 14.63 | 10.95 | 8.5 | 6.73 | 5.56
| 12 | 36405 | 25.93 | 19.35 | 19.68 | 14.59 | 10.93 | 8.48 | 6.72 | 5.55
| 13 | 36480 | 25.88 | 19.29 | 19.62 | 14.58 | 10.92 | 8.49 | 6.73 | 5.57
LFS1N (Sta. 0+15; Offset -15') | 1 | 35532 | 39.28 | 29.76 | 30.45 | 22.09 | 15.8 | 11.23 | 8.05 | 6.13
| 2 | 12823 | 12.17 | 9.12 | 9.33 | 6.79 | 5.01 | 3.7 | 2.76 | 2.22
| 3 | 12922 | 11.9 | 8.97 | 9.16 | 6.68 | 4.94 | 3.67 | 2.76 | 2.22
| 4 | 12984 | 11.73 | 8.85 | 9.08 | 6.61 | 4.9 | 3.63 | 2.74 | 2.21
| 5 | 13022 | 11.67 | 8.84 | 9.05 | 6.61 | 4.89 | 3.66 | 2.75 | 2.22
| 6 | 24716 | 23.31 | 17.7 | 18.16 | 13.24 | 9.68 | 7.1 | 5.28 | 4.19
| 7 | 24805 | 23.07 | 17.58 | 17.97 | 13.19 | 9.64 | 7.12 | 5.32 | 4.24
| 8 | 25064 | 22.95 | 17.51 | 17.93 | 13.17 | 9.68 | 7.15 | 5.35 | 4.25
| 9 | 24961 | 22.83 | 17.47 | 17.84 | 13.13 | 9.66 | 7.15 | 5.36 | 4.27
| 10 | 36246 | 33.59 | 25.8 | 26.46 | 19.49 | 14.28 | 10.49 | 7.8 | 6.16
| 11 | 36131 | 33.43 | 25.71 | 26.32 | 19.38 | 14.27 | 10.49 | 7.83 | 6.18
| 12 | 36093 | 33.14 | 25.53 | 26.14 | 19.24 | 14.17 | 10.44 | 7.79 | 6.17
| 13 | 36134 | 33.07 | 25.49 | 26.09 | 19.24 | 14.15 | 10.44 | 7.8 | 6.16
LFS1N (Sta. 0+15; Offset -25') | 1 | 35647 | 30.25 | 22.51 | 22.78 | 16.81 | 12.51 | 9.45 | 7.23 | 5.84
| 2 | 12873 | 9.65 | 7.05 | 7.08 | 5.32 | 4.02 | 3.16 | 2.48 | 2.07
| 3 | 12882 | 9.53 | 6.98 | 7.04 | 5.28 | 4.03 | 3.17 | 2.5 | 2.11
| 4 | 12958 | 9.42 | 6.93 | 6.98 | 5.25 | 4 | 3.16 | 2.5 | 2.08
| 5 | 12919 | 9.39 | 6.9 | 7 | 5.25 | 4 | 3.16 | 2.49 | 2.08
| 6 | 24830 | 18.49 | 13.58 | 13.82 | 10.31 | 7.83 | 6.12 | 4.8 | 3.98
| 7 | 24996 | 18.37 | 13.55 | 13.78 | 10.31 | 7.85 | 6.14 | 4.84 | 4
| 8 | 25118 | 18.37 | 13.58 | 13.8 | 10.35 | 7.88 | 6.15 | 4.86 | 4.02
| 9 | 25064 | 18.3 | 13.52 | 13.76 | 10.32 | 7.87 | 6.14 | 4.86 | 4.01
| 10 | 36310 | 26.71 | 19.88 | 20.29 | 15.2 | 11.52 | 8.95 | 7.04 | 5.79
| 11 | 36339 | 26.44 | 19.67 | 20.07 | 15.04 | 11.42 | 8.88 | 7 | 5.77
| 12 | 36325 | 26.35 | 19.61 | 20.02 | 15.04 | 11.44 | 8.92 | 7.04 | 5.8
| 13 | 36196 | 26.32 | 19.58 | 20.02 | 15.02 | 11.41 | 8.9 | 7.03 | 5.78
Comments: Results are supposed to be reviewed by GDIT engineer.
Test Performed By: | Henry Fermin |  |  | Reviewed By:
Date: 08/12/2021 |  |  |  | Date:
Test Results
Location | Drop | Load, lbf | D0, mils | D1, mils | D2, mils | D3, mils | D4, mils | D5, mils | D6, mils | D7, mils
|  |  | 0 | -12 | 12 | 24 | 36 | 48 | 60 | 72
LFS1N (Sta. 0+30; Offset -5') | 1 | 35671 | 29.57 | 22.42 | 22.6 | 16.57 | 12.25 | 9.16 | 7.08 | 5.69
| 2 | 12914 | 9.41 | 7.01 | 7.07 | 5.25 | 4 | 3.13 | 2.48 | 2.1
| 3 | 13026 | 9.3 | 6.95 | 7.01 | 5.24 | 3.99 | 3.13 | 2.49 | 2.1
| 4 | 13018 | 9.2 | 6.88 | 6.97 | 5.21 | 3.95 | 3.1 | 2.46 | 2.09
| 5 | 13053 | 9.18 | 6.88 | 6.97 | 5.2 | 3.96 | 3.09 | 2.46 | 2.09
| 6 | 24920 | 18.1 | 13.53 | 13.75 | 10.18 | 7.66 | 5.98 | 4.74 | 3.93
| 7 | 24798 | 17.91 | 13.48 | 13.63 | 10.12 | 7.62 | 5.97 | 4.73 | 3.94
| 8 | 24921 | 17.88 | 13.44 | 13.63 | 10.13 | 7.65 | 5.98 | 4.73 | 3.93
| 9 | 24999 | 17.87 | 13.46 | 13.63 | 10.12 | 7.71 | 5.99 | 4.75 | 3.94
| 10 | 36657 | 26.26 | 19.89 | 20.21 | 15 | 11.31 | 8.74 | 6.88 | 5.67
| 11 | 36466 | 25.93 | 19.62 | 19.91 | 14.81 | 11.16 | 8.68 | 6.86 | 5.67
| 12 | 36571 | 25.83 | 19.59 | 19.88 | 14.8 | 11.17 | 8.7 | 6.88 | 5.69
| 13 | 36571 | 25.83 | 19.59 | 19.88 | 14.8 | 11.17 | 8.7 | 6.88 | 5.69
LFS1N (Sta. 0+30; Offset -15') | 1 | 35217 | 40.01 | 31.06 | 31.57 | 23.25 | 16.62 | 11.88 | 8.57 | 6.61
| 2 | 12779 | 12.51 | 9.61 | 9.69 | 7.17 | 5.24 | 3.88 | 2.91 | 2.35
| 3 | 12834 | 12.24 | 9.4 | 9.54 | 7.06 | 5.15 | 3.85 | 2.92 | 2.35
| 4 | 12865 | 12.11 | 9.32 | 9.45 | 7 | 5.13 | 3.84 | 2.91 | 2.36
| 5 | 12875 | 12.04 | 9.27 | 9.41 | 6.99 | 5.12 | 3.83 | 2.9 | 2.37
| 6 | 24577 | 24.16 | 18.64 | 19.03 | 14.04 | 10.22 | 7.54 | 5.66 | 4.49
| 7 | 24621 | 23.84 | 18.48 | 18.81 | 13.96 | 10.17 | 7.53 | 5.65 | 4.52
| 8 | 24828 | 23.81 | 18.47 | 18.81 | 13.95 | 10.2 | 7.56 | 5.7 | 4.56
| 9 | 24826 | 23.61 | 18.37 | 18.7 | 13.91 | 10.17 | 7.56 | 5.7 | 4.55
| 10 | 36482 | 34.87 | 27.28 | 27.81 | 20.73 | 15.16 | 11.16 | 8.36 | 6.6
| 11 | 35908 | 34.48 | 26.95 | 27.54 | 20.53 | 15.03 | 11.11 | 8.34 | 6.6
| 12 | 35979 | 34.35 | 26.86 | 27.44 | 20.51 | 15.07 | 11.13 | 8.37 | 6.63
| 13 | 36008 | 34.31 | 26.87 | 27.42 | 20.52 | 15.01 | 11.15 | 8.4 | 6.53
LFS1N (Sta. 0+30; Offset -25') | 1 | 36116 | 29.4 | 22.06 | 22.33 | 16.53 | 12.42 | 9.57 | 7.44 | 6.05
| 2 | 12946 | 10.26 | 7.68 | 7.73 | 5.75 | 4.37 | 3.4 | 2.68 | 2.2
| 3 | 12903 | 10.11 | 7.56 | 7.64 | 5.69 | 4.31 | 3.36 | 2.65 | 2.18
| 4 | 12929 | 10.04 | 7.52 | 7.58 | 5.65 | 4.28 | 3.35 | 2.64 | 2.18
| 5 | 13018 | 10.05 | 7.55 | 7.62 | 5.67 | 4.31 | 3.37 | 2.65 | 2.19
| 6 | 24787 | 19.61 | 14.66 | 14.89 | 11.05 | 8.36 | 6.51 | 5.12 | 4.2
| 7 | 24849 | 19.66 | 14.74 | 14.96 | 11.15 | 8.44 | 6.58 | 5.17 | 4.23
| 8 | 24959 | 19.65 | 14.74 | 14.94 | 11.14 | 8.44 | 6.57 | 5.17 | 4.23
| 9 | 24974 | 19.63 | 14.74 | 14.92 | 11.14 | 8.44 | 6.57 | 5.16 | 4.23
| 10 | 36324 | 28.69 | 21.67 | 21.97 | 16.38 | 12.37 | 9.58 | 7.5 | 6.11
| 11 | 36645 | 28.51 | 21.52 | 21.79 | 16.28 | 12.35 | 9.56 | 7.5 | 6.12
| 12 | 36187 | 28.51 | 21.56 | 21.83 | 16.3 | 12.35 | 9.59 | 7.53 | 6.15
| 13 | 36464 | 28.51 | 21.56 | 21.86 | 16.33 | 12.41 | 9.59 | 7.51 | 6.16
Comments: Results are supposed to be reviewed by GDIT engineer.
Test Performed By: | Henry Fermin |  |  | Reviewed By:
Date: 08/12/2021 |  |  |  | Date:
Note on A9: Christopher Tomlinson: P-152, P-154, P-209, P-306, P-307, P-401, P-403, P-501

## HWD Form - LFS1S
ASTM D4694 - Heavy Weight Deflectometer (HWD)
Project: TO5 CC9 |  |  | Plate Radius (in): 5.91
Date: 08/12/2021 |  |  | Number of Sensors: 8
Technician: Henry Fermin |  |  | Radial Offset of Sensors (in): 0, -12, 12, 24, 36, 48, 60, 72
Layer Material: P-401 |  |  | Ground Temperature (°F): 80 - 86
Test Item: LFS1S |  |  | Ambient Temperature (°F): 83 - 89
Test Results
Location | Drop | Load, lbf | D0, mils | D1, mils | D2, mils | D3, mils | D4, mils | D5, mils | D6, mils | D7, mils
|  |  | 0 | -12 | 12 | 24 | 36 | 48 | 60 | 72
LFS1S (Sta. 0+15; Offset +5') | 1 | 35670 | 41.09 | 29.77 | 29.78 | 20.09 | 13.67 | 9.82 | 7.35 | 5.89
| 2 | 12822 | 12.07 | 8.48 | 8.54 | 5.9 | 4.24 | 3.24 | 2.57 | 2.18
| 3 | 12940 | 11.8 | 8.34 | 8.42 | 5.83 | 4.18 | 3.21 | 2.55 | 2.14
| 4 | 12953 | 11.68 | 8.29 | 8.37 | 5.82 | 4.16 | 3.21 | 2.54 | 2.15
| 5 | 12956 | 11.66 | 8.28 | 8.35 | 5.82 | 4.15 | 3.2 | 2.53 | 2.13
| 6 | 24674 | 23.3 | 16.6 | 16.83 | 11.62 | 8.23 | 6.28 | 4.9 | 4.07
| 7 | 24852 | 23.07 | 16.52 | 16.72 | 11.62 | 8.26 | 6.29 | 4.92 | 4.09
| 8 | 24836 | 22.99 | 16.51 | 16.69 | 11.62 | 8.27 | 6.3 | 4.93 | 4.09
| 9 | 24800 | 22.85 | 16.44 | 16.64 | 11.62 | 8.27 | 6.3 | 4.94 | 4.07
| 10 | 36178 | 34.17 | 24.78 | 25.09 | 17.45 | 12.35 | 9.28 | 7.18 | 5.91
| 11 | 36232 | 33.53 | 24.33 | 24.59 | 17.14 | 12.18 | 9.21 | 7.14 | 5.87
| 12 | 36650 | 33.48 | 24.31 | 24.6 | 17.18 | 12.26 | 9.26 | 7.18 | 5.93
| 13 | 36576 | 33.46 | 24.33 | 24.58 | 17.19 | 12.28 | 9.26 | 7.18 | 5.92
LFS1S (Sta. 0+15; Offset +15') | 1 | 34793 | 52.15 | 37.89 | 38.48 | 25.45 | 16.51 | 10.88 | 7.5 | 5.9
| 2 | 12709 | 14.79 | 10.61 | 10.74 | 7.23 | 4.93 | 3.53 | 2.61 | 2.17
| 3 | 12665 | 14.33 | 10.31 | 10.43 | 7.08 | 4.84 | 3.48 | 2.61 | 2.17
| 4 | 12707 | 14.17 | 10.25 | 10.34 | 7.03 | 4.82 | 3.49 | 2.59 | 2.16
| 5 | 12750 | 14.05 | 10.14 | 10.32 | 7.01 | 4.8 | 3.47 | 2.59 | 2.16
| 6 | 24409 | 28.97 | 21.07 | 21.47 | 14.51 | 9.8 | 6.9 | 5.06 | 4.14
| 7 | 24522 | 28.58 | 20.83 | 21.28 | 14.49 | 9.92 | 6.98 | 5.14 | 4.2
| 8 | 24639 | 28.19 | 20.64 | 21.08 | 14.39 | 9.86 | 6.95 | 5.13 | 4.19
| 9 | 24595 | 28.02 | 20.56 | 20.95 | 14.34 | 9.85 | 6.95 | 5.12 | 4.19
| 10 | 35587 | 42.12 | 31.2 | 31.85 | 21.84 | 14.89 | 10.39 | 7.54 | 6.06
| 11 | 35634 | 41.6 | 30.88 | 31.5 | 21.66 | 14.82 | 10.41 | 7.59 | 6.11
| 12 | 35646 | 41.53 | 30.9 | 31.51 | 21.7 | 14.91 | 10.46 | 7.62 | 6.14
| 13 | 35674 | 41.39 | 30.89 | 31.43 | 21.69 | 14.9 | 10.5 | 7.63 | 6.16
LFS1S (Sta. 0+15; Offset +25') | 1 | 35381 | 40.38 | 28.6 | 28.77 | 19.54 | 13.51 | 9.61 | 7.13 | 5.67
| 2 | 12817 | 12.06 | 8.32 | 8.35 | 5.77 | 4.18 | 3.15 | 2.45 | 2.05
| 3 | 12829 | 11.78 | 8.18 | 8.22 | 5.68 | 4.14 | 3.13 | 2.46 | 2.05
| 4 | 12911 | 11.68 | 8.12 | 8.17 | 5.67 | 4.11 | 3.13 | 2.45 | 2.03
| 5 | 12921 | 11.61 | 8.11 | 8.16 | 5.67 | 4.12 | 3.13 | 2.47 | 2.05
| 6 | 24666 | 23.11 | 16.18 | 16.39 | 11.3 | 8.12 | 6.1 | 4.73 | 3.89
| 7 | 24695 | 22.86 | 16.06 | 16.23 | 11.26 | 8.14 | 6.11 | 4.73 | 3.89
| 8 | 24726 | 22.75 | 16.01 | 16.21 | 11.25 | 8.13 | 6.11 | 4.74 | 3.91
| 9 | 24701 | 22.74 | 16.03 | 16.22 | 11.29 | 8.13 | 6.13 | 4.77 | 3.93
| 10 | 36104 | 33.62 | 23.93 | 24.24 | 16.87 | 12.14 | 8.99 | 6.92 | 5.64
| 11 | 36466 | 33.27 | 23.73 | 23.99 | 16.78 | 12.13 | 8.99 | 6.93 | 5.66
| 12 | 36194 | 32.94 | 23.46 | 23.78 | 16.6 | 12 | 8.94 | 6.91 | 5.64
| 13 | 36555 | 32.86 | 23.4 | 23.76 | 16.62 | 12.05 | 8.95 | 6.91 | 5.65
Comments: Results are supposed to be reviewed by GDIT engineer.
Test Performed By: | Henry Fermin |  |  | Reviewed By:
Date: 08/12/2021 |  |  |  | Date:
Test Results
Location | Drop | Load, lbf | D0, mils | D1, mils | D2, mils | D3, mils | D4, mils | D5, mils | D6, mils | D7, mils
|  |  | 0 | -12 | 12 | 24 | 36 | 48 | 60 | 72
LFS1S (Sta. 0+30; Offset +5') | 1 | 35828 | 40.9 | 29.85 | 30.34 | 20.91 | 14.44 | 10.26 | 7.55 | 5.97
| 2 | 12814 | 11.85 | 8.37 | 8.52 | 5.94 | 4.28 | 3.24 | 2.55 | 2.14
| 3 | 12904 | 11.57 | 8.22 | 8.36 | 5.86 | 4.22 | 3.22 | 2.53 | 2.11
| 4 | 12935 | 11.47 | 8.17 | 8.32 | 5.85 | 4.22 | 3.21 | 2.52 | 2.12
| 5 | 12930 | 11.37 | 8.13 | 8.29 | 5.84 | 4.2 | 3.21 | 2.51 | 2.13
| 6 | 24762 | 22.93 | 16.44 | 16.83 | 11.74 | 8.39 | 6.31 | 4.89 | 4.08
| 7 | 24684 | 22.61 | 16.26 | 16.63 | 11.68 | 8.37 | 6.32 | 4.88 | 4.08
| 8 | 24744 | 22.47 | 16.22 | 16.57 | 11.65 | 8.36 | 6.32 | 4.87 | 4.09
| 9 | 24977 | 22.46 | 16.22 | 16.58 | 11.69 | 8.41 | 6.35 | 4.86 | 4.1
| 10 | 36303 | 33.52 | 24.46 | 25.02 | 17.61 | 12.62 | 9.38 | 7.09 | 5.89
| 11 | 36569 | 33.04 | 24.1 | 24.64 | 17.36 | 12.47 | 9.32 | 7.18 | 5.92
| 12 | 36073 | 32.71 | 23.86 | 24.36 | 17.2 | 12.39 | 9.25 | 7.16 | 5.88
| 13 | 36652 | 32.63 | 23.85 | 24.31 | 17.2 | 12.36 | 9.26 | 7.16 | 5.89
LFS1S (Sta. 0+30; Offset +15') | 1 | 34652 | 52.12 | 38.46 | 38.89 | 25.75 | 16.62 | 10.78 | 7.38 | 5.78
| 2 | 12709 | 14.89 | 10.76 | 10.89 | 7.34 | 5 | 3.5 | 2.57 | 2.12
| 3 | 12725 | 14.45 | 10.46 | 10.57 | 7.19 | 4.89 | 3.47 | 2.56 | 2.11
| 4 | 12754 | 14.27 | 10.36 | 10.5 | 7.15 | 4.88 | 3.48 | 2.57 | 2.14
| 5 | 12797 | 14.13 | 10.29 | 10.44 | 7.11 | 4.85 | 3.46 | 2.56 | 2.12
| 6 | 24380 | 29.28 | 21.49 | 21.9 | 14.85 | 9.95 | 6.9 | 5.03 | 4.09
| 7 | 24530 | 28.73 | 21.17 | 21.54 | 14.71 | 9.96 | 6.94 | 5.08 | 4.13
| 8 | 24688 | 28.34 | 20.95 | 21.31 | 14.63 | 9.93 | 6.93 | 5.07 | 4.13
| 9 | 24751 | 28.2 | 20.88 | 21.25 | 14.6 | 9.96 | 6.96 | 5.09 | 4.15
| 10 | 35509 | 42.2 | 31.58 | 32.22 | 22.13 | 14.98 | 10.38 | 7.47 | 5.97
| 11 | 35698 | 41.74 | 31.36 | 31.88 | 21.97 | 14.95 | 10.38 | 7.5 | 6.02
| 12 | 35531 | 41.46 | 31.2 | 31.71 | 21.9 | 14.96 | 10.41 | 7.52 | 6.05
| 13 | 35625 | 41.37 | 31.17 | 31.72 | 21.96 | 15.01 | 10.44 | 7.56 | 6.07
LFS1S (Sta. 0+30; Offset +25') | 1 | 35538 | 38.29 | 27.93 | 28.02 | 19.42 | 13.47 | 9.6 | 7.06 | 5.5
| 2 | 12772 | 11.41 | 8.14 | 8.16 | 5.76 | 4.2 | 3.16 | 2.46 | 2.03
| 3 | 12853 | 11.2 | 8.02 | 8.03 | 5.7 | 4.13 | 3.15 | 2.45 | 2.04
| 4 | 12915 | 11.1 | 7.96 | 8.01 | 5.68 | 4.12 | 3.14 | 2.45 | 2.03
| 5 | 12984 | 11.07 | 7.95 | 8 | 5.68 | 4.12 | 3.14 | 2.45 | 2.02
| 6 | 24762 | 22.07 | 15.89 | 16.07 | 11.32 | 8.13 | 6.11 | 4.71 | 3.84
| 7 | 24834 | 21.92 | 15.88 | 15.99 | 11.32 | 8.17 | 6.16 | 4.77 | 3.88
| 8 | 24871 | 21.8 | 15.81 | 15.94 | 11.3 | 8.17 | 6.16 | 4.74 | 3.88
| 9 | 24894 | 21.67 | 15.72 | 15.86 | 11.26 | 8.14 | 6.15 | 4.73 | 3.87
| 10 | 36281 | 32.37 | 23.63 | 23.95 | 16.99 | 12.21 | 9.07 | 6.92 | 5.58
| 11 | 36198 | 32.04 | 23.42 | 23.63 | 16.8 | 12.14 | 9.03 | 6.92 | 5.61
| 12 | 36113 | 31.79 | 23.24 | 23.51 | 16.78 | 12.15 | 9.05 | 6.93 | 5.62
| 13 | 36412 | 31.72 | 23.23 | 23.5 | 16.76 | 12.18 | 9.05 | 6.97 | 5.65
Comments: Results are supposed to be reviewed by GDIT engineer.
Test Performed By: | Henry Fermin |  |  | Reviewed By:
Date: 08/12/2021 |  |  |  | Date:
Note on A9: Christopher Tomlinson: P-152, P-154, P-209, P-306, P-307, P-401, P-403, P-501

## HWD Form - LFS2N
ASTM D4694 - Heavy Weight Deflectometer (HWD)
Project: TO5 CC9 |  |  | Plate Radius (in): 5.91
Date: 08/12/2021 |  |  | Number of Sensors: 8
Technician: Henry Fermin |  |  | Radial Offset of Sensors (in): 0, -12, 12, 24, 36, 48, 60, 72
Layer Material: P-401 |  |  | Ground Temperature (°F): 76 - 81
Test Item: LFS2N |  |  | Ambient Temperature (°F): 75 - 82
Test Results
Location | Drop | Load, lbf | D0, mils | D1, mils | D2, mils | D3, mils | D4, mils | D5, mils | D6, mils | D7, mils
|  |  | 0 | -12 | 12 | 24 | 36 | 48 | 60 | 72
LFS2N (Sta. 0+75; Offset -5') | 1 | 36157 | 30.24 | 22.04 | 22.41 | 16.08 | 11.72 | 8.87 | 6.87 | 5.59
| 2 | 12884 | 9.59 | 6.9 | 7.01 | 5.13 | 3.85 | 3.05 | 2.41 | 2.05
| 3 | 12981 | 9.44 | 6.81 | 6.89 | 5.07 | 3.79 | 3.01 | 2.4 | 2.04
| 4 | 13021 | 9.34 | 6.77 | 6.85 | 5.04 | 3.79 | 3 | 2.39 | 2.03
| 5 | 13048 | 9.31 | 6.75 | 6.85 | 5.04 | 3.8 | 2.99 | 2.39 | 2.03
| 6 | 24985 | 18.24 | 13.18 | 13.49 | 9.83 | 7.35 | 5.78 | 4.62 | 3.86
| 7 | 24932 | 18.19 | 13.18 | 13.43 | 9.85 | 7.37 | 5.8 | 4.62 | 3.87
| 8 | 25085 | 18.15 | 13.21 | 13.43 | 9.88 | 7.4 | 5.82 | 4.63 | 3.88
| 9 | 24948 | 18.08 | 13.15 | 13.42 | 9.86 | 7.38 | 5.83 | 4.63 | 3.87
| 10 | 36393 | 26.52 | 19.36 | 19.83 | 14.52 | 10.84 | 8.48 | 6.72 | 5.57
| 11 | 36727 | 26.2 | 19.15 | 19.6 | 14.37 | 10.78 | 8.45 | 6.71 | 5.56
| 12 | 36749 | 26.12 | 19.11 | 19.55 | 14.38 | 10.78 | 8.45 | 6.73 | 5.59
| 13 | 36448 | 26.09 | 19.11 | 19.52 | 14.35 | 10.79 | 8.46 | 6.73 | 5.59
LFS2N (Sta. 0+75; Offset -15') | 1 | 35285 | 39.03 | 29.69 | 30.08 | 21.73 | 15.53 | 11.25 | 8.21 | 6.29
| 2 | 12841 | 12 | 9 | 9.1 | 6.65 | 4.86 | 3.65 | 2.79 | 2.24
| 3 | 12858 | 11.7 | 8.77 | 8.87 | 6.5 | 4.75 | 3.6 | 2.76 | 2.24
| 4 | 12896 | 11.62 | 8.75 | 8.84 | 6.46 | 4.77 | 3.62 | 2.8 | 2.26
| 5 | 12935 | 11.48 | 8.65 | 8.77 | 6.44 | 4.73 | 3.59 | 2.76 | 2.22
| 6 | 24702 | 23 | 17.4 | 17.74 | 12.96 | 9.44 | 7.1 | 5.42 | 4.3
| 7 | 24844 | 22.71 | 17.26 | 17.53 | 12.87 | 9.42 | 7.12 | 5.45 | 4.34
| 8 | 24839 | 22.43 | 17.11 | 17.37 | 12.81 | 9.35 | 7.1 | 5.44 | 4.33
| 9 | 24828 | 22.36 | 17.07 | 17.33 | 12.78 | 9.36 | 7.1 | 5.45 | 4.32
| 10 | 36308 | 32.93 | 25.31 | 25.75 | 18.97 | 13.95 | 10.53 | 8 | 6.33
| 11 | 36110 | 32.53 | 25.04 | 25.44 | 18.8 | 13.9 | 10.49 | 7.99 | 6.32
| 12 | 36523 | 32.4 | 24.94 | 25.36 | 18.78 | 13.88 | 10.5 | 8.01 | 6.34
| 13 | 36199 | 32.28 | 24.87 | 25.26 | 18.73 | 13.83 | 10.48 | 8 | 6.35
LFS2N (Sta. 0+75; Offset -25') | 1 | 36630 | 26.15 | 19.51 | 19.71 | 14.95 | 11.41 | 8.94 | 7.08 | 5.81
| 2 | 12946 | 9.41 | 7.01 | 7.05 | 5.32 | 4.09 | 3.23 | 2.55 | 2.1
| 3 | 12982 | 9.37 | 6.98 | 7.05 | 5.32 | 4.07 | 3.23 | 2.54 | 2.09
| 4 | 12990 | 9.34 | 6.98 | 7.03 | 5.31 | 4.07 | 3.23 | 2.54 | 2.1
| 5 | 13055 | 9.38 | 6.99 | 7.04 | 5.32 | 4.07 | 3.22 | 2.54 | 2.09
| 6 | 24857 | 18 | 13.4 | 13.55 | 10.23 | 7.79 | 6.14 | 4.84 | 3.98
| 7 | 25088 | 18.13 | 13.52 | 13.68 | 10.35 | 7.89 | 6.21 | 4.91 | 4.03
| 8 | 25076 | 18.11 | 13.54 | 13.67 | 10.38 | 7.91 | 6.22 | 4.92 | 4.05
| 9 | 24963 | 18.04 | 13.46 | 13.6 | 10.31 | 7.86 | 6.19 | 4.87 | 4.01
| 10 | 36480 | 25.94 | 19.46 | 19.69 | 14.87 | 11.39 | 8.94 | 7.07 | 5.82
| 11 | 36469 | 25.96 | 19.46 | 19.68 | 14.89 | 11.36 | 8.93 | 7.07 | 5.8
| 12 | 36587 | 26 | 19.49 | 19.72 | 14.94 | 11.44 | 8.97 | 7.1 | 5.83
| 13 | 36636 | 26.03 | 19.55 | 19.76 | 14.97 | 11.46 | 8.99 | 7.12 | 5.85
Comments: Results are supposed to be reviewed by GDIT engineer.
Test Performed By: | Henry Fermin |  |  | Reviewed By:
Date: 08/12/2021 |  |  |  | Date:
Test Results
Location | Drop | Load, lbf | D0, mils | D1, mils | D2, mils | D3, mils | D4, mils | D5, mils | D6, mils | D7, mils
|  |  | 0 | -12 | 12 | 24 | 36 | 48 | 60 | 72
LFS2N (Sta. 0+90; Offset -5') | 1 | 35929 | 28.34 | 21.22 | 21.45 | 15.91 | 11.85 | 9.07 | 7.06 | 5.69
| 2 | 12892 | 9.11 | 6.7 | 6.75 | 5.09 | 3.92 | 3.1 | 2.47 | 2.11
| 3 | 12928 | 8.99 | 6.61 | 6.69 | 5.04 | 3.9 | 3.09 | 2.46 | 2.09
| 4 | 13009 | 8.94 | 6.58 | 6.67 | 5.03 | 3.86 | 3.07 | 2.44 | 2.08
| 5 | 13009 | 8.94 | 6.58 | 6.67 | 5.05 | 3.87 | 3.08 | 2.46 | 2.09
| 6 | 24938 | 17.45 | 12.89 | 13.1 | 9.84 | 7.5 | 5.93 | 4.75 | 3.94
| 7 | 24918 | 17.38 | 12.86 | 13.02 | 9.84 | 7.51 | 5.96 | 4.76 | 3.98
| 8 | 25043 | 17.32 | 12.84 | 12.99 | 9.81 | 7.49 | 5.94 | 4.76 | 3.97
| 9 | 24885 | 17.32 | 12.82 | 13.01 | 9.85 | 7.53 | 5.97 | 4.76 | 3.97
| 10 | 36922 | 25.35 | 18.99 | 19.24 | 14.52 | 11.06 | 8.7 | 6.91 | 5.7
| 11 | 36396 | 25.04 | 18.69 | 18.99 | 14.32 | 10.95 | 8.63 | 6.87 | 5.67
| 12 | 36572 | 25.11 | 18.76 | 19.02 | 14.36 | 10.98 | 8.67 | 6.92 | 5.73
| 13 | 36878 | 24.98 | 18.67 | 18.99 | 14.32 | 10.97 | 8.66 | 6.92 | 5.73
LFS2N (Sta. 0+90; Offset -15') | 1 | 35323 | 37.86 | 29.19 | 29.75 | 22.18 | 16.25 | 11.89 | 8.66 | 6.64
| 2 | 12865 | 11.74 | 8.94 | 9.08 | 6.78 | 5.03 | 3.83 | 2.9 | 2.32
| 3 | 12970 | 11.53 | 8.8 | 8.91 | 6.69 | 5.03 | 3.81 | 2.93 | 2.34
| 4 | 13019 | 11.32 | 8.66 | 8.79 | 6.61 | 4.96 | 3.77 | 2.88 | 2.3
| 5 | 13032 | 11.27 | 8.65 | 8.78 | 6.61 | 4.97 | 3.79 | 2.9 | 2.33
| 6 | 24803 | 22.62 | 17.38 | 17.8 | 13.34 | 9.94 | 7.49 | 5.67 | 4.49
| 7 | 24793 | 22.4 | 17.29 | 17.66 | 13.29 | 9.92 | 7.51 | 5.71 | 4.53
| 8 | 24974 | 22.33 | 17.24 | 17.62 | 13.29 | 9.9 | 7.54 | 5.7 | 4.54
| 9 | 24929 | 22.22 | 17.2 | 17.58 | 13.25 | 9.91 | 7.55 | 5.71 | 4.56
| 10 | 36607 | 32.69 | 25.48 | 26.07 | 19.69 | 14.73 | 11.14 | 8.39 | 6.62
| 11 | 36176 | 32.46 | 25.34 | 25.9 | 19.6 | 14.71 | 11.13 | 8.41 | 6.66
| 12 | 36362 | 32.23 | 25.22 | 25.73 | 19.5 | 14.61 | 11.12 | 8.39 | 6.64
| 13 | 36117 | 32.29 | 25.22 | 25.82 | 19.54 | 14.72 | 11.15 | 8.43 | 6.68
LFS2N (Sta. 0+90; Offset -25') | 1 | 35899 | 29.24 | 22.12 | 22.32 | 16.73 | 12.59 | 9.61 | 7.42 | 5.96
| 2 | 12851 | 9.31 | 6.88 | 6.95 | 5.25 | 4.04 | 3.18 | 2.54 | 2.1
| 3 | 12977 | 9.2 | 6.82 | 6.85 | 5.22 | 4.04 | 3.17 | 2.53 | 2.09
| 4 | 12948 | 9.07 | 6.73 | 6.79 | 5.17 | 3.99 | 3.15 | 2.5 | 2.07
| 5 | 12970 | 9.05 | 6.74 | 6.82 | 5.18 | 4.01 | 3.16 | 2.52 | 2.09
| 6 | 24954 | 17.9 | 13.33 | 13.56 | 10.25 | 7.87 | 6.18 | 4.9 | 4.03
| 7 | 25055 | 17.89 | 13.38 | 13.6 | 10.31 | 7.93 | 6.24 | 4.94 | 4.07
| 8 | 25149 | 17.85 | 13.35 | 13.57 | 10.29 | 7.94 | 6.24 | 4.94 | 4.07
| 9 | 25025 | 17.75 | 13.31 | 13.52 | 10.27 | 7.91 | 6.22 | 4.94 | 4.07
| 10 | 36491 | 25.98 | 19.63 | 19.97 | 15.12 | 11.63 | 9.12 | 7.19 | 5.9
| 11 | 36545 | 25.81 | 19.5 | 19.79 | 15.05 | 11.61 | 9.09 | 7.2 | 5.92
| 12 | 36411 | 25.66 | 19.37 | 19.69 | 14.97 | 11.55 | 9.06 | 7.17 | 5.9
| 13 | 36498 | 25.63 | 19.4 | 19.7 | 14.97 | 11.56 | 9.07 | 7.18 | 5.9
Comments: Results are supposed to be reviewed by GDIT engineer.
Test Performed By: | Henry Fermin |  |  | Reviewed By:
Date: 08/12/2021 |  |  |  | Date:
Note on A9: Christopher Tomlinson: P-152, P-154, P-209, P-306, P-307, P-401, P-403, P-501

## HWD Form - LFS2S
ASTM D4694 - Heavy Weight Deflectometer (HWD)
Project: TO5 CC9 |  |  | Plate Radius (in): 5.91
Date: 08/12/2021 |  |  | Number of Sensors: 8
Technician: Henry Fermin |  |  | Radial Offset of Sensors (in): 0, -12, 12, 24, 36, 48, 60, 72
Layer Material: P-401 |  |  | Ground Temperature (°F): 80 - 86
Test Item: LFS2S |  |  | Ambient Temperature (°F): 83 - 89
Test Results
Location | Drop | Load, lbf | D0, mils | D1, mils | D2, mils | D3, mils | D4, mils | D5, mils | D6, mils | D7, mils
|  |  | 0 | -12 | 12 | 24 | 36 | 48 | 60 | 72
LFS2S (Sta. 0+75; Offset +5') | 1 | 35482 | 39.31 | 28.39 | 28.7 | 19.51 | 13.45 | 9.72 | 7.36 | 5.93
| 2 | 12909 | 11.7 | 8.2 | 8.4 | 5.79 | 4.19 | 3.23 | 2.56 | 2.17
| 3 | 12873 | 11.45 | 8.07 | 8.28 | 5.75 | 4.17 | 3.22 | 2.58 | 2.15
| 4 | 12910 | 11.37 | 8.07 | 8.25 | 5.73 | 4.16 | 3.23 | 2.57 | 2.16
| 5 | 12924 | 11.33 | 8.05 | 8.23 | 5.74 | 4.15 | 3.21 | 2.55 | 2.15
| 6 | 24645 | 22.47 | 16.04 | 16.45 | 11.4 | 8.2 | 6.26 | 4.91 | 4.08
| 7 | 24681 | 22.36 | 16.07 | 16.38 | 11.4 | 8.24 | 6.28 | 4.93 | 4.11
| 8 | 24808 | 22.24 | 16.01 | 16.33 | 11.38 | 8.2 | 6.26 | 4.93 | 4.1
| 9 | 24719 | 22.18 | 15.99 | 16.32 | 11.39 | 8.22 | 6.28 | 4.93 | 4.1
| 10 | 36153 | 33.01 | 24 | 24.46 | 17.11 | 12.27 | 9.24 | 7.2 | 5.95
| 11 | 36472 | 32.66 | 23.8 | 24.22 | 16.99 | 12.26 | 9.25 | 7.2 | 5.96
| 12 | 36552 | 32.55 | 23.76 | 24.17 | 17.01 | 12.26 | 9.26 | 7.22 | 5.97
| 13 | 36513 | 32.51 | 23.7 | 24.17 | 17 | 12.29 | 9.28 | 7.24 | 5.99
LFS2S (Sta. 0+75; Offset +15') | 1 | 34836 | 49.7 | 37.46 | 37.69 | 25.75 | 17.16 | 11.56 | 8.02 | 6.21
| 2 | 12756 | 14.37 | 10.57 | 10.66 | 7.33 | 5.13 | 3.67 | 2.74 | 2.25
| 3 | 12780 | 13.97 | 10.32 | 10.39 | 7.18 | 5.04 | 3.64 | 2.74 | 2.25
| 4 | 12836 | 13.78 | 10.22 | 10.29 | 7.14 | 5 | 3.63 | 2.74 | 2.25
| 5 | 12810 | 13.63 | 10.15 | 10.23 | 7.07 | 4.98 | 3.61 | 2.72 | 2.24
| 6 | 24505 | 27.94 | 20.92 | 21.2 | 14.65 | 10.17 | 7.24 | 5.34 | 4.33
| 7 | 24501 | 27.41 | 20.64 | 20.82 | 14.46 | 10.11 | 7.22 | 5.36 | 4.34
| 8 | 24609 | 27.23 | 20.54 | 20.76 | 14.47 | 10.15 | 7.27 | 5.4 | 4.38
| 9 | 24594 | 26.94 | 20.38 | 20.56 | 14.36 | 10.1 | 7.23 | 5.37 | 4.37
| 10 | 35888 | 40.07 | 30.58 | 30.85 | 21.67 | 15.18 | 10.82 | 7.93 | 6.36
| 11 | 35685 | 39.58 | 30.29 | 30.52 | 21.47 | 15.1 | 10.83 | 7.95 | 6.4
| 12 | 35686 | 39.44 | 30.27 | 30.47 | 21.47 | 15.13 | 10.89 | 7.99 | 6.44
| 13 | 35751 | 39.18 | 30.07 | 30.3 | 21.37 | 15.07 | 10.84 | 7.97 | 6.39
LFS2S (Sta. 0+75; Offset +25') | 1 | 35481 | 38.95 | 28.59 | 28.71 | 19.51 | 13.46 | 9.7 | 7.3 | 5.86
| 2 | 12839 | 11.78 | 8.42 | 8.52 | 5.92 | 4.24 | 3.23 | 2.56 | 2.13
| 3 | 12877 | 11.51 | 8.26 | 8.36 | 5.82 | 4.2 | 3.2 | 2.54 | 2.11
| 4 | 12893 | 11.42 | 8.21 | 8.31 | 5.79 | 4.19 | 3.2 | 2.53 | 2.11
| 5 | 12917 | 11.4 | 8.22 | 8.32 | 5.81 | 4.22 | 3.2 | 2.54 | 2.12
| 6 | 24769 | 22.59 | 16.35 | 16.63 | 11.54 | 8.28 | 6.26 | 4.9 | 4.05
| 7 | 24667 | 22.38 | 16.32 | 16.51 | 11.54 | 8.3 | 6.29 | 4.93 | 4.07
| 8 | 24620 | 22.3 | 16.26 | 16.47 | 11.54 | 8.3 | 6.29 | 4.92 | 4.06
| 9 | 25015 | 22.29 | 16.28 | 16.48 | 11.55 | 8.31 | 6.29 | 4.93 | 4.06
| 10 | 36582 | 33.06 | 24.34 | 24.66 | 17.24 | 12.37 | 9.26 | 7.21 | 5.91
| 11 | 36122 | 32.52 | 23.85 | 24.24 | 16.98 | 12.25 | 9.19 | 7.18 | 5.9
| 12 | 36131 | 32.48 | 23.91 | 24.25 | 17.01 | 12.27 | 9.23 | 7.21 | 5.92
| 13 | 36644 | 32.39 | 23.85 | 24.2 | 17.02 | 12.3 | 9.23 | 7.2 | 5.92
Comments: Results are supposed to be reviewed by GDIT engineer.
Test Performed By: | Henry Fermin |  |  | Reviewed By:
Date: 08/12/2021 |  |  |  | Date:
Test Results
Location | Drop | Load, lbf | D0, mils | D1, mils | D2, mils | D3, mils | D4, mils | D5, mils | D6, mils | D7, mils
|  |  | 0 | -12 | 12 | 24 | 36 | 48 | 60 | 72
LFS2S (Sta. 0+90; Offset +5') | 1 | 35810 | 37.26 | 27.01 | 27.43 | 18.95 | 13.14 | 9.55 | 7.2 | 5.81
| 2 | 12855 | 11.26 | 7.98 | 8.14 | 5.7 | 4.12 | 3.18 | 2.52 | 2.12
| 3 | 12929 | 11.03 | 7.86 | 8 | 5.65 | 4.09 | 3.16 | 2.52 | 2.12
| 4 | 13037 | 10.92 | 7.8 | 7.97 | 5.62 | 4.06 | 3.14 | 2.5 | 2.1
| 5 | 13009 | 10.92 | 7.83 | 7.99 | 5.64 | 4.08 | 3.15 | 2.51 | 2.11
| 6 | 24830 | 21.66 | 15.53 | 15.89 | 11.15 | 8.03 | 6.14 | 4.81 | 4.03
| 7 | 24932 | 21.48 | 15.47 | 15.8 | 11.16 | 8.05 | 6.17 | 4.85 | 4.04
| 8 | 24773 | 21.34 | 15.4 | 15.69 | 11.11 | 8.01 | 6.15 | 4.83 | 4.02
| 9 | 25013 | 21.34 | 15.43 | 15.74 | 11.15 | 8.05 | 6.17 | 4.84 | 4.04
| 10 | 36318 | 31.57 | 22.97 | 23.52 | 16.65 | 11.95 | 9.04 | 7.04 | 5.82
| 11 | 36723 | 31.34 | 22.87 | 23.34 | 16.56 | 11.92 | 9.04 | 7.05 | 5.85
| 12 | 36220 | 31.05 | 22.65 | 23.12 | 16.46 | 11.89 | 9.02 | 7.04 | 5.86
| 13 | 36550 | 31.13 | 22.76 | 23.19 | 16.49 | 11.91 | 9.04 | 7.06 | 5.85
LFS2S (Sta. 0+90; Offset +15') | 1 | 35079 | 46.88 | 35.35 | 36.27 | 25.08 | 17.05 | 11.54 | 8.21 | 6.33
| 2 | 12747 | 13.49 | 10.05 | 10.22 | 7.14 | 5.06 | 3.63 | 2.77 | 2.24
| 3 | 12761 | 13.11 | 9.78 | 9.96 | 7.01 | 4.93 | 3.6 | 2.75 | 2.25
| 4 | 12830 | 12.97 | 9.71 | 9.88 | 6.96 | 4.92 | 3.59 | 2.75 | 2.25
| 5 | 12766 | 12.85 | 9.64 | 9.81 | 6.92 | 4.89 | 3.58 | 2.74 | 2.24
| 6 | 24489 | 26.37 | 19.86 | 20.34 | 14.29 | 10.03 | 7.16 | 5.39 | 4.34
| 7 | 24612 | 25.9 | 19.56 | 20.04 | 14.18 | 10.05 | 7.2 | 5.43 | 4.4
| 8 | 24697 | 25.65 | 19.47 | 19.87 | 14.11 | 10.03 | 7.18 | 5.44 | 4.38
| 9 | 24581 | 25.5 | 19.37 | 19.82 | 14.1 | 10.06 | 7.21 | 5.47 | 4.41
| 10 | 36227 | 38.16 | 29.25 | 29.99 | 21.33 | 15.13 | 10.77 | 8.04 | 6.42
| 11 | 36060 | 37.6 | 28.84 | 29.56 | 21.11 | 15.01 | 10.75 | 8.08 | 6.44
| 12 | 35981 | 37.3 | 28.67 | 29.38 | 21.03 | 14.97 | 10.72 | 8.07 | 6.41
| 13 | 36004 | 37.2 | 28.64 | 29.32 | 21.03 | 14.99 | 10.74 | 8.07 | 6.45
LFS2S (Sta. 0+90; Offset +25') | 1 | 35294 | 36.9 | 27.08 | 27.34 | 19.05 | 13.33 | 9.65 | 7.25 | 5.72
| 2 | 12869 | 11.18 | 8.05 | 8.12 | 5.75 | 4.21 | 3.21 | 2.53 | 2.08
| 3 | 12873 | 10.97 | 7.93 | 8 | 5.71 | 4.17 | 3.19 | 2.53 | 2.08
| 4 | 12894 | 10.86 | 7.89 | 7.97 | 5.7 | 4.16 | 3.19 | 2.52 | 2.09
| 5 | 12917 | 10.82 | 7.86 | 7.94 | 5.67 | 4.15 | 3.17 | 2.51 | 2.07
| 6 | 24753 | 21.58 | 15.69 | 15.99 | 11.33 | 8.24 | 6.27 | 4.9 | 4.03
| 7 | 24948 | 21.49 | 15.69 | 16 | 11.41 | 8.32 | 6.34 | 4.97 | 4.06
| 8 | 24958 | 21.36 | 15.66 | 15.94 | 11.4 | 8.3 | 6.33 | 4.94 | 4.04
| 9 | 24675 | 21.3 | 15.63 | 15.91 | 11.39 | 8.33 | 6.35 | 4.96 | 4.07
| 10 | 36096 | 31.48 | 23.19 | 23.67 | 16.92 | 12.28 | 9.24 | 7.17 | 5.81
| 11 | 36393 | 31.09 | 22.9 | 23.38 | 16.71 | 12.26 | 9.23 | 7.2 | 5.83
| 12 | 36559 | 31.05 | 22.91 | 23.37 | 16.79 | 12.27 | 9.26 | 7.21 | 5.86
| 13 | 36380 | 30.95 | 22.85 | 23.29 | 16.69 | 12.23 | 9.23 | 7.19 | 5.81
Comments: Results are supposed to be reviewed by GDIT engineer.
Test Performed By: | Henry Fermin |  |  | Reviewed By:
Date: 08/12/2021 |  |  |  | Date:
Note on A9: Christopher Tomlinson: P-152, P-154, P-209, P-306, P-307, P-401, P-403, P-501

## HWD Form - LFC3N
ASTM D4694 - Heavy Weight Deflectometer (HWD)
Project: TO5 CC9 |  |  | Plate Radius (in): 5.91
Date: 08/12/2021 |  |  | Number of Sensors: 8
Technician: Henry Fermin |  |  | Radial Offset of Sensors (in): 0, -12, 12, 24, 36, 48, 60, 72
Layer Material: P-401 |  |  | Ground Temperature (°F): 76 - 81
Test Item: LFC3N |  |  | Ambient Temperature (°F): 75 - 82
Test Results
Location | Drop | Load, lbf | D0, mils | D1, mils | D2, mils | D3, mils | D4, mils | D5, mils | D6, mils | D7, mils
|  |  | 0 | -12 | 12 | 24 | 36 | 48 | 60 | 72
LFC3N (Sta. 1+35; Offset -5') | 1 | 33883 | 73.56 | 50.72 | 51.02 | 30.29 | 18.12 | 11.77 | 8.43 | 6.66
| 2 | 12665 | 19.62 | 13.09 | 13.27 | 7.92 | 5 | 3.62 | 2.81 | 2.36
| 3 | 12722 | 18.88 | 12.76 | 12.89 | 7.81 | 4.99 | 3.63 | 2.82 | 2.38
| 4 | 12752 | 18.64 | 12.66 | 12.79 | 7.78 | 4.97 | 3.62 | 2.82 | 2.37
| 5 | 12709 | 18.46 | 12.56 | 12.73 | 7.74 | 4.96 | 3.6 | 2.79 | 2.35
| 6 | 24230 | 37.66 | 25.92 | 26.3 | 16.19 | 10.31 | 7.3 | 5.57 | 4.57
| 7 | 24293 | 36.95 | 25.62 | 25.92 | 16.09 | 10.34 | 7.31 | 5.59 | 4.58
| 8 | 24368 | 36.51 | 25.39 | 25.8 | 16.05 | 10.36 | 7.32 | 5.58 | 4.59
| 9 | 24361 | 36.4 | 25.41 | 25.73 | 16.05 | 10.4 | 7.34 | 5.6 | 4.61
| 10 | 35261 | 53.3 | 37.48 | 38.03 | 23.94 | 15.49 | 10.88 | 8.27 | 6.75
| 11 | 35184 | 52.92 | 37.3 | 37.82 | 23.85 | 15.53 | 10.91 | 8.29 | 6.77
| 12 | 35079 | 52.48 | 37.07 | 37.54 | 23.75 | 15.49 | 10.9 | 8.28 | 6.77
| 13 | 35309 | 52.39 | 37.08 | 37.48 | 23.78 | 15.49 | 10.92 | 8.32 | 6.79
LFC3N (Sta. 1+35; Offset -15') | 1 | 31703 | 137.95 | 91.21 | 95.03 | 52.72 | 27.38 | 14.92 | 9.17 | 6.87
| 2 | 12411 | 29.75 | 19.34 | 20.11 | 11.37 | 6.75 | 4.5 | 3.26 | 2.62
| 3 | 12476 | 27.58 | 18.24 | 18.91 | 10.94 | 6.61 | 4.45 | 3.27 | 2.62
| 4 | 12486 | 26.86 | 17.91 | 18.59 | 10.82 | 6.59 | 4.44 | 3.24 | 2.62
| 5 | 12532 | 26.48 | 17.74 | 18.38 | 10.76 | 6.56 | 4.43 | 3.23 | 2.62
| 6 | 23879 | 57.98 | 39.73 | 41.25 | 24.35 | 14.52 | 9.31 | 6.56 | 5.11
| 7 | 23928 | 56 | 38.89 | 40.23 | 24.12 | 14.59 | 9.42 | 6.62 | 5.16
| 8 | 24067 | 55.13 | 38.57 | 39.96 | 24.18 | 14.69 | 9.51 | 6.68 | 5.2
| 9 | 24032 | 54.38 | 38.25 | 39.54 | 24 | 14.66 | 9.5 | 6.69 | 5.24
| 10 | 34475 | 80.88 | 57.84 | 59.92 | 36.76 | 22.45 | 14.3 | 9.81 | 7.56
| 11 | 34097 | 80.22 | 57.93 | 59.54 | 36.8 | 22.56 | 14.47 | 9.96 | 7.65
| 12 | 34137 | 79.71 | 57.78 | 59.39 | 36.89 | 22.7 | 14.56 | 9.7 | 7.69
| 13 | 34149 | 79.38 | 57.59 | 59.42 | 36.86 | 22.7 | 14.53 | 9.73 | 7.69
LFC3N (Sta. 1+35; Offset -25') | 1 | 33894 | 74.58 | 51.21 | 51.92 | 30.63 | 18.43 | 11.85 | 8.6 | 6.78
| 2 | 12643 | 19.8 | 13.17 | 13.39 | 7.92 | 5.09 | 3.61 | 2.84 | 2.38
| 3 | 12673 | 19 | 12.81 | 13 | 7.79 | 5.02 | 3.61 | 2.83 | 2.38
| 4 | 12707 | 18.76 | 12.71 | 12.87 | 7.77 | 4.99 | 3.58 | 2.82 | 2.36
| 5 | 12699 | 18.67 | 12.68 | 12.87 | 7.76 | 5.01 | 3.6 | 2.84 | 2.38
| 6 | 24326 | 37.96 | 26.05 | 26.44 | 16.13 | 10.36 | 7.28 | 5.64 | 4.66
| 7 | 24333 | 37.21 | 25.71 | 26.12 | 16.07 | 10.35 | 7.29 | 5.65 | 4.66
| 8 | 24470 | 37.01 | 25.68 | 26.05 | 16.08 | 10.4 | 7.32 | 5.68 | 4.69
| 9 | 24555 | 36.66 | 25.53 | 25.91 | 16.02 | 10.4 | 7.34 | 5.7 | 4.7
| 10 | 35206 | 52.98 | 37.17 | 37.78 | 23.61 | 15.35 | 10.78 | 8.3 | 6.78
| 11 | 35385 | 52.94 | 37.31 | 37.68 | 23.65 | 15.4 | 10.81 | 8.34 | 6.83
| 12 | 35293 | 52.55 | 37.09 | 37.44 | 23.59 | 15.35 | 10.77 | 8.32 | 6.83
| 13 | 35262 | 52.45 | 37.02 | 37.37 | 23.5 | 15.34 | 10.79 | 8.32 | 6.86
Comments: Results are supposed to be reviewed by GDIT engineer.
Test Performed By: | Henry Fermin |  |  | Reviewed By:
Date: 08/12/2021 |  |  |  | Date:
Test Results
Location | Drop | Load, lbf | D0, mils | D1, mils | D2, mils | D3, mils | D4, mils | D5, mils | D6, mils | D7, mils
|  |  | 0 | -12 | 12 | 24 | 36 | 48 | 60 | 72
LFC3N (Sta. 1+50; Offset -5') | 1 | 34149 | 70.18 | 48.55 | 48.88 | 28.84 | 17.45 | 11.28 | 8.08 | 6.38
| 2 | 12711 | 18.78 | 12.55 | 12.73 | 7.49 | 4.75 | 3.4 | 2.68 | 2.26
| 3 | 12806 | 18.16 | 12.3 | 12.4 | 7.43 | 4.72 | 3.42 | 2.68 | 2.26
| 4 | 12839 | 17.96 | 12.23 | 12.34 | 7.42 | 4.77 | 3.43 | 2.68 | 2.27
| 5 | 12841 | 17.81 | 12.14 | 12.28 | 7.4 | 4.74 | 3.42 | 2.66 | 2.25
| 6 | 24499 | 36.08 | 24.85 | 25.23 | 15.31 | 9.79 | 6.9 | 5.29 | 4.37
| 7 | 24362 | 35.22 | 24.39 | 24.79 | 15.19 | 9.82 | 6.92 | 5.31 | 4.4
| 8 | 24424 | 34.89 | 24.29 | 24.62 | 15.13 | 9.78 | 6.88 | 5.3 | 4.38
| 9 | 24399 | 34.64 | 24.14 | 24.48 | 15.06 | 9.77 | 6.89 | 5.29 | 4.39
| 10 | 35509 | 50.62 | 35.58 | 36.16 | 22.48 | 14.65 | 10.26 | 7.83 | 6.46
| 11 | 35289 | 50.06 | 35.24 | 35.76 | 22.27 | 14.52 | 10.23 | 7.82 | 6.43
| 12 | 35370 | 49.75 | 35.03 | 35.6 | 22.18 | 14.51 | 10.21 | 7.82 | 6.46
| 13 | 35396 | 49.57 | 35 | 35.43 | 22.1 | 14.49 | 10.21 | 7.83 | 6.46
LFC3N (Sta. 1+50; Offset -15') | 1 | 31816 | 126.7 | 84.46 | 85.73 | 47.52 | 25.43 | 14.07 | 8.71 | 6.68
| 2 | 12451 | 27.5 | 18.05 | 18.17 | 10.37 | 6.25 | 4.2 | 3.03 | 2.49
| 3 | 12501 | 25.56 | 17.08 | 17.14 | 10.04 | 6.16 | 4.18 | 3.05 | 2.5
| 4 | 12522 | 24.81 | 16.69 | 16.74 | 9.89 | 6.08 | 4.15 | 3.05 | 2.49
| 5 | 12561 | 24.48 | 16.56 | 16.64 | 9.87 | 6.1 | 4.16 | 3.04 | 2.49
| 6 | 23696 | 53.41 | 36.9 | 37.17 | 22.1 | 13.32 | 8.61 | 6.06 | 4.89
| 7 | 24011 | 51.84 | 36.08 | 36.73 | 22.2 | 13.53 | 8.85 | 6.25 | 4.99
| 8 | 24006 | 50.88 | 35.74 | 36.18 | 22.03 | 13.49 | 8.83 | 6.23 | 4.97
| 9 | 24033 | 50.15 | 35.41 | 35.85 | 21.96 | 13.49 | 8.85 | 6.24 | 5
| 10 | 34553 | 75.08 | 53.96 | 54.69 | 33.79 | 20.71 | 13.38 | 9.22 | 7.28
| 11 | 34302 | 74.35 | 53.91 | 54.38 | 33.87 | 20.95 | 13.57 | 9.33 | 7.36
| 12 | 34401 | 73.65 | 53.61 | 54.05 | 33.8 | 20.94 | 13.52 | 9.32 | 7.37
| 13 | 34164 | 73.15 | 53.37 | 53.84 | 33.74 | 20.91 | 13.54 | 9.32 | 7.36
LFC3N (Sta. 1+50; Offset -25') | 1 | 33997 | 76.81 | 52.66 | 53.21 | 31.78 | 19.48 | 12.67 | 9.06 | 7.06
| 2 | 12601 | 20.28 | 13.48 | 13.68 | 8.1 | 5.18 | 3.71 | 2.87 | 2.37
| 3 | 12613 | 19.58 | 13.16 | 13.33 | 7.99 | 5.15 | 3.7 | 2.87 | 2.38
| 4 | 12636 | 19.33 | 13.06 | 13.25 | 7.96 | 5.13 | 3.7 | 2.85 | 2.37
| 5 | 12671 | 19.28 | 13.08 | 13.25 | 7.98 | 5.15 | 3.71 | 2.85 | 2.39
| 6 | 24345 | 39.13 | 26.85 | 27.27 | 16.69 | 10.76 | 7.57 | 5.78 | 4.71
| 7 | 24407 | 38.35 | 26.47 | 26.97 | 16.68 | 10.81 | 7.62 | 5.81 | 4.75
| 8 | 24397 | 38.21 | 26.55 | 26.97 | 16.73 | 10.85 | 7.65 | 5.83 | 4.76
| 9 | 24446 | 37.89 | 26.4 | 26.8 | 16.67 | 10.81 | 7.63 | 5.81 | 4.74
| 10 | 35632 | 54.74 | 38.39 | 39.08 | 24.63 | 16.14 | 11.34 | 8.6 | 6.95
| 11 | 35370 | 54.51 | 38.32 | 38.89 | 24.52 | 16.1 | 11.31 | 8.6 | 6.97
| 12 | 35410 | 54.32 | 38.25 | 38.86 | 24.55 | 16.14 | 11.33 | 8.61 | 6.97
| 13 | 35258 | 54.12 | 38.21 | 38.7 | 24.5 | 16.11 | 11.31 | 8.6 | 6.98
Comments: Results are supposed to be reviewed by GDIT engineer.
Test Performed By: | Henry Fermin |  |  | Reviewed By:
Date: 08/12/2021 |  |  |  | Date:
Note on A9: Christopher Tomlinson: P-152, P-154, P-209, P-306, P-307, P-401, P-403, P-501

## HWD Form - LFC3S
ASTM D4694 - Heavy Weight Deflectometer (HWD)
Project: TO5 CC9 |  |  | Plate Radius (in): 5.91
Date: 08/12/2021 |  |  | Number of Sensors: 8
Technician: Henry Fermin |  |  | Radial Offset of Sensors (in): 0, -12, 12, 24, 36, 48, 60, 72
Layer Material: P-401 |  |  | Ground Temperature (°F): 80 - 86
Test Item: LFC3S |  |  | Ambient Temperature (°F): 83 - 89
Test Results
Location | Drop | Load, lbf | D0, mils | D1, mils | D2, mils | D3, mils | D4, mils | D5, mils | D6, mils | D7, mils
|  |  | 0 | -12 | 12 | 24 | 36 | 48 | 60 | 72
LFC3S (Sta. 1+35; Offset +5') | 1 | 33729 | 79.42 | 52.39 | 52.23 | 29.76 | 17.64 | 11.66 | 8.47 | 6.71
| 2 | 12674 | 20.01 | 12.7 | 12.81 | 7.35 | 4.71 | 3.49 | 2.75 | 2.3
| 3 | 12696 | 19.36 | 12.5 | 12.54 | 7.3 | 4.68 | 3.45 | 2.73 | 2.28
| 4 | 12707 | 19.16 | 12.45 | 12.5 | 7.3 | 4.67 | 3.45 | 2.73 | 2.28
| 5 | 12755 | 19.04 | 12.43 | 12.49 | 7.32 | 4.69 | 3.47 | 2.74 | 2.3
| 6 | 24225 | 38.87 | 25.77 | 26 | 15.38 | 9.78 | 7.03 | 5.44 | 4.49
| 7 | 24201 | 38.17 | 25.46 | 25.74 | 15.37 | 9.83 | 7.07 | 5.47 | 4.51
| 8 | 24278 | 37.88 | 25.45 | 25.62 | 15.35 | 9.86 | 7.07 | 5.47 | 4.51
| 9 | 24346 | 37.58 | 25.29 | 25.56 | 15.35 | 9.83 | 7.08 | 5.47 | 4.53
| 10 | 35235 | 55.06 | 37.62 | 37.9 | 23.09 | 14.89 | 10.63 | 8.14 | 6.69
| 11 | 35575 | 54.54 | 37.32 | 37.59 | 22.93 | 14.83 | 10.61 | 8.14 | 6.7
| 12 | 35301 | 54.27 | 37.22 | 37.49 | 22.94 | 14.89 | 10.63 | 8.17 | 6.7
| 13 | 35176 | 53.92 | 37.01 | 37.24 | 22.76 | 14.77 | 10.57 | 8.12 | 6.68
LFC3S (Sta. 1+35; Offset +15') | 1 | 32257 | 115.7 | 75.28 | 78.66 | 44.29 | 23.61 | 12.8 | 8.04 | 6.07
| 2 | 12521 | 25.26 | 15.89 | 16.48 | 9.35 | 5.64 | 3.81 | 2.83 | 2.29
| 3 | 12557 | 23.65 | 15.13 | 15.64 | 9.08 | 5.58 | 3.81 | 2.84 | 2.31
| 4 | 12565 | 23.04 | 14.88 | 15.32 | 8.97 | 5.55 | 3.78 | 2.82 | 2.3
| 5 | 12602 | 22.64 | 14.69 | 15.14 | 8.91 | 5.52 | 3.78 | 2.83 | 2.3
| 6 | 23978 | 49.53 | 32.93 | 34.18 | 20.17 | 12.14 | 7.83 | 5.64 | 4.51
| 7 | 24065 | 47.54 | 31.78 | 33.19 | 19.89 | 12.15 | 7.9 | 5.69 | 4.53
| 8 | 24111 | 46.48 | 31.33 | 32.62 | 19.68 | 12.11 | 7.9 | 5.7 | 4.54
| 9 | 24122 | 45.75 | 30.93 | 32.27 | 19.57 | 12.06 | 7.89 | 5.7 | 4.54
| 10 | 34523 | 68.06 | 47.01 | 49.05 | 30.15 | 18.47 | 11.89 | 8.42 | 6.61
| 11 | 34563 | 67.2 | 46.8 | 48.51 | 29.99 | 18.48 | 11.99 | 8.49 | 6.69
| 12 | 34644 | 66.57 | 46.42 | 48.29 | 29.96 | 18.54 | 12.03 | 8.53 | 6.72
| 13 | 34627 | 65.98 | 46.04 | 47.98 | 29.88 | 18.52 | 12.03 | 8.55 | 6.73
LFC3S (Sta. 1+35; Offset +25') | 1 | 33798 | 78.9 | 52.7 | 53.13 | 29.87 | 17.24 | 11.05 | 7.88 | 6.22
| 2 | 12580 | 20.79 | 13.32 | 13.58 | 7.56 | 4.59 | 3.27 | 2.55 | 2.13
| 3 | 12625 | 20.02 | 12.96 | 13.2 | 7.45 | 4.56 | 3.24 | 2.54 | 2.12
| 4 | 12712 | 19.8 | 12.89 | 13.12 | 7.46 | 4.56 | 3.25 | 2.54 | 2.14
| 5 | 12708 | 19.65 | 12.84 | 13.08 | 7.44 | 4.56 | 3.24 | 2.53 | 2.14
| 6 | 24193 | 39.5 | 26.13 | 26.67 | 15.42 | 9.44 | 6.57 | 5.03 | 4.16
| 7 | 24293 | 38.88 | 25.93 | 26.37 | 15.38 | 9.5 | 6.64 | 5.08 | 4.21
| 8 | 24225 | 38.51 | 25.72 | 26.26 | 15.33 | 9.52 | 6.63 | 5.08 | 4.19
| 9 | 24131 | 38.12 | 25.57 | 25.99 | 15.2 | 9.42 | 6.58 | 5.04 | 4.16
| 10 | 35363 | 55.41 | 37.48 | 38.24 | 22.65 | 14.21 | 9.84 | 7.49 | 6.14
| 11 | 35189 | 54.91 | 37.19 | 37.83 | 22.43 | 14.07 | 9.8 | 7.49 | 6.15
| 12 | 35264 | 54.55 | 37.06 | 37.62 | 22.31 | 14.03 | 9.79 | 7.49 | 6.14
| 13 | 35192 | 54.27 | 36.87 | 37.51 | 22.28 | 14.02 | 9.79 | 7.4 | 6.14
Comments: Results are supposed to be reviewed by GDIT engineer.
Test Performed By: | Henry Fermin |  |  | Reviewed By:
Date: 08/12/2021 |  |  |  | Date:
Test Results
Location | Drop | Load, lbf | D0, mils | D1, mils | D2, mils | D3, mils | D4, mils | D5, mils | D6, mils | D7, mils
|  |  | 0 | -12 | 12 | 24 | 36 | 48 | 60 | 72
LFC3S (Sta. 1+50; Offset +5') | 1 | 34189 | 73.54 | 49.25 | 50.17 | 28.84 | 16.99 | 11.11 | 8.03 | 6.37
| 2 | 12703 | 18.77 | 12.16 | 12.51 | 7.27 | 4.6 | 3.37 | 2.65 | 2.21
| 3 | 12716 | 18.2 | 11.97 | 12.26 | 7.23 | 4.6 | 3.37 | 2.65 | 2.23
| 4 | 12767 | 18.01 | 11.93 | 12.27 | 7.24 | 4.59 | 3.37 | 2.66 | 2.21
| 5 | 12772 | 17.95 | 11.92 | 12.26 | 7.24 | 4.61 | 3.38 | 2.66 | 2.23
| 6 | 24326 | 36.76 | 24.73 | 25.52 | 15.23 | 9.59 | 6.82 | 5.26 | 4.34
| 7 | 24369 | 35.98 | 24.39 | 25.15 | 15.12 | 9.59 | 6.83 | 5.27 | 4.34
| 8 | 24422 | 35.8 | 24.38 | 25.08 | 15.15 | 9.63 | 6.86 | 5.28 | 4.36
| 9 | 24355 | 35.46 | 24.21 | 24.94 | 15.11 | 9.61 | 6.84 | 5.27 | 4.36
| 10 | 35645 | 52 | 35.96 | 36.89 | 22.6 | 14.48 | 10.23 | 7.83 | 6.41
| 11 | 35280 | 51.41 | 35.6 | 36.5 | 22.44 | 14.38 | 10.18 | 7.81 | 6.43
| 12 | 35272 | 51.37 | 35.66 | 36.51 | 22.44 | 14.45 | 10.23 | 7.83 | 6.44
| 13 | 35479 | 51.1 | 35.51 | 36.37 | 22.38 | 14.4 | 10.19 | 7.84 | 6.46
LFC3S (Sta. 1+50; Offset +15') | 1 | 32255 | 113.95 | 73.3 | 78.5 | 43.14 | 22.57 | 12.45 | 7.96 | 6.35
| 2 | 12522 | 24.52 | 15.43 | 16.13 | 9.12 | 5.43 | 3.72 | 2.79 | 2.32
| 3 | 12519 | 22.93 | 14.61 | 15.31 | 8.81 | 5.31 | 3.67 | 2.78 | 2.31
| 4 | 12556 | 22.36 | 14.37 | 15.01 | 8.71 | 5.3 | 3.66 | 2.77 | 2.32
| 5 | 12617 | 22.07 | 14.24 | 14.9 | 8.66 | 5.27 | 3.65 | 2.77 | 2.31
| 6 | 23871 | 48.63 | 32.05 | 33.78 | 19.67 | 11.66 | 7.61 | 5.54 | 4.57
| 7 | 24201 | 46.65 | 31.07 | 32.67 | 19.35 | 11.61 | 7.64 | 5.55 | 4.57
| 8 | 24251 | 45.78 | 30.72 | 32.21 | 19.22 | 11.61 | 7.67 | 5.6 | 4.59
| 9 | 24388 | 45.19 | 30.45 | 31.93 | 19.14 | 11.6 | 7.68 | 5.58 | 4.58
| 10 | 34777 | 67.44 | 46.45 | 48.58 | 29.46 | 17.81 | 11.55 | 8.28 | 6.74
| 11 | 34639 | 66.4 | 46.07 | 47.9 | 29.29 | 17.81 | 11.63 | 8.35 | 6.78
| 12 | 34542 | 65.21 | 45.41 | 47.11 | 28.97 | 17.72 | 11.6 | 8.32 | 6.77
| 13 | 34626 | 65.04 | 45.38 | 47.13 | 29 | 17.75 | 11.63 | 8.35 | 6.79
LFC3S (Sta. 1+50; Offset +25') | 1 | 34152 | 70.02 | 47.15 | 47.24 | 26.97 | 15.88 | 10.27 | 7.42 | 5.87
| 2 | 12649 | 18.47 | 12.08 | 12.2 | 7.01 | 4.42 | 3.18 | 2.47 | 2.08
| 3 | 12739 | 17.7 | 11.72 | 11.84 | 6.9 | 4.39 | 3.16 | 2.48 | 2.08
| 4 | 12773 | 17.54 | 11.69 | 11.83 | 6.91 | 4.42 | 3.18 | 2.49 | 2.09
| 5 | 12782 | 17.35 | 11.59 | 11.71 | 6.87 | 4.37 | 3.14 | 2.47 | 2.07
| 6 | 24362 | 35.26 | 23.77 | 24.05 | 14.23 | 9 | 6.37 | 4.92 | 4.06
| 7 | 24499 | 34.58 | 23.46 | 23.74 | 14.17 | 9.03 | 6.37 | 4.92 | 4.06
| 8 | 24315 | 34.17 | 23.26 | 23.55 | 14.12 | 8.98 | 6.36 | 4.92 | 4.05
| 9 | 24681 | 34.02 | 23.25 | 23.52 | 14.14 | 9.04 | 6.38 | 4.93 | 4.08
| 10 | 35715 | 49.6 | 34.08 | 34.64 | 21.01 | 13.5 | 9.48 | 7.28 | 5.97
| 11 | 35539 | 49.08 | 33.82 | 34.31 | 20.84 | 13.39 | 9.45 | 7.29 | 5.99
| 12 | 35640 | 48.69 | 33.64 | 34.09 | 20.73 | 13.37 | 9.45 | 7.29 | 6
| 13 | 35499 | 48.47 | 33.53 | 34.02 | 20.74 | 13.36 | 9.45 | 7.3 | 6.02
Comments: Results are supposed to be reviewed by GDIT engineer.
Test Performed By: | Henry Fermin |  |  | Reviewed By:
Date: 08/12/2021 |  |  |  | Date:
Note on A9: Christopher Tomlinson: P-152, P-154, P-209, P-306, P-307, P-401, P-403, P-501

## HWD Form - LFS4N
ASTM D4694 - Heavy Weight Deflectometer (HWD)
Project: TO5 CC9 |  |  | Plate Radius (in): 5.91
Date: 08/12/2021 |  |  | Number of Sensors: 8
Technician: Henry Fermin |  |  | Radial Offset of Sensors (in): 0, -12, 12, 24, 36, 48, 60, 72
Layer Material: P-401 |  |  | Ground Temperature (°F): 76 - 81
Test Item: LFS4N |  |  | Ambient Temperature (°F): 75 - 82
Test Results
Location | Drop | Load, lbf | D0, mils | D1, mils | D2, mils | D3, mils | D4, mils | D5, mils | D6, mils | D7, mils
|  |  | 0 | -12 | 12 | 24 | 36 | 48 | 60 | 72
LFS4N (Sta. 1+95; Offset -5') | 1 | 35865 | 25.94 | 20.91 | 21.28 | 17.09 | 13.64 | 10.68 | 8.22 | 6.43
| 2 | 12877 | 8.15 | 6.46 | 6.57 | 5.3 | 4.27 | 3.41 | 2.69 | 2.22
| 3 | 13043 | 8.1 | 6.42 | 6.49 | 5.23 | 4.2 | 3.38 | 2.68 | 2.21
| 4 | 13075 | 8.07 | 6.39 | 6.47 | 5.23 | 4.18 | 3.37 | 2.67 | 2.2
| 5 | 13082 | 8.06 | 6.37 | 6.45 | 5.21 | 4.18 | 3.36 | 2.68 | 2.21
| 6 | 24969 | 16.17 | 12.79 | 13.1 | 10.48 | 8.34 | 6.66 | 5.23 | 4.22
| 7 | 24934 | 16.14 | 12.82 | 13.09 | 10.49 | 8.35 | 6.67 | 5.25 | 4.23
| 8 | 24946 | 16.14 | 12.8 | 13.12 | 10.48 | 8.34 | 6.68 | 5.24 | 4.25
| 9 | 25030 | 16.12 | 12.78 | 13.09 | 10.49 | 8.34 | 6.67 | 5.19 | 4.24
| 10 | 36574 | 23.85 | 19 | 19.51 | 15.57 | 12.45 | 9.88 | 7.75 | 6.2
| 11 | 36394 | 23.8 | 18.96 | 19.45 | 15.52 | 12.38 | 9.8 | 7.69 | 6.16
| 12 | 36345 | 23.88 | 18.97 | 19.51 | 15.52 | 12.34 | 9.79 | 7.69 | 6.13
| 13 | 36380 | 23.89 | 19.01 | 19.52 | 15.53 | 12.35 | 9.8 | 7.68 | 6.15
LFS4N (Sta. 1+95; Offset -15') | 1 | 32970 | 92.01 | 64.99 | 67.87 | 40.58 | 23.11 | 13.41 | 8.64 | 6.56
| 2 | 12591 | 21.8 | 15.29 | 15.71 | 9.5 | 5.82 | 3.94 | 2.91 | 2.34
| 3 | 12629 | 20.79 | 14.79 | 15.14 | 9.31 | 5.74 | 3.94 | 2.88 | 2.34
| 4 | 12651 | 20.45 | 14.58 | 14.97 | 9.22 | 5.72 | 3.93 | 2.87 | 2.33
| 5 | 12648 | 20.25 | 14.48 | 14.86 | 9.19 | 5.7 | 3.91 | 2.87 | 2.31
| 6 | 24103 | 43.69 | 31.76 | 32.88 | 20.63 | 12.61 | 8.24 | 5.84 | 4.62
| 7 | 24195 | 42.95 | 31.48 | 32.59 | 20.63 | 12.72 | 8.36 | 5.91 | 4.68
| 8 | 24178 | 42.44 | 31.3 | 32.21 | 20.53 | 12.73 | 8.35 | 5.91 | 4.69
| 9 | 24357 | 42.27 | 31.19 | 32.24 | 20.57 | 12.73 | 8.38 | 5.93 | 4.69
| 10 | 35141 | 62.67 | 46.82 | 48.41 | 31.27 | 19.43 | 12.62 | 8.78 | 6.9
| 11 | 34747 | 62 | 46.41 | 47.97 | 31.06 | 19.42 | 12.64 | 8.82 | 6.91
| 12 | 34842 | 62.32 | 46.83 | 48.26 | 31.32 | 19.65 | 12.77 | 8.9 | 6.97
| 13 | 34814 | 62.06 | 46.7 | 48.09 | 31.27 | 19.59 | 12.78 | 8.91 | 6.97
LFS4N (Sta. 1+95; Offset -25') | 1 | 35412 | 29.68 | 23.95 | 23.77 | 18.81 | 14.52 | 11.03 | 8.14 | 6.31
| 2 | 12857 | 8.9 | 7.05 | 7.04 | 5.6 | 4.42 | 3.44 | 2.64 | 2.15
| 3 | 12908 | 8.75 | 6.94 | 6.95 | 5.54 | 4.32 | 3.4 | 2.62 | 2.13
| 4 | 13003 | 8.75 | 6.95 | 6.95 | 5.54 | 4.35 | 3.4 | 2.64 | 2.15
| 5 | 13034 | 8.74 | 6.92 | 6.94 | 5.51 | 4.3 | 3.38 | 2.61 | 2.13
| 6 | 25133 | 18.19 | 14.41 | 14.43 | 11.37 | 8.81 | 6.84 | 5.22 | 4.19
| 7 | 25111 | 18.15 | 14.37 | 14.43 | 11.34 | 8.81 | 6.84 | 5.24 | 4.2
| 8 | 25009 | 18.11 | 14.33 | 14.38 | 11.32 | 8.78 | 6.84 | 5.23 | 4.2
| 9 | 25093 | 18.13 | 14.36 | 14.41 | 11.34 | 8.82 | 6.84 | 5.23 | 4.2
| 10 | 36349 | 26.77 | 21.3 | 21.36 | 16.75 | 12.96 | 10.05 | 7.67 | 6.12
| 11 | 36453 | 26.85 | 21.3 | 21.35 | 16.73 | 12.95 | 10.01 | 7.64 | 6.09
| 12 | 36443 | 26.92 | 21.32 | 21.42 | 16.75 | 12.96 | 10.01 | 7.63 | 6.1
| 13 | 36356 | 26.95 | 21.35 | 21.41 | 16.71 | 12.94 | 10.01 | 7.5 | 5.96
Comments: Results are supposed to be reviewed by GDIT engineer.
Test Performed By: | Henry Fermin |  |  | Reviewed By:
Date: 08/12/2021 |  |  |  | Date:
Test Results
Location | Drop | Load, lbf | D0, mils | D1, mils | D2, mils | D3, mils | D4, mils | D5, mils | D6, mils | D7, mils
|  |  | 0 | -12 | 12 | 24 | 36 | 48 | 60 | 72
LFS4N (Sta. 2+10; Offset -5') | 1 | 35892 | 29.13 | 22.84 | 22.96 | 17.42 | 13.33 | 10.4 | 8.01 | 6.37
| 2 | 12885 | 8.88 | 6.91 | 6.9 | 5.27 | 4.13 | 3.31 | 2.62 | 2.19
| 3 | 12957 | 8.77 | 6.85 | 6.82 | 5.24 | 4.11 | 3.29 | 2.63 | 2.19
| 4 | 12986 | 8.69 | 6.78 | 6.76 | 5.19 | 4.07 | 3.27 | 2.59 | 2.17
| 5 | 13020 | 8.63 | 6.75 | 6.74 | 5.17 | 4.07 | 3.26 | 2.59 | 2.17
| 6 | 25014 | 17.6 | 13.71 | 13.81 | 10.45 | 8.1 | 6.45 | 5.09 | 4.16
| 7 | 25311 | 17.66 | 13.79 | 13.82 | 10.48 | 8.13 | 6.47 | 5.12 | 4.19
| 8 | 24959 | 17.66 | 13.81 | 13.84 | 10.48 | 8.12 | 6.46 | 5.11 | 4.19
| 9 | 24946 | 17.61 | 13.82 | 13.8 | 10.49 | 8.09 | 6.44 | 5.09 | 4.17
| 10 | 36450 | 26.02 | 20.42 | 20.52 | 15.58 | 12.04 | 9.52 | 7.49 | 6.08
| 11 | 36956 | 26.28 | 20.63 | 20.69 | 15.63 | 12.05 | 9.53 | 7.5 | 6.09
| 12 | 36553 | 26.3 | 20.64 | 20.66 | 15.58 | 12.03 | 9.51 | 7.49 | 6.1
| 13 | 36864 | 26.37 | 20.7 | 20.75 | 15.62 | 12.04 | 9.5 | 7.47 | 6.08
LFS4N (Sta. 2+10; Offset -15') | 1 | 33574 | 84.67 | 60.18 | 63.39 | 37.93 | 21.71 | 12.72 | 8.35 | 6.44
| 2 | 12613 | 20.11 | 14.31 | 14.76 | 8.94 | 5.47 | 3.71 | 2.7 | 2.22
| 3 | 12749 | 19.17 | 13.81 | 14.18 | 8.72 | 5.41 | 3.69 | 2.69 | 2.21
| 4 | 12772 | 18.78 | 13.6 | 13.97 | 8.63 | 5.36 | 3.67 | 2.69 | 2.2
| 5 | 12818 | 18.66 | 13.55 | 13.88 | 8.59 | 5.36 | 3.67 | 2.69 | 2.2
| 6 | 24237 | 39.73 | 29.21 | 30.28 | 19.03 | 11.66 | 7.63 | 5.44 | 4.38
| 7 | 24596 | 39.05 | 28.98 | 29.96 | 19.02 | 11.78 | 7.7 | 5.49 | 4.41
| 8 | 24271 | 38.52 | 28.67 | 29.61 | 18.91 | 11.7 | 7.69 | 5.48 | 4.39
| 9 | 24528 | 38.28 | 28.58 | 29.52 | 18.89 | 11.72 | 7.72 | 5.49 | 4.4
| 10 | 35194 | 56.73 | 42.84 | 44.45 | 28.81 | 17.92 | 11.63 | 8.18 | 6.52
| 11 | 35162 | 56.62 | 42.94 | 44.44 | 28.97 | 18.07 | 11.74 | 8.29 | 6.59
| 12 | 35159 | 56.31 | 42.85 | 44.23 | 28.87 | 18.07 | 11.74 | 8.27 | 6.58
| 13 | 35215 | 56.2 | 42.87 | 44.16 | 28.94 | 18.13 | 11.79 | 8.28 | 6.58
LFS4N (Sta. 2+10; Offset -25') | 1 | 35961 | 27.17 | 22.23 | 21.67 | 17.42 | 13.62 | 10.51 | 8.02 | 6.19
| 2 | 12925 | 8.27 | 6.64 | 6.54 | 5.24 | 4.13 | 3.28 | 2.56 | 2.09
| 3 | 12934 | 8.2 | 6.56 | 6.46 | 5.21 | 4.12 | 3.27 | 2.57 | 2.09
| 4 | 12964 | 8.13 | 6.5 | 6.4 | 5.16 | 4.07 | 3.24 | 2.52 | 2.06
| 5 | 13036 | 8.13 | 6.53 | 6.43 | 5.17 | 4.09 | 3.25 | 2.54 | 2.08
| 6 | 25017 | 16.65 | 13.33 | 13.12 | 10.49 | 8.25 | 6.47 | 5.03 | 4.05
| 7 | 25148 | 16.68 | 13.38 | 13.16 | 10.52 | 8.27 | 6.51 | 5.06 | 4.07
| 8 | 25129 | 16.62 | 13.36 | 13.13 | 10.51 | 8.25 | 6.51 | 5.05 | 4.06
| 9 | 25074 | 16.62 | 13.36 | 13.15 | 10.51 | 8.23 | 6.49 | 5.04 | 4.06
| 10 | 36590 | 24.54 | 19.82 | 19.51 | 15.59 | 12.23 | 9.6 | 7.47 | 5.96
| 11 | 36351 | 24.44 | 19.69 | 19.41 | 15.48 | 12.13 | 9.52 | 7.4 | 5.91
| 12 | 36526 | 24.55 | 19.79 | 19.5 | 15.54 | 12.17 | 9.54 | 7.41 | 5.93
| 13 | 36476 | 24.64 | 19.83 | 19.54 | 15.55 | 12.17 | 9.56 | 7.43 | 5.94
Comments: Results are supposed to be reviewed by GDIT engineer.
Test Performed By: | Henry Fermin |  |  | Reviewed By:
Date: 08/12/2021 |  |  |  | Date:
Note on A9: Christopher Tomlinson: P-152, P-154, P-209, P-306, P-307, P-401, P-403, P-501

## HWD Form - LFC4S
ASTM D4694 - Heavy Weight Deflectometer (HWD)
Project: TO5 CC9 |  |  | Plate Radius (in): 5.91
Date: 08/12/2021 |  |  | Number of Sensors: 8
Technician: Henry Fermin |  |  | Radial Offset of Sensors (in): 0, -12, 12, 24, 36, 48, 60, 72
Layer Material: P-401 |  |  | Ground Temperature (°F): 80 - 86
Test Item: LFC4S |  |  | Ambient Temperature (°F): 83 - 89
Test Results
Location | Drop | Load, lbf | D0, mils | D1, mils | D2, mils | D3, mils | D4, mils | D5, mils | D6, mils | D7, mils
|  |  | 0 | -12 | 12 | 24 | 36 | 48 | 60 | 72
LFC4S (Sta. 1+95; Offset +5') | 1 | 34138 | 68.69 | 46.16 | 46.54 | 26.75 | 16.24 | 10.85 | 8.03 | 6.47
| 2 | 12781 | 17.95 | 11.78 | 11.94 | 6.94 | 4.51 | 3.37 | 2.69 | 2.26
| 3 | 12760 | 17.32 | 11.51 | 11.63 | 6.83 | 4.47 | 3.33 | 2.66 | 2.24
| 4 | 12796 | 17.13 | 11.46 | 11.57 | 6.85 | 4.47 | 3.34 | 2.66 | 2.24
| 5 | 12836 | 17.02 | 11.43 | 11.55 | 6.86 | 4.48 | 3.34 | 2.66 | 2.25
| 6 | 24453 | 34.52 | 23.42 | 23.71 | 14.21 | 9.23 | 6.68 | 5.23 | 4.37
| 7 | 24400 | 33.78 | 23.06 | 23.41 | 14.17 | 9.29 | 6.75 | 5.29 | 4.41
| 8 | 24683 | 33.66 | 23.16 | 23.35 | 14.16 | 9.27 | 6.74 | 5.28 | 4.41
| 9 | 24604 | 33.42 | 23 | 23.25 | 14.14 | 9.28 | 6.74 | 5.28 | 4.4
| 10 | 36000 | 48.83 | 34 | 34.4 | 21.26 | 13.99 | 10.05 | 7.8 | 6.48
| 11 | 35835 | 48.34 | 33.72 | 34.03 | 21.03 | 13.87 | 10.03 | 7.8 | 6.48
| 12 | 35913 | 48.04 | 33.55 | 33.87 | 20.95 | 13.82 | 10.01 | 7.8 | 6.47
| 13 | 35512 | 47.79 | 33.44 | 33.72 | 20.89 | 13.81 | 9.99 | 7.8 | 6.49
LFC4S (Sta. 1+95; Offset +15') | 1 | 32771 | 101.81 | 69.03 | 71.77 | 40.71 | 21.78 | 12.24 | 7.74 | 6.04
| 2 | 12532 | 22.79 | 15.23 | 15.48 | 8.92 | 5.38 | 3.7 | 2.75 | 2.26
| 3 | 12626 | 21.42 | 14.54 | 14.72 | 8.65 | 5.3 | 3.7 | 2.76 | 2.3
| 4 | 12547 | 20.81 | 14.21 | 14.42 | 8.52 | 5.25 | 3.68 | 2.74 | 2.28
| 5 | 12592 | 20.59 | 14.12 | 14.32 | 8.51 | 5.26 | 3.68 | 2.76 | 2.3
| 6 | 23939 | 45.01 | 31.24 | 32.12 | 19.08 | 11.44 | 7.57 | 5.45 | 4.44
| 7 | 24105 | 43.5 | 30.44 | 31.32 | 18.88 | 11.51 | 7.66 | 5.54 | 4.51
| 8 | 24293 | 42.67 | 30.06 | 30.89 | 18.74 | 11.51 | 7.7 | 5.56 | 4.53
| 9 | 24318 | 42.02 | 29.74 | 30.52 | 18.57 | 11.45 | 7.68 | 5.55 | 4.51
| 10 | 34900 | 63.08 | 45.22 | 46.7 | 28.8 | 17.65 | 11.61 | 8.23 | 6.63
| 11 | 34795 | 62.1 | 44.84 | 46.08 | 28.58 | 17.68 | 11.74 | 8.31 | 6.69
| 12 | 34881 | 61.27 | 44.3 | 45.6 | 28.47 | 17.65 | 11.72 | 8.34 | 6.72
| 13 | 34925 | 60.83 | 44.1 | 45.35 | 28.39 | 17.69 | 11.79 | 8.38 | 6.74
LFC4S (Sta. 1+95; Offset +25') | 1 | 34348 | 66.34 | 46.08 | 46.14 | 26.89 | 15.93 | 10.41 | 7.49 | 5.94
| 2 | 12737 | 17.69 | 11.89 | 12.01 | 7.04 | 4.47 | 3.21 | 2.5 | 2.09
| 3 | 12786 | 16.95 | 11.52 | 11.61 | 6.91 | 4.4 | 3.18 | 2.49 | 2.08
| 4 | 12765 | 16.73 | 11.44 | 11.5 | 6.87 | 4.39 | 3.17 | 2.47 | 2.09
| 5 | 12798 | 16.61 | 11.38 | 11.48 | 6.86 | 4.4 | 3.16 | 2.48 | 2.07
| 6 | 24517 | 33.82 | 23.42 | 23.6 | 14.22 | 9.01 | 6.4 | 4.91 | 4.03
| 7 | 24453 | 33.17 | 23.09 | 23.34 | 14.19 | 9.07 | 6.47 | 4.95 | 4.08
| 8 | 24556 | 33.02 | 23.07 | 23.24 | 14.17 | 9.06 | 6.45 | 4.96 | 4.08
| 9 | 24512 | 32.74 | 22.88 | 23.18 | 14.18 | 9.12 | 6.47 | 4.95 | 4.08
| 10 | 35464 | 47.78 | 33.7 | 34.1 | 21.01 | 13.57 | 9.55 | 7.29 | 5.97
| 11 | 35602 | 47.35 | 33.51 | 33.74 | 20.83 | 13.45 | 9.51 | 7.27 | 5.96
| 12 | 35470 | 46.98 | 33.24 | 33.58 | 20.78 | 13.38 | 9.48 | 7.27 | 5.97
| 13 | 35881 | 46.96 | 33.3 | 33.65 | 20.87 | 13.48 | 9.57 | 7.31 | 6.02
Comments: Results are supposed to be reviewed by GDIT engineer.
Test Performed By: | Henry Fermin |  |  | Reviewed By:
Date: 08/12/2021 |  |  |  | Date:
Test Results
Location | Drop | Load, lbf | D0, mils | D1, mils | D2, mils | D3, mils | D4, mils | D5, mils | D6, mils | D7, mils
|  |  | 0 | -12 | 12 | 24 | 36 | 48 | 60 | 72
LFC4S (Sta. 2+10; Offset +5') | 1 | 34513 | 67.04 | 44.2 | 44.79 | 25.61 | 15.35 | 10.37 | 7.71 | 6.2
| 2 | 12699 | 17.83 | 11.53 | 11.74 | 6.84 | 4.39 | 3.24 | 2.59 | 2.19
| 3 | 12757 | 17.16 | 11.23 | 11.41 | 6.74 | 4.33 | 3.22 | 2.57 | 2.16
| 4 | 12762 | 16.96 | 11.16 | 11.36 | 6.72 | 4.35 | 3.23 | 2.57 | 2.16
| 5 | 12829 | 16.85 | 11.14 | 11.33 | 6.72 | 4.34 | 3.22 | 2.56 | 2.18
| 6 | 24482 | 34.13 | 22.75 | 23.23 | 13.93 | 8.94 | 6.52 | 5.11 | 4.27
| 7 | 24355 | 33.4 | 22.41 | 22.87 | 13.8 | 8.89 | 6.51 | 5.1 | 4.25
| 8 | 24465 | 33.12 | 22.31 | 22.79 | 13.8 | 8.89 | 6.5 | 5.11 | 4.25
| 9 | 24506 | 32.92 | 22.26 | 22.74 | 13.82 | 8.93 | 6.52 | 5.09 | 4.25
| 10 | 35562 | 47.89 | 32.61 | 33.35 | 20.44 | 13.29 | 9.64 | 7.53 | 6.22
| 11 | 35432 | 47.49 | 32.46 | 33.13 | 20.35 | 13.29 | 9.67 | 7.56 | 6.23
| 12 | 35451 | 47.22 | 32.37 | 32.99 | 20.29 | 13.26 | 9.65 | 7.55 | 6.25
| 13 | 35506 | 47.29 | 32.49 | 33.03 | 20.35 | 13.27 | 9.66 | 7.55 | 6.25
LFC4S (Sta. 2+10; Offset +15') | 1 | 32846 | 99.1 | 65.36 | 66.34 | 36.45 | 19.33 | 10.86 | 7.15 | 5.59
| 2 | 12545 | 22.67 | 14.62 | 14.84 | 8.39 | 5.07 | 3.48 | 2.66 | 2.2
| 3 | 12548 | 21.38 | 13.98 | 14.17 | 8.22 | 5.04 | 3.49 | 2.65 | 2.21
| 4 | 12616 | 20.89 | 13.78 | 13.91 | 8.16 | 5.04 | 3.47 | 2.65 | 2.21
| 5 | 12634 | 20.62 | 13.65 | 13.84 | 8.12 | 5.02 | 3.47 | 2.64 | 2.21
| 6 | 24093 | 44.4 | 29.9 | 30.52 | 17.98 | 10.8 | 7.16 | 5.28 | 4.31
| 7 | 24091 | 42.76 | 29.03 | 29.71 | 17.78 | 10.85 | 7.23 | 5.35 | 4.36
| 8 | 24188 | 41.99 | 28.72 | 29.27 | 17.67 | 10.85 | 7.26 | 5.37 | 4.36
| 9 | 24195 | 41.41 | 28.4 | 28.98 | 17.57 | 10.82 | 7.27 | 5.38 | 4.37
| 10 | 35027 | 61.76 | 43.08 | 44.22 | 27.11 | 16.65 | 10.95 | 7.94 | 6.35
| 11 | 34821 | 60.73 | 42.6 | 43.53 | 26.88 | 16.68 | 11.04 | 8.03 | 6.43
| 12 | 34825 | 60 | 42.27 | 43.06 | 26.79 | 16.69 | 11.06 | 8.06 | 6.46
| 13 | 34694 | 59.45 | 41.89 | 42.8 | 26.68 | 16.69 | 11.07 | 8.08 | 6.48
LFC4S (Sta. 2+10; Offset +25') | 1 | 34325 | 68.37 | 45.15 | 46.12 | 26.34 | 15.74 | 10.37 | 7.56 | 6.05
| 2 | 12778 | 18.15 | 11.64 | 11.91 | 6.86 | 4.36 | 3.2 | 2.52 | 2.12
| 3 | 12753 | 17.39 | 11.28 | 11.52 | 6.73 | 4.32 | 3.16 | 2.5 | 2.11
| 4 | 12785 | 17.21 | 11.21 | 11.46 | 6.72 | 4.3 | 3.16 | 2.5 | 2.12
| 5 | 12789 | 17.1 | 11.18 | 11.44 | 6.72 | 4.32 | 3.16 | 2.5 | 2.11
| 6 | 24694 | 34.55 | 22.82 | 23.37 | 13.83 | 8.82 | 6.35 | 4.93 | 4.09
| 7 | 24417 | 33.81 | 22.45 | 23.05 | 13.8 | 8.84 | 6.37 | 4.94 | 4.11
| 8 | 24400 | 33.52 | 22.3 | 22.95 | 13.76 | 8.84 | 6.39 | 4.95 | 4.1
| 9 | 24911 | 33.5 | 22.37 | 23.01 | 13.78 | 8.84 | 6.4 | 4.97 | 4.12
| 10 | 35815 | 48.65 | 32.69 | 33.72 | 20.42 | 13.21 | 9.46 | 7.29 | 5.99
| 11 | 35959 | 48.33 | 32.6 | 33.52 | 20.32 | 13.17 | 9.44 | 7.3 | 6.01
| 12 | 35784 | 47.9 | 32.34 | 33.29 | 20.22 | 13.14 | 9.42 | 7.28 | 6.01
| 13 | 35664 | 47.66 | 32.26 | 33.09 | 20.18 | 13.11 | 9.38 | 7.26 | 6.01
Comments: Results are supposed to be reviewed by GDIT engineer.
Test Performed By: | Henry Fermin |  |  | Reviewed By:
Date: 08/12/2021 |  |  |  | Date:
Note on A9: Christopher Tomlinson: P-152, P-154, P-209, P-306, P-307, P-401, P-403, P-501

## HWD Form - LFC5N
ASTM D4694 - Heavy Weight Deflectometer (HWD)
Project: TO5 CC9 |  |  | Plate Radius (in): 5.91
Date: 08/12/2021 |  |  | Number of Sensors: 8
Technician: Henry Fermin |  |  | Radial Offset of Sensors (in): 0, -12, 12, 24, 36, 48, 60, 72
Layer Material: P-401 |  |  | Ground Temperature (°F): 76 - 81
Test Item: LFC5N |  |  | Ambient Temperature (°F): 75 - 82
Test Results
Location | Drop | Load, lbf | D0, mils | D1, mils | D2, mils | D3, mils | D4, mils | D5, mils | D6, mils | D7, mils
|  |  | 0 | -12 | 12 | 24 | 36 | 48 | 60 | 72
LFS5N (Sta. 2+55; Offset -5') | 1 | 23331 | 63.73 | 38.99 | 40.42 | 20.67 | 11.75 | 7.98 | 6.03 | 4.88
| 2 | 6322 | 10.75 | 6.57 | 6.88 | 3.8 | 2.52 | 1.91 | 1.48 | 1.24
| 3 | 6380 | 10.57 | 6.55 | 6.83 | 3.8 | 2.51 | 1.92 | 1.49 | 1.24
| 4 | 6377 | 10.46 | 6.53 | 6.8 | 3.79 | 2.51 | 1.91 | 1.51 | 1.23
| 5 | 6420 | 10.43 | 6.52 | 6.78 | 3.79 | 2.51 | 1.92 | 1.51 | 1.23
| 6 | 12644 | 23.75 | 14.98 | 15.61 | 8.55 | 5.38 | 3.96 | 3.05 | 2.52
| 7 | 12591 | 23.36 | 14.85 | 15.46 | 8.51 | 5.39 | 3.96 | 3.07 | 2.52
| 8 | 12606 | 23.18 | 14.78 | 15.38 | 8.47 | 5.35 | 3.93 | 3.06 | 2.51
| 9 | 12660 | 23.18 | 14.82 | 15.38 | 8.49 | 5.37 | 3.95 | 3.07 | 2.53
| 10 | 24005 | 48 | 31.25 | 32.54 | 18.24 | 11.31 | 8.03 | 6.17 | 4.99
| 11 | 24055 | 47.01 | 30.91 | 31.93 | 18.06 | 11.27 | 7.99 | 6.14 | 4.97
| 12 | 24203 | 46.58 | 30.69 | 31.91 | 18.12 | 11.36 | 8.06 | 6.19 | 4.99
| 13 | 24189 | 46.48 | 30.77 | 31.8 | 18.09 | 11.34 | 8.04 | 6.17 | 5.01
LFS5N (Sta. 2+55; Offset -15') | 1 | 21217 | 131.32 | 83.64 | 88.41 | 42.33 | 18.28 | 8.92 | 5.83 | 4.81
| 2 | 6040 | 16.65 | 10.48 | 11.02 | 5.71 | 3.22 | 2.19 | 1.61 | 1.32
| 3 | 6097 | 14.86 | 9.58 | 10 | 5.39 | 3.14 | 2.18 | 1.63 | 1.33
| 4 | 6135 | 14.39 | 9.36 | 9.77 | 5.31 | 3.11 | 2.18 | 1.62 | 1.33
| 5 | 6160 | 14.16 | 9.27 | 9.64 | 5.26 | 3.1 | 2.17 | 1.63 | 1.32
| 6 | 12186 | 38.67 | 25.14 | 26.64 | 13.87 | 7.29 | 4.62 | 3.31 | 2.72
| 7 | 12198 | 36.94 | 24.4 | 25.66 | 13.6 | 7.29 | 4.63 | 3.32 | 2.7
| 8 | 12248 | 36.1 | 24.04 | 25.22 | 13.47 | 7.28 | 4.64 | 3.32 | 2.7
| 9 | 12266 | 35.6 | 23.84 | 25 | 13.43 | 7.3 | 4.68 | 3.36 | 2.73
| 10 | 22941 | 84.13 | 57.34 | 60.26 | 32.28 | 16.4 | 9.43 | 6.38 | 5.16
| 11 | 23179 | 81.73 | 56.64 | 59.21 | 32.42 | 16.85 | 9.75 | 6.55 | 5.25
| 12 | 23114 | 80.03 | 56.02 | 58.38 | 32.35 | 16.95 | 9.84 | 6.61 | 5.29
| 13 | 23164 | 79.28 | 55.73 | 58.14 | 32.42 | 17.07 | 9.94 | 6.67 | 5.36
LFS5N (Sta. 2+55; Offset -25') | 1 | 23508 | 61.65 | 38.95 | 38.04 | 19.39 | 10.91 | 7.38 | 5.6 | 4.6
| 2 | 6429 | 10.56 | 6.6 | 6.52 | 3.57 | 2.34 | 1.77 | 1.39 | 1.15
| 3 | 6526 | 10.3 | 6.52 | 6.46 | 3.57 | 2.33 | 1.77 | 1.4 | 1.17
| 4 | 6536 | 10.14 | 6.47 | 6.42 | 3.55 | 2.31 | 1.76 | 1.39 | 1.15
| 5 | 6564 | 10.11 | 6.48 | 6.43 | 3.55 | 2.34 | 1.77 | 1.41 | 1.17
| 6 | 12671 | 22.52 | 14.47 | 14.45 | 7.87 | 4.9 | 3.62 | 2.83 | 2.36
| 7 | 12626 | 22.05 | 14.27 | 14.21 | 7.8 | 4.9 | 3.61 | 2.81 | 2.35
| 8 | 12619 | 21.89 | 14.21 | 14.16 | 7.78 | 4.89 | 3.61 | 2.82 | 2.35
| 9 | 12641 | 21.8 | 14.17 | 14.12 | 7.75 | 4.87 | 3.59 | 2.8 | 2.34
| 10 | 24563 | 45.48 | 30.18 | 30.2 | 16.96 | 10.42 | 7.41 | 5.72 | 4.7
| 11 | 24723 | 44.55 | 29.76 | 29.84 | 16.88 | 10.46 | 7.44 | 5.74 | 4.73
| 12 | 24651 | 44.1 | 29.57 | 29.53 | 16.75 | 10.38 | 7.4 | 5.72 | 4.71
| 13 | 24623 | 43.9 | 29.4 | 29.56 | 16.78 | 10.4 | 7.42 | 5.74 | 4.72
Comments: Results are supposed to be reviewed by GDIT engineer.
Test Performed By: | Henry Fermin |  |  | Reviewed By:
Date: 08/12/2021 |  |  |  | Date:
Test Results
Location | Drop | Load, lbf | D0, mils | D1, mils | D2, mils | D3, mils | D4, mils | D5, mils | D6, mils | D7, mils
|  |  | 0 | -12 | 12 | 24 | 36 | 48 | 60 | 72
LFS5N (Sta. 2+70; Offset -5') | 1 | 23288 | 66.43 | 40.59 | 40.23 | 20.11 | 11.66 | 8.04 | 6.07 | 4.9
| 2 | 6335 | 11.49 | 6.97 | 7.14 | 3.86 | 2.6 | 1.97 | 1.54 | 1.28
| 3 | 6324 | 11.15 | 6.85 | 6.99 | 3.82 | 2.56 | 1.95 | 1.53 | 1.27
| 4 | 6334 | 11.02 | 6.82 | 6.95 | 3.78 | 2.54 | 1.94 | 1.51 | 1.26
| 5 | 6357 | 10.99 | 6.81 | 6.95 | 3.8 | 2.55 | 1.96 | 1.53 | 1.28
| 6 | 12610 | 24.57 | 15.32 | 15.61 | 8.43 | 5.38 | 3.98 | 3.08 | 2.51
| 7 | 12586 | 24.27 | 15.26 | 15.49 | 8.41 | 5.39 | 4 | 3.09 | 2.52
| 8 | 12605 | 24.08 | 15.19 | 15.44 | 8.39 | 5.39 | 4 | 3.1 | 2.53
| 9 | 12609 | 24 | 15.19 | 15.39 | 8.4 | 5.39 | 4.01 | 3.09 | 2.53
| 10 | 23985 | 48.84 | 31.57 | 32.2 | 17.88 | 11.25 | 8.07 | 6.16 | 4.98
| 11 | 24274 | 47.97 | 31.3 | 31.86 | 17.82 | 11.27 | 8.07 | 6.17 | 4.98
| 12 | 23988 | 47.62 | 31.11 | 31.74 | 17.82 | 11.27 | 8.07 | 6.18 | 5
| 13 | 24425 | 47.77 | 31.23 | 31.95 | 17.96 | 11.37 | 8.16 | 6.25 | 5.05
LFS5N (Sta. 2+70; Offset -15') | 1 | 20926 | 136.7 | 87.92 | 89.87 | 44 | 19.42 | 9.11 | 5.66 | 4.71
| 2 | 6001 | 17.1 | 10.76 | 11.03 | 5.81 | 3.35 | 2.23 | 1.64 | 1.33
| 3 | 6042 | 15.13 | 9.74 | 9.97 | 5.44 | 3.26 | 2.23 | 1.65 | 1.34
| 4 | 6156 | 14.95 | 9.73 | 9.91 | 5.48 | 3.27 | 2.25 | 1.65 | 1.34
| 5 | 6100 | 14.48 | 9.48 | 9.63 | 5.36 | 3.23 | 2.22 | 1.65 | 1.33
| 6 | 12046 | 39.82 | 26.04 | 26.9 | 14.2 | 7.62 | 4.71 | 3.33 | 2.7
| 7 | 12094 | 38 | 25.2 | 25.8 | 13.89 | 7.61 | 4.74 | 3.36 | 2.7
| 8 | 12109 | 37.1 | 24.81 | 25.36 | 13.78 | 7.6 | 4.78 | 3.38 | 2.74
| 9 | 12125 | 36.49 | 24.54 | 25.05 | 13.68 | 7.59 | 4.78 | 3.38 | 2.74
| 10 | 22640 | 85.96 | 58.92 | 60.42 | 32.91 | 17.1 | 9.55 | 6.27 | 5.06
| 11 | 22758 | 83.07 | 57.93 | 58.94 | 32.76 | 17.42 | 9.87 | 6.47 | 5.17
| 12 | 22824 | 81.75 | 57.46 | 58.38 | 32.83 | 17.65 | 10.02 | 6.57 | 5.23
| 13 | 23059 | 81.06 | 57.17 | 58.16 | 32.88 | 17.78 | 10.15 | 6.62 | 5.28
LFS5N (Sta. 2+70; Offset -25') | 1 | 23341 | 59.63 | 36.5 | 36.57 | 18.73 | 10.8 | 7.43 | 5.67 | 4.56
| 2 | 6533 | 10.65 | 6.54 | 6.57 | 3.59 | 2.4 | 1.82 | 1.42 | 1.17
| 3 | 6568 | 10.4 | 6.51 | 6.52 | 3.58 | 2.4 | 1.81 | 1.42 | 1.17
| 4 | 6582 | 10.35 | 6.49 | 6.53 | 3.59 | 2.39 | 1.81 | 1.43 | 1.16
| 5 | 6600 | 10.28 | 6.48 | 6.51 | 3.59 | 2.39 | 1.82 | 1.43 | 1.18
| 6 | 12704 | 22.51 | 14.25 | 14.42 | 7.88 | 5.01 | 3.73 | 2.9 | 2.36
| 7 | 12708 | 22.22 | 14.17 | 14.3 | 7.86 | 5.01 | 3.72 | 2.89 | 2.36
| 8 | 12676 | 22.12 | 14.15 | 14.3 | 7.88 | 5.01 | 3.74 | 2.92 | 2.39
| 9 | 12755 | 22.06 | 14.15 | 14.29 | 7.88 | 5.02 | 3.75 | 2.93 | 2.39
| 10 | 24492 | 45.13 | 29.47 | 29.92 | 16.77 | 10.45 | 7.54 | 5.8 | 4.69
| 11 | 24607 | 44.55 | 29.33 | 29.73 | 16.78 | 10.51 | 7.59 | 5.83 | 4.72
| 12 | 24655 | 44.13 | 29.14 | 29.6 | 16.76 | 10.51 | 7.59 | 5.84 | 4.73
| 13 | 24719 | 43.79 | 28.98 | 29.46 | 16.74 | 10.57 | 7.6 | 5.85 | 4.75
Comments: Results are supposed to be reviewed by GDIT engineer.
Test Performed By: | Henry Fermin |  |  | Reviewed By:
Date: 08/12/2021 |  |  |  | Date:
Note on A9: Christopher Tomlinson: P-152, P-154, P-209, P-306, P-307, P-401, P-403, P-501

## HWD Form - LFC5S
ASTM D4694 - Heavy Weight Deflectometer (HWD)
Project: TO5 CC9 |  |  | Plate Radius (in): 5.91
Date: 08/12/2021 |  |  | Number of Sensors: 8
Technician: Henry Fermin |  |  | Radial Offset of Sensors (in): 0, -12, 12, 24, 36, 48, 60, 72
Layer Material: P-401 |  |  | Ground Temperature (°F): 80 - 86
Test Item: LFC5S |  |  | Ambient Temperature (°F): 83 - 89
Test Results
Location | Drop | Load, lbf | D0, mils | D1, mils | D2, mils | D3, mils | D4, mils | D5, mils | D6, mils | D7, mils
|  |  | 0 | -12 | 12 | 24 | 36 | 48 | 60 | 72
LFS5S (Sta. 2+55; Offset +5') | 1 | 23358 | 61.89 | 37.96 | 39.53 | 19.98 | 11.08 | 7.5 | 5.62 | 4.54
| 2 | 6341 | 10.4 | 6.4 | 6.62 | 3.65 | 2.38 | 1.81 | 1.42 | 1.18
| 3 | 6336 | 10 | 6.23 | 6.46 | 3.58 | 2.35 | 1.79 | 1.41 | 1.15
| 4 | 6355 | 9.95 | 6.23 | 6.44 | 3.58 | 2.36 | 1.81 | 1.42 | 1.17
| 5 | 6365 | 9.92 | 6.26 | 6.45 | 3.58 | 2.36 | 1.8 | 1.42 | 1.17
| 6 | 12645 | 22.63 | 14.22 | 14.83 | 8.06 | 4.99 | 3.7 | 2.88 | 2.38
| 7 | 12661 | 22.3 | 14.14 | 14.68 | 8.02 | 4.99 | 3.7 | 2.88 | 2.4
| 8 | 12679 | 22.13 | 14.09 | 14.61 | 8.03 | 4.97 | 3.7 | 2.89 | 2.39
| 9 | 12683 | 22.04 | 14.07 | 14.6 | 8.01 | 4.98 | 3.7 | 2.89 | 2.4
| 10 | 24128 | 45.43 | 29.41 | 30.63 | 16.93 | 10.29 | 7.36 | 5.63 | 4.6
| 11 | 24321 | 44.52 | 29.06 | 30.21 | 16.87 | 10.37 | 7.4 | 5.67 | 4.64
| 12 | 24201 | 44.14 | 28.97 | 30.01 | 16.83 | 10.37 | 7.41 | 5.68 | 4.67
| 13 | 24362 | 43.95 | 28.91 | 29.95 | 16.84 | 10.38 | 7.42 | 5.71 | 4.68
LFS5S (Sta. 2+55; Offset +15') | 1 | 21107 | 133.34 | 82.77 | 89.74 | 42.75 | 17.7 | 7.95 | 5.07 | 4.29
| 2 | 6067 | 18.12 | 11.29 | 12.16 | 6.3 | 3.41 | 2.13 | 1.52 | 1.25
| 3 | 6102 | 16 | 10.16 | 10.86 | 5.82 | 3.32 | 2.16 | 1.55 | 1.28
| 4 | 6191 | 15.5 | 9.94 | 10.57 | 5.72 | 3.27 | 2.15 | 1.55 | 1.28
| 5 | 6205 | 15.22 | 9.8 | 10.41 | 5.67 | 3.24 | 2.16 | 1.56 | 1.27
| 6 | 12166 | 40.45 | 25.82 | 27.91 | 14.53 | 7.42 | 4.37 | 3.05 | 2.52
| 7 | 12234 | 38.25 | 24.74 | 26.53 | 14.08 | 7.43 | 4.48 | 3.13 | 2.58
| 8 | 12271 | 37.14 | 24.26 | 25.87 | 13.9 | 7.42 | 4.51 | 3.16 | 2.57
| 9 | 12240 | 36.37 | 23.92 | 25.46 | 13.77 | 7.43 | 4.54 | 3.19 | 2.6
| 10 | 22863 | 84.97 | 56.67 | 60.63 | 32.53 | 16.25 | 8.75 | 5.76 | 4.68
| 11 | 23102 | 82.65 | 56.07 | 59.45 | 32.63 | 16.65 | 9.09 | 5.93 | 4.8
| 12 | 23066 | 80.86 | 55.23 | 58.62 | 32.58 | 16.8 | 9.23 | 6.01 | 4.84
| 13 | 23029 | 79.84 | 55 | 58.02 | 32.49 | 16.84 | 9.3 | 6.09 | 4.91
LFS5S (Sta. 2+55; Offset +25') | 1 | 23156 | 70.92 | 44.35 | 44.76 | 22.28 | 11.95 | 7.57 | 5.5 | 4.41
| 2 | 6357 | 11.6 | 7.18 | 7.32 | 3.9 | 2.46 | 1.79 | 1.38 | 1.15
| 3 | 6318 | 11.12 | 6.99 | 7.14 | 3.83 | 2.4 | 1.77 | 1.36 | 1.15
| 4 | 6342 | 11.04 | 6.98 | 7.14 | 3.85 | 2.41 | 1.77 | 1.39 | 1.16
| 5 | 6389 | 11.04 | 6.98 | 7.15 | 3.83 | 2.39 | 1.77 | 1.37 | 1.15
| 6 | 12572 | 25.02 | 15.92 | 16.35 | 8.68 | 5.15 | 3.64 | 2.77 | 2.3
| 7 | 12568 | 24.6 | 15.8 | 16.18 | 8.63 | 5.14 | 3.64 | 2.78 | 2.31
| 8 | 12610 | 24.5 | 15.8 | 16.14 | 8.64 | 5.14 | 3.64 | 2.78 | 2.32
| 9 | 12617 | 24.39 | 15.78 | 16.11 | 8.63 | 5.13 | 3.64 | 2.79 | 2.32
| 10 | 24016 | 50.22 | 33.19 | 33.85 | 18.49 | 10.79 | 7.35 | 5.49 | 4.48
| 11 | 24200 | 49.28 | 32.82 | 33.53 | 18.51 | 10.9 | 7.38 | 5.52 | 4.51
| 12 | 24329 | 48.91 | 32.72 | 33.39 | 18.49 | 10.9 | 7.39 | 5.52 | 4.53
| 13 | 24257 | 48.57 | 32.54 | 33.27 | 18.44 | 10.89 | 7.37 | 5.51 | 4.5
Comments: Results are supposed to be reviewed by GDIT engineer.
Test Performed By: | Henry Fermin |  |  | Reviewed By:
Date: 08/12/2021 |  |  |  | Date:
Test Results
Location | Drop | Load, lbf | D0, mils | D1, mils | D2, mils | D3, mils | D4, mils | D5, mils | D6, mils | D7, mils
|  |  | 0 | -12 | 12 | 24 | 36 | 48 | 60 | 72
LFS5S (Sta. 2+70; Offset +5') | 1 | 23238 | 64.64 | 39.03 | 39.96 | 19.65 | 10.88 | 7.59 | 5.77 | 4.74
| 2 | 6397 | 11.07 | 6.72 | 6.84 | 3.67 | 2.42 | 1.86 | 1.46 | 1.22
| 3 | 6432 | 10.77 | 6.64 | 6.77 | 3.65 | 2.42 | 1.85 | 1.45 | 1.21
| 4 | 6460 | 10.74 | 6.66 | 6.8 | 3.66 | 2.43 | 1.85 | 1.46 | 1.22
| 5 | 6453 | 10.67 | 6.6 | 6.75 | 3.66 | 2.41 | 1.85 | 1.45 | 1.21
| 6 | 12658 | 23.83 | 14.88 | 15.3 | 8.14 | 5.02 | 3.77 | 2.95 | 2.44
| 7 | 12700 | 23.58 | 14.86 | 15.19 | 8.13 | 5.03 | 3.78 | 2.95 | 2.45
| 8 | 12699 | 23.42 | 14.8 | 15.16 | 8.13 | 5.05 | 3.78 | 2.96 | 2.45
| 9 | 12674 | 23.34 | 14.78 | 15.16 | 8.12 | 5.02 | 3.77 | 2.95 | 2.44
| 10 | 24028 | 47.39 | 30.6 | 31.47 | 17.18 | 10.39 | 7.54 | 5.83 | 4.8
| 11 | 24256 | 46.58 | 30.37 | 31.11 | 17.14 | 10.45 | 7.57 | 5.85 | 4.83
| 12 | 24254 | 46.16 | 30.28 | 30.94 | 17.16 | 10.49 | 7.6 | 5.89 | 4.85
| 13 | 24260 | 46.01 | 30.19 | 30.88 | 17.14 | 10.48 | 7.62 | 5.9 | 4.88
LFS5S (Sta. 2+70; Offset +15') | 1 | 21155 | 125.78 | 75.38 | 79.87 | 36.35 | 15.42 | 7.02 | 4.5 | 3.98
| 2 | 6152 | 16.21 | 9.82 | 10.37 | 5.33 | 3.08 | 2.04 | 1.5 | 1.23
| 3 | 6191 | 14.74 | 9.2 | 9.65 | 5.16 | 3.05 | 2.06 | 1.52 | 1.24
| 4 | 6238 | 14.36 | 9.07 | 9.5 | 5.13 | 3.05 | 2.06 | 1.53 | 1.25
| 5 | 6251 | 14.12 | 8.97 | 9.38 | 5.1 | 3.03 | 2.05 | 1.52 | 1.26
| 6 | 12150 | 36.69 | 23.03 | 24.52 | 12.6 | 6.79 | 4.15 | 2.96 | 2.45
| 7 | 12262 | 35.26 | 22.57 | 23.78 | 12.47 | 6.85 | 4.22 | 3 | 2.47
| 8 | 12367 | 34.38 | 22.2 | 23.4 | 12.39 | 6.85 | 4.25 | 3.01 | 2.46
| 9 | 12398 | 33.81 | 22.01 | 23.13 | 12.34 | 6.88 | 4.27 | 3.03 | 2.49
| 10 | 23008 | 79.09 | 52.48 | 55 | 29.1 | 15.01 | 8.24 | 5.51 | 4.56
| 11 | 23024 | 76.41 | 51.68 | 53.63 | 29.04 | 15.38 | 8.6 | 5.73 | 4.7
| 12 | 23070 | 74.92 | 51.26 | 52.91 | 29.05 | 15.55 | 8.77 | 5.85 | 4.77
| 13 | 23044 | 73.79 | 50.82 | 52.35 | 28.91 | 15.63 | 8.85 | 5.9 | 4.82
LFS5S (Sta. 2+70; Offset +25') | 1 | 23252 | 66.75 | 39.68 | 39.66 | 18.85 | 10.34 | 7.09 | 5.44 | 4.47
| 2 | 6315 | 11.4 | 6.8 | 6.92 | 3.65 | 2.36 | 1.78 | 1.39 | 1.14
| 3 | 6341 | 11.12 | 6.72 | 6.84 | 3.62 | 2.34 | 1.77 | 1.39 | 1.15
| 4 | 6347 | 11.02 | 6.7 | 6.8 | 3.58 | 2.32 | 1.76 | 1.37 | 1.14
| 5 | 6392 | 11.02 | 6.73 | 6.8 | 3.58 | 2.32 | 1.76 | 1.38 | 1.14
| 6 | 12582 | 24.72 | 15.23 | 15.44 | 8 | 4.92 | 3.62 | 2.81 | 2.34
| 7 | 12585 | 24.43 | 15.19 | 15.33 | 7.97 | 4.91 | 3.62 | 2.82 | 2.35
| 8 | 12592 | 24.27 | 15.14 | 15.32 | 8.01 | 4.94 | 3.64 | 2.85 | 2.36
| 9 | 12596 | 24.13 | 15.09 | 15.25 | 7.97 | 4.91 | 3.63 | 2.84 | 2.36
| 10 | 24019 | 48.85 | 31.17 | 31.58 | 16.77 | 10.04 | 7.2 | 5.58 | 4.6
| 11 | 24058 | 48.1 | 31.05 | 31.32 | 16.79 | 10.13 | 7.2 | 5.57 | 4.59
| 12 | 24269 | 47.89 | 30.97 | 31.42 | 16.91 | 10.16 | 7.26 | 5.6 | 4.62
| 13 | 24171 | 47.83 | 30.96 | 31.37 | 16.89 | 10.19 | 7.28 | 5.63 | 4.63
Comments: Results are supposed to be reviewed by GDIT engineer.
Test Performed By: | Henry Fermin |  |  | Reviewed By:
Date: 08/12/2021 |  |  |  | Date:
Note on A9: Christopher Tomlinson: P-152, P-154, P-209, P-306, P-307, P-401, P-403, P-501

## CC9 HWD 8-12-2021 SECTION 1-5
IKUAB | FWD | FILE | : | CC9 | HWD | 2021-12-08 | SECTION | 1-5.fwd
HSite | : | CC9
HOperator | : | FERMIN
HRoad | :
IDate | Created | : | 2021-12-08
IVersion | : | 2.2.21
ILoad | Mode | : | 3 | (12 | + | 12 | buffers | + | 26 | stack | weights)
IPlate | Radius | : | 5.91 | (in)
IExtra | Field | Set | : | FAA
IDrop | Sequence | : | 4234
INo | of | drops | : | 1444
IRecord | Drop? | : | HHHH
IDrop | Height | : | 1 | 2 | 3 | 4
IImpact | Load | : | 6064 | 12000 | 24025 | 36000 | lbf
ISensor | Number | : | 0 | 1 | 2 | 3 | 4 | 5 | 6 | 7
ISensor | Distance | : | 0 | 12 | 12 | 24 | 36 | 48 | 60 | 72 | (in)
ISensor | Position | : | CENTER | FRONT | BEHIND | BEHIND | BEHIND | BEHIND | BEHIND | BEHIND
IReference | Offset | : | 0 | ft
ITestpoint | spacing: | 0 | ft
JDistance |  | Imp | Load | D0 | D1 | D2 | D3 | D4 | D5 | D6 | D7 | Air | Pave | Time | Station
J | ft | Num | lbf | mils | mils | mils | mils | mils | mils | mils | mils | °F | °F | Number
J-------- | --- | ----- | ------ | ------ | ------ | ------ | ------ | ------ | ------ | ------ | ---- | ---- | -------- | -------
D | -22362 | 1 | 23341 | 59.63 | 36.5 | 36.57 | 18.73 | 10.8 | 7.43 | 5.67 | 4.56 | 75 | 76 | 8:08 | 2+70N
D | -22362 | 2 | 6533 | 10.65 | 6.54 | 6.57 | 3.59 | 2.4 | 1.82 | 1.42 | 1.17 | 75 | 76 | 8:08 | 2+70N
D | -22362 | 3 | 6568 | 10.4 | 6.51 | 6.52 | 3.58 | 2.4 | 1.81 | 1.42 | 1.17 | 75 | 76 | 8:09 | 2+70N
D | -22362 | 4 | 6582 | 10.35 | 6.49 | 6.53 | 3.59 | 2.39 | 1.81 | 1.43 | 1.16 | 75 | 76 | 8:09 | 2+70N
D | -22362 | 5 | 6600 | 10.28 | 6.48 | 6.51 | 3.59 | 2.39 | 1.82 | 1.43 | 1.18 | 75 | 76 | 8:09 | 2+70N
D | -22362 | 6 | 12704 | 22.51 | 14.25 | 14.42 | 7.88 | 5.01 | 3.73 | 2.9 | 2.36 | 75 | 76 | 8:09 | 2+70N
D | -22362 | 7 | 12708 | 22.22 | 14.17 | 14.3 | 7.86 | 5.01 | 3.72 | 2.89 | 2.36 | 75 | 76 | 8:09 | 2+70N
D | -22362 | 8 | 12676 | 22.12 | 14.15 | 14.3 | 7.88 | 5.01 | 3.74 | 2.92 | 2.39 | 75 | 76 | 8:10 | 2+70N
D | -22362 | 9 | 12755 | 22.06 | 14.15 | 14.29 | 7.88 | 5.02 | 3.75 | 2.93 | 2.39 | 75 | 76 | 8:10 | 2+70N
D | -22362 | 10 | 24492 | 45.13 | 29.47 | 29.92 | 16.77 | 10.45 | 7.54 | 5.8 | 4.69 | 75 | 76 | 8:10 | 2+70N
D | -22362 | 11 | 24607 | 44.55 | 29.33 | 29.73 | 16.78 | 10.51 | 7.59 | 5.83 | 4.72 | 75 | 76 | 8:10 | 2+70N
D | -22362 | 12 | 24655 | 44.13 | 29.14 | 29.6 | 16.76 | 10.51 | 7.59 | 5.84 | 4.73 | 75 | 76 | 8:10 | 2+70N
D | -22362 | 13 | 24719 | 43.79 | 28.98 | 29.46 | 16.74 | 10.57 | 7.6 | 5.85 | 4.75 | 75 | 76 | 8:10 | 2+70N
C | Comment | at | -22362 | ft | Time: | 8:11 | :OFFSET | -25
D | -22513 | 1 | 23508 | 61.65 | 38.95 | 38.04 | 19.39 | 10.91 | 7.38 | 5.6 | 4.6 | 75 | 76 | 8:12 | 2+55N
D | -22513 | 2 | 6429 | 10.56 | 6.6 | 6.52 | 3.57 | 2.34 | 1.77 | 1.39 | 1.15 | 75 | 76 | 8:13 | 2+55N
D | -22513 | 3 | 6526 | 10.3 | 6.52 | 6.46 | 3.57 | 2.33 | 1.77 | 1.4 | 1.17 | 75 | 76 | 8:13 | 2+55N
D | -22513 | 4 | 6536 | 10.14 | 6.47 | 6.42 | 3.55 | 2.31 | 1.76 | 1.39 | 1.15 | 75 | 76 | 8:13 | 2+55N
D | -22513 | 5 | 6564 | 10.11 | 6.48 | 6.43 | 3.55 | 2.34 | 1.77 | 1.41 | 1.17 | 75 | 76 | 8:13 | 2+55N
D | -22513 | 6 | 12671 | 22.52 | 14.47 | 14.45 | 7.87 | 4.9 | 3.62 | 2.83 | 2.36 | 75 | 76 | 8:13 | 2+55N
D | -22513 | 7 | 12626 | 22.05 | 14.27 | 14.21 | 7.8 | 4.9 | 3.61 | 2.81 | 2.35 | 75 | 76 | 8:14 | 2+55N
D | -22513 | 8 | 12619 | 21.89 | 14.21 | 14.16 | 7.78 | 4.89 | 3.61 | 2.82 | 2.35 | 75 | 76 | 8:14 | 2+55N
D | -22513 | 9 | 12641 | 21.8 | 14.17 | 14.12 | 7.75 | 4.87 | 3.59 | 2.8 | 2.34 | 75 | 76 | 8:14 | 2+55N
D | -22513 | 10 | 24563 | 45.48 | 30.18 | 30.2 | 16.96 | 10.42 | 7.41 | 5.72 | 4.7 | 75 | 76 | 8:14 | 2+55N
D | -22513 | 11 | 24723 | 44.55 | 29.76 | 29.84 | 16.88 | 10.46 | 7.44 | 5.74 | 4.73 | 75 | 76 | 8:14 | 2+55N
D | -22513 | 12 | 24651 | 44.1 | 29.57 | 29.53 | 16.75 | 10.38 | 7.4 | 5.72 | 4.71 | 75 | 76 | 8:14 | 2+55N
D | -22513 | 13 | 24623 | 43.9 | 29.4 | 29.56 | 16.78 | 10.4 | 7.42 | 5.74 | 4.72 | 75 | 76 | 8:14 | 2+55N
C | Comment | at | -22510 | ft | Time: | 8:16 | :OFFSET | -25
D | -22967 | 1 | 35961 | 27.17 | 22.23 | 21.67 | 17.42 | 13.62 | 10.51 | 8.02 | 6.19 | 75 | 76 | 8:17 | 2+10N
D | -22967 | 2 | 12925 | 8.27 | 6.64 | 6.54 | 5.24 | 4.13 | 3.28 | 2.56 | 2.09 | 75 | 76 | 8:17 | 2+10N
D | -22967 | 3 | 12934 | 8.2 | 6.56 | 6.46 | 5.21 | 4.12 | 3.27 | 2.57 | 2.09 | 75 | 76 | 8:17 | 2+10N
D | -22967 | 4 | 12964 | 8.13 | 6.5 | 6.4 | 5.16 | 4.07 | 3.24 | 2.52 | 2.06 | 75 | 76 | 8:17 | 2+10N
D | -22967 | 5 | 13036 | 8.13 | 6.53 | 6.43 | 5.17 | 4.09 | 3.25 | 2.54 | 2.08 | 75 | 76 | 8:18 | 2+10N
D | -22967 | 6 | 25017 | 16.65 | 13.33 | 13.12 | 10.49 | 8.25 | 6.47 | 5.03 | 4.05 | 75 | 76 | 8:18 | 2+10N
D | -22967 | 7 | 25148 | 16.68 | 13.38 | 13.16 | 10.52 | 8.27 | 6.51 | 5.06 | 4.07 | 75 | 76 | 8:18 | 2+10N
D | -22967 | 8 | 25129 | 16.62 | 13.36 | 13.13 | 10.51 | 8.25 | 6.51 | 5.05 | 4.06 | 75 | 76 | 8:18 | 2+10N
D | -22967 | 9 | 25074 | 16.62 | 13.36 | 13.15 | 10.51 | 8.23 | 6.49 | 5.04 | 4.06 | 75 | 76 | 8:18 | 2+10N
D | -22967 | 10 | 36590 | 24.54 | 19.82 | 19.51 | 15.59 | 12.23 | 9.6 | 7.47 | 5.96 | 75 | 76 | 8:18 | 2+10N
D | -22967 | 11 | 36351 | 24.44 | 19.69 | 19.41 | 15.48 | 12.13 | 9.52 | 7.4 | 5.91 | 75 | 76 | 8:19 | 2+10N
D | -22967 | 12 | 36526 | 24.55 | 19.79 | 19.5 | 15.54 | 12.17 | 9.54 | 7.41 | 5.93 | 75 | 76 | 8:19 | 2+10N
D | -22967 | 13 | 36476 | 24.64 | 19.83 | 19.54 | 15.55 | 12.17 | 9.56 | 7.43 | 5.94 | 75 | 76 | 8:19 | 2+10N
C | Comment | at | -22967 | ft | Time: | 8:20 | :OFFSET | -25
D | -23118 | 1 | 35412 | 29.68 | 23.95 | 23.77 | 18.81 | 14.52 | 11.03 | 8.14 | 6.31 | 76 | 76 | 8:21 | 1+95N
D | -23118 | 2 | 12857 | 8.9 | 7.05 | 7.04 | 5.6 | 4.42 | 3.44 | 2.64 | 2.15 | 76 | 76 | 8:22 | 1+95N
D | -23118 | 3 | 12908 | 8.75 | 6.94 | 6.95 | 5.54 | 4.32 | 3.4 | 2.62 | 2.13 | 76 | 76 | 8:22 | 1+95N
D | -23118 | 4 | 13003 | 8.75 | 6.95 | 6.95 | 5.54 | 4.35 | 3.4 | 2.64 | 2.15 | 76 | 76 | 8:22 | 1+95N
D | -23118 | 5 | 13034 | 8.74 | 6.92 | 6.94 | 5.51 | 4.3 | 3.38 | 2.61 | 2.13 | 76 | 76 | 8:22 | 1+95N
D | -23118 | 6 | 25133 | 18.19 | 14.41 | 14.43 | 11.37 | 8.81 | 6.84 | 5.22 | 4.19 | 76 | 76 | 8:22 | 1+95N
D | -23118 | 7 | 25111 | 18.15 | 14.37 | 14.43 | 11.34 | 8.81 | 6.84 | 5.24 | 4.2 | 76 | 76 | 8:22 | 1+95N
D | -23118 | 8 | 25009 | 18.11 | 14.33 | 14.38 | 11.32 | 8.78 | 6.84 | 5.23 | 4.2 | 76 | 76 | 8:23 | 1+95N
D | -23118 | 9 | 25093 | 18.13 | 14.36 | 14.41 | 11.34 | 8.82 | 6.84 | 5.23 | 4.2 | 76 | 76 | 8:23 | 1+95N
D | -23118 | 10 | 36349 | 26.77 | 21.3 | 21.36 | 16.75 | 12.96 | 10.05 | 7.67 | 6.12 | 76 | 76 | 8:23 | 1+95N
D | -23118 | 11 | 36453 | 26.85 | 21.3 | 21.35 | 16.73 | 12.95 | 10.01 | 7.64 | 6.09 | 76 | 76 | 8:23 | 1+95N
D | -23118 | 12 | 36443 | 26.92 | 21.32 | 21.42 | 16.75 | 12.96 | 10.01 | 7.63 | 6.1 | 76 | 76 | 8:24 | 1+95N
D | -23118 | 13 | 36356 | 26.95 | 21.35 | 21.41 | 16.71 | 12.94 | 10.01 | 7.5 | 5.96 | 76 | 76 | 8:24 | 1+95N
C | Comment | at | -23118 | ft | Time: | 8:24 | :OFFSET | -25
D | -23573 | 1 | 33997 | 76.81 | 52.66 | 53.21 | 31.78 | 19.48 | 12.67 | 9.06 | 7.06 | 76 | 78 | 8:25 | 1+50N
D | -23573 | 2 | 12601 | 20.28 | 13.48 | 13.68 | 8.1 | 5.18 | 3.71 | 2.87 | 2.37 | 76 | 78 | 8:25 | 1+50N
D | -23573 | 3 | 12613 | 19.58 | 13.16 | 13.33 | 7.99 | 5.15 | 3.7 | 2.87 | 2.38 | 76 | 78 | 8:26 | 1+50N
D | -23573 | 4 | 12636 | 19.33 | 13.06 | 13.25 | 7.96 | 5.13 | 3.7 | 2.85 | 2.37 | 76 | 78 | 8:26 | 1+50N
D | -23573 | 5 | 12671 | 19.28 | 13.08 | 13.25 | 7.98 | 5.15 | 3.71 | 2.85 | 2.39 | 76 | 78 | 8:26 | 1+50N
D | -23573 | 6 | 24345 | 39.13 | 26.85 | 27.27 | 16.69 | 10.76 | 7.57 | 5.78 | 4.71 | 76 | 78 | 8:26 | 1+50N
D | -23573 | 7 | 24407 | 38.35 | 26.47 | 26.97 | 16.68 | 10.81 | 7.62 | 5.81 | 4.75 | 76 | 78 | 8:26 | 1+50N
D | -23573 | 8 | 24397 | 38.21 | 26.55 | 26.97 | 16.73 | 10.85 | 7.65 | 5.83 | 4.76 | 76 | 78 | 8:26 | 1+50N
D | -23573 | 9 | 24446 | 37.89 | 26.4 | 26.8 | 16.67 | 10.81 | 7.63 | 5.81 | 4.74 | 76 | 78 | 8:26 | 1+50N
D | -23573 | 10 | 35632 | 54.74 | 38.39 | 39.08 | 24.63 | 16.14 | 11.34 | 8.6 | 6.95 | 76 | 78 | 8:27 | 1+50N
D | -23573 | 11 | 35370 | 54.51 | 38.32 | 38.89 | 24.52 | 16.1 | 11.31 | 8.6 | 6.97 | 76 | 78 | 8:27 | 1+50N
D | -23573 | 12 | 35410 | 54.32 | 38.25 | 38.86 | 24.55 | 16.14 | 11.33 | 8.61 | 6.97 | 76 | 78 | 8:27 | 1+50N
D | -23573 | 13 | 35258 | 54.12 | 38.21 | 38.7 | 24.5 | 16.11 | 11.31 | 8.6 | 6.98 | 76 | 78 | 8:27 | 1+50N
C | Comment | at | -23573 | ft | Time: | 8:28 | :OFFSET | -25
D | -23724 | 1 | 33894 | 74.58 | 51.21 | 51.92 | 30.63 | 18.43 | 11.85 | 8.6 | 6.78 | 76 | 77 | 8:29 | 1+35N
D | -23724 | 2 | 12643 | 19.8 | 13.17 | 13.39 | 7.92 | 5.09 | 3.61 | 2.84 | 2.38 | 76 | 77 | 8:29 | 1+35N
D | -23724 | 3 | 12673 | 19 | 12.81 | 13 | 7.79 | 5.02 | 3.61 | 2.83 | 2.38 | 76 | 77 | 8:29 | 1+35N
D | -23724 | 4 | 12707 | 18.76 | 12.71 | 12.87 | 7.77 | 4.99 | 3.58 | 2.82 | 2.36 | 76 | 77 | 8:29 | 1+35N
D | -23724 | 5 | 12699 | 18.67 | 12.68 | 12.87 | 7.76 | 5.01 | 3.6 | 2.84 | 2.38 | 76 | 77 | 8:30 | 1+35N
D | -23724 | 6 | 24326 | 37.96 | 26.05 | 26.44 | 16.13 | 10.36 | 7.28 | 5.64 | 4.66 | 76 | 77 | 8:30 | 1+35N
D | -23724 | 7 | 24333 | 37.21 | 25.71 | 26.12 | 16.07 | 10.35 | 7.29 | 5.65 | 4.66 | 76 | 77 | 8:30 | 1+35N
D | -23724 | 8 | 24470 | 37.01 | 25.68 | 26.05 | 16.08 | 10.4 | 7.32 | 5.68 | 4.69 | 76 | 77 | 8:30 | 1+35N
D | -23724 | 9 | 24555 | 36.66 | 25.53 | 25.91 | 16.02 | 10.4 | 7.34 | 5.7 | 4.7 | 76 | 77 | 8:30 | 1+35N
D | -23724 | 10 | 35206 | 52.98 | 37.17 | 37.78 | 23.61 | 15.35 | 10.78 | 8.3 | 6.78 | 76 | 77 | 8:30 | 1+35N
D | -23724 | 11 | 35385 | 52.94 | 37.31 | 37.68 | 23.65 | 15.4 | 10.81 | 8.34 | 6.83 | 76 | 77 | 8:31 | 1+35N
D | -23724 | 12 | 35293 | 52.55 | 37.09 | 37.44 | 23.59 | 15.35 | 10.77 | 8.32 | 6.83 | 76 | 77 | 8:31 | 1+35N
D | -23724 | 13 | 35262 | 52.45 | 37.02 | 37.37 | 23.5 | 15.34 | 10.79 | 8.32 | 6.86 | 76 | 77 | 8:31 | 1+35N
C | Comment | at | -23724 | ft | Time: | 8:32 | :OFFSET | -25
D | -24179 | 1 | 35899 | 29.24 | 22.12 | 22.32 | 16.73 | 12.59 | 9.61 | 7.42 | 5.96 | 76 | 77 | 8:33 | 0+90N
D | -24179 | 2 | 12851 | 9.31 | 6.88 | 6.95 | 5.25 | 4.04 | 3.18 | 2.54 | 2.1 | 76 | 77 | 8:33 | 0+90N
D | -24179 | 3 | 12977 | 9.2 | 6.82 | 6.85 | 5.22 | 4.04 | 3.17 | 2.53 | 2.09 | 76 | 77 | 8:34 | 0+90N
D | -24179 | 4 | 12948 | 9.07 | 6.73 | 6.79 | 5.17 | 3.99 | 3.15 | 2.5 | 2.07 | 76 | 77 | 8:34 | 0+90N
D | -24179 | 5 | 12970 | 9.05 | 6.74 | 6.82 | 5.18 | 4.01 | 3.16 | 2.52 | 2.09 | 76 | 77 | 8:34 | 0+90N
D | -24179 | 6 | 24954 | 17.9 | 13.33 | 13.56 | 10.25 | 7.87 | 6.18 | 4.9 | 4.03 | 76 | 77 | 8:35 | 0+90N
D | -24179 | 7 | 25055 | 17.89 | 13.38 | 13.6 | 10.31 | 7.93 | 6.24 | 4.94 | 4.07 | 76 | 77 | 8:35 | 0+90N
D | -24179 | 8 | 25149 | 17.85 | 13.35 | 13.57 | 10.29 | 7.94 | 6.24 | 4.94 | 4.07 | 76 | 77 | 8:35 | 0+90N
D | -24179 | 9 | 25025 | 17.75 | 13.31 | 13.52 | 10.27 | 7.91 | 6.22 | 4.94 | 4.07 | 76 | 77 | 8:35 | 0+90N
D | -24179 | 10 | 36491 | 25.98 | 19.63 | 19.97 | 15.12 | 11.63 | 9.12 | 7.19 | 5.9 | 76 | 77 | 8:35 | 0+90N
D | -24179 | 11 | 36545 | 25.81 | 19.5 | 19.79 | 15.05 | 11.61 | 9.09 | 7.2 | 5.92 | 76 | 77 | 8:36 | 0+90N
D | -24179 | 12 | 36411 | 25.66 | 19.37 | 19.69 | 14.97 | 11.55 | 9.06 | 7.17 | 5.9 | 76 | 77 | 8:36 | 0+90N
D | -24179 | 13 | 36498 | 25.63 | 19.4 | 19.7 | 14.97 | 11.56 | 9.07 | 7.18 | 5.9 | 76 | 77 | 8:36 | 0+90N
C | Comment | at | -24179 | ft | Time: | 8:37 | :OFFSET | -25
D | -24330 | 1 | 36630 | 26.15 | 19.51 | 19.71 | 14.95 | 11.41 | 8.94 | 7.08 | 5.81 | 76 | 77 | 8:40 | 0+75N
D | -24330 | 2 | 12946 | 9.41 | 7.01 | 7.05 | 5.32 | 4.09 | 3.23 | 2.55 | 2.1 | 76 | 77 | 8:40 | 0+75N
D | -24330 | 3 | 12982 | 9.37 | 6.98 | 7.05 | 5.32 | 4.07 | 3.23 | 2.54 | 2.09 | 76 | 77 | 8:40 | 0+75N
D | -24330 | 4 | 12990 | 9.34 | 6.98 | 7.03 | 5.31 | 4.07 | 3.23 | 2.54 | 2.1 | 76 | 77 | 8:41 | 0+75N
D | -24330 | 5 | 13055 | 9.38 | 6.99 | 7.04 | 5.32 | 4.07 | 3.22 | 2.54 | 2.09 | 76 | 77 | 8:41 | 0+75N
D | -24330 | 6 | 24857 | 18 | 13.4 | 13.55 | 10.23 | 7.79 | 6.14 | 4.84 | 3.98 | 76 | 77 | 8:41 | 0+75N
D | -24330 | 7 | 25088 | 18.13 | 13.52 | 13.68 | 10.35 | 7.89 | 6.21 | 4.91 | 4.03 | 76 | 77 | 8:41 | 0+75N
D | -24330 | 8 | 25076 | 18.11 | 13.54 | 13.67 | 10.38 | 7.91 | 6.22 | 4.92 | 4.05 | 76 | 77 | 8:41 | 0+75N
D | -24330 | 9 | 24963 | 18.04 | 13.46 | 13.6 | 10.31 | 7.86 | 6.19 | 4.87 | 4.01 | 76 | 77 | 8:41 | 0+75N
D | -24330 | 10 | 36480 | 25.94 | 19.46 | 19.69 | 14.87 | 11.39 | 8.94 | 7.07 | 5.82 | 76 | 77 | 8:42 | 0+75N
D | -24330 | 11 | 36469 | 25.96 | 19.46 | 19.68 | 14.89 | 11.36 | 8.93 | 7.07 | 5.8 | 76 | 77 | 8:42 | 0+75N
D | -24330 | 12 | 36587 | 26 | 19.49 | 19.72 | 14.94 | 11.44 | 8.97 | 7.1 | 5.83 | 76 | 77 | 8:42 | 0+75N
D | -24330 | 13 | 36636 | 26.03 | 19.55 | 19.76 | 14.97 | 11.46 | 8.99 | 7.12 | 5.85 | 76 | 77 | 8:42 | 0+75N
C | Comment | at | -24330 | ft | Time: | 8:43 | :OFFSET | -25CComment: | Testing | in | this | file | was | continued | again | on | 2021-12-08 | at | 8:47 | AM
D | -24789 | 1 | 36116 | 29.4 | 22.06 | 22.33 | 16.53 | 12.42 | 9.57 | 7.44 | 6.05 | 77 | 77 | 8:48 | 0+30N
D | -24789 | 2 | 12946 | 10.26 | 7.68 | 7.73 | 5.75 | 4.37 | 3.4 | 2.68 | 2.2 | 77 | 77 | 8:48 | 0+30N
D | -24789 | 3 | 12903 | 10.11 | 7.56 | 7.64 | 5.69 | 4.31 | 3.36 | 2.65 | 2.18 | 77 | 77 | 8:48 | 0+30N
D | -24789 | 4 | 12929 | 10.04 | 7.52 | 7.58 | 5.65 | 4.28 | 3.35 | 2.64 | 2.18 | 77 | 77 | 8:49 | 0+30N
D | -24789 | 5 | 13018 | 10.05 | 7.55 | 7.62 | 5.67 | 4.31 | 3.37 | 2.65 | 2.19 | 77 | 77 | 8:49 | 0+30N
D | -24789 | 6 | 24787 | 19.61 | 14.66 | 14.89 | 11.05 | 8.36 | 6.51 | 5.12 | 4.2 | 77 | 77 | 8:49 | 0+30N
D | -24789 | 7 | 24849 | 19.66 | 14.74 | 14.96 | 11.15 | 8.44 | 6.58 | 5.17 | 4.23 | 77 | 77 | 8:49 | 0+30N
D | -24789 | 8 | 24959 | 19.65 | 14.74 | 14.94 | 11.14 | 8.44 | 6.57 | 5.17 | 4.23 | 77 | 77 | 8:49 | 0+30N
D | -24789 | 9 | 24974 | 19.63 | 14.74 | 14.92 | 11.14 | 8.44 | 6.57 | 5.16 | 4.23 | 77 | 77 | 8:49 | 0+30N
D | -24789 | 10 | 36324 | 28.69 | 21.67 | 21.97 | 16.38 | 12.37 | 9.58 | 7.5 | 6.11 | 77 | 77 | 8:50 | 0+30N
D | -24789 | 11 | 36645 | 28.51 | 21.52 | 21.79 | 16.28 | 12.35 | 9.56 | 7.5 | 6.12 | 77 | 77 | 8:50 | 0+30N
D | -24789 | 12 | 36187 | 28.51 | 21.56 | 21.83 | 16.3 | 12.35 | 9.59 | 7.53 | 6.15 | 77 | 77 | 8:50 | 0+30N
D | -24789 | 13 | 36464 | 28.51 | 21.56 | 21.86 | 16.33 | 12.41 | 9.59 | 7.51 | 6.16 | 77 | 77 | 8:50 | 0+30N
C | Comment | at | -24789 | ft | Time: | 8:51 | :OFFSET | -25
D | -24940 | 1 | 35647 | 30.25 | 22.51 | 22.78 | 16.81 | 12.51 | 9.45 | 7.23 | 5.84 | 77 | 77 | 8:52 | 0+15N
D | -24940 | 2 | 12873 | 9.65 | 7.05 | 7.08 | 5.32 | 4.02 | 3.16 | 2.48 | 2.07 | 77 | 77 | 8:52 | 0+15N
D | -24940 | 3 | 12882 | 9.53 | 6.98 | 7.04 | 5.28 | 4.03 | 3.17 | 2.5 | 2.11 | 77 | 77 | 8:52 | 0+15N
D | -24940 | 4 | 12958 | 9.42 | 6.93 | 6.98 | 5.25 | 4 | 3.16 | 2.5 | 2.08 | 77 | 77 | 8:52 | 0+15N
D | -24940 | 5 | 12919 | 9.39 | 6.9 | 7 | 5.25 | 4 | 3.16 | 2.49 | 2.08 | 77 | 77 | 8:53 | 0+15N
D | -24940 | 6 | 24830 | 18.49 | 13.58 | 13.82 | 10.31 | 7.83 | 6.12 | 4.8 | 3.98 | 77 | 77 | 8:53 | 0+15N
D | -24940 | 7 | 24996 | 18.37 | 13.55 | 13.78 | 10.31 | 7.85 | 6.14 | 4.84 | 4 | 77 | 77 | 8:53 | 0+15N
D | -24940 | 8 | 25118 | 18.37 | 13.58 | 13.8 | 10.35 | 7.88 | 6.15 | 4.86 | 4.02 | 77 | 77 | 8:53 | 0+15N
D | -24940 | 9 | 25064 | 18.3 | 13.52 | 13.76 | 10.32 | 7.87 | 6.14 | 4.86 | 4.01 | 77 | 77 | 8:53 | 0+15N
D | -24940 | 10 | 36310 | 26.71 | 19.88 | 20.29 | 15.2 | 11.52 | 8.95 | 7.04 | 5.79 | 77 | 77 | 8:54 | 0+15N
D | -24940 | 11 | 36339 | 26.44 | 19.67 | 20.07 | 15.04 | 11.42 | 8.88 | 7 | 5.77 | 77 | 77 | 8:54 | 0+15N
D | -24940 | 12 | 36325 | 26.35 | 19.61 | 20.02 | 15.04 | 11.44 | 8.92 | 7.04 | 5.8 | 77 | 77 | 8:54 | 0+15N
D | -24940 | 13 | 36196 | 26.32 | 19.58 | 20.02 | 15.02 | 11.41 | 8.9 | 7.03 | 5.78 | 77 | 77 | 8:54 | 0+15N
C | Comment | at | -24940 | ft | Time: | 8:55 | :OFFSET | -25
D | -30544 | 1 | 20926 | 136.7 | 87.92 | 89.87 | 44 | 19.42 | 9.11 | 5.66 | 4.71 | 78 | 78 | 8:59 | 2+70N
D | -30544 | 2 | 6001 | 17.1 | 10.76 | 11.03 | 5.81 | 3.35 | 2.23 | 1.64 | 1.33 | 78 | 78 | 8:59 | 2+70N
D | -30544 | 3 | 6042 | 15.13 | 9.74 | 9.97 | 5.44 | 3.26 | 2.23 | 1.65 | 1.34 | 78 | 78 | 8:59 | 2+70N
D | -30544 | 4 | 6156 | 14.95 | 9.73 | 9.91 | 5.48 | 3.27 | 2.25 | 1.65 | 1.34 | 78 | 78 | 8:59 | 2+70N
D | -30544 | 5 | 6100 | 14.48 | 9.48 | 9.63 | 5.36 | 3.23 | 2.22 | 1.65 | 1.33 | 78 | 78 | 8:59 | 2+70N
D | -30544 | 6 | 12046 | 39.82 | 26.04 | 26.9 | 14.2 | 7.62 | 4.71 | 3.33 | 2.7 | 78 | 78 | 8:59 | 2+70N
D | -30544 | 7 | 12094 | 38 | 25.2 | 25.8 | 13.89 | 7.61 | 4.74 | 3.36 | 2.7 | 78 | 78 | 8:59 | 2+70N
D | -30544 | 8 | 12109 | 37.1 | 24.81 | 25.36 | 13.78 | 7.6 | 4.78 | 3.38 | 2.74 | 78 | 78 | 9:00 | 2+70N
D | -30544 | 9 | 12125 | 36.49 | 24.54 | 25.05 | 13.68 | 7.59 | 4.78 | 3.38 | 2.74 | 78 | 78 | 9:00 | 2+70N
D | -30544 | 10 | 22640 | 85.96 | 58.92 | 60.42 | 32.91 | 17.1 | 9.55 | 6.27 | 5.06 | 78 | 78 | 9:00 | 2+70N
D | -30544 | 11 | 22758 | 83.07 | 57.93 | 58.94 | 32.76 | 17.42 | 9.87 | 6.47 | 5.17 | 78 | 78 | 9:00 | 2+70N
D | -30544 | 12 | 22824 | 81.75 | 57.46 | 58.38 | 32.83 | 17.65 | 10.02 | 6.57 | 5.23 | 78 | 78 | 9:00 | 2+70N
D | -30544 | 13 | 23059 | 81.06 | 57.17 | 58.16 | 32.88 | 17.78 | 10.15 | 6.62 | 5.28 | 78 | 78 | 9:00 | 2+70N
C | Comment | at | -30544 | ft | Time: | 9:02 | :OFFSET | -15
D | -30695 | 1 | 21217 | 131.32 | 83.64 | 88.41 | 42.33 | 18.28 | 8.92 | 5.83 | 4.81 | 78 | 78 | 9:02 | 2+55N
D | -30695 | 2 | 6040 | 16.65 | 10.48 | 11.02 | 5.71 | 3.22 | 2.19 | 1.61 | 1.32 | 78 | 78 | 9:03 | 2+55N
D | -30695 | 3 | 6097 | 14.86 | 9.58 | 10 | 5.39 | 3.14 | 2.18 | 1.63 | 1.33 | 78 | 78 | 9:03 | 2+55N
D | -30695 | 4 | 6135 | 14.39 | 9.36 | 9.77 | 5.31 | 3.11 | 2.18 | 1.62 | 1.33 | 78 | 78 | 9:03 | 2+55N
D | -30695 | 5 | 6160 | 14.16 | 9.27 | 9.64 | 5.26 | 3.1 | 2.17 | 1.63 | 1.32 | 78 | 78 | 9:03 | 2+55N
D | -30695 | 6 | 12186 | 38.67 | 25.14 | 26.64 | 13.87 | 7.29 | 4.62 | 3.31 | 2.72 | 78 | 78 | 9:03 | 2+55N
D | -30695 | 7 | 12198 | 36.94 | 24.4 | 25.66 | 13.6 | 7.29 | 4.63 | 3.32 | 2.7 | 78 | 78 | 9:03 | 2+55N
D | -30695 | 8 | 12248 | 36.1 | 24.04 | 25.22 | 13.47 | 7.28 | 4.64 | 3.32 | 2.7 | 78 | 78 | 9:03 | 2+55N
D | -30695 | 9 | 12266 | 35.6 | 23.84 | 25 | 13.43 | 7.3 | 4.68 | 3.36 | 2.73 | 78 | 78 | 9:03 | 2+55N
D | -30695 | 10 | 22941 | 84.13 | 57.34 | 60.26 | 32.28 | 16.4 | 9.43 | 6.38 | 5.16 | 78 | 78 | 9:04 | 2+55N
D | -30695 | 11 | 23179 | 81.73 | 56.64 | 59.21 | 32.42 | 16.85 | 9.75 | 6.55 | 5.25 | 78 | 78 | 9:04 | 2+55N
D | -30695 | 12 | 23114 | 80.03 | 56.02 | 58.38 | 32.35 | 16.95 | 9.84 | 6.61 | 5.29 | 78 | 78 | 9:04 | 2+55N
D | -30695 | 13 | 23164 | 79.28 | 55.73 | 58.14 | 32.42 | 17.07 | 9.94 | 6.67 | 5.36 | 78 | 78 | 9:04 | 2+55N
C | Comment | at | -30695 | ft | Time: | 9:05 | :OFFSET | -15
D | -31150 | 1 | 33574 | 84.67 | 60.18 | 63.39 | 37.93 | 21.71 | 12.72 | 8.35 | 6.44 | 78 | 78 | 9:06 | 2+10N
D | -31150 | 2 | 12613 | 20.11 | 14.31 | 14.76 | 8.94 | 5.47 | 3.71 | 2.7 | 2.22 | 78 | 78 | 9:06 | 2+10N
D | -31150 | 3 | 12749 | 19.17 | 13.81 | 14.18 | 8.72 | 5.41 | 3.69 | 2.69 | 2.21 | 78 | 78 | 9:06 | 2+10N
D | -31150 | 4 | 12772 | 18.78 | 13.6 | 13.97 | 8.63 | 5.36 | 3.67 | 2.69 | 2.2 | 78 | 78 | 9:06 | 2+10N
D | -31150 | 5 | 12818 | 18.66 | 13.55 | 13.88 | 8.59 | 5.36 | 3.67 | 2.69 | 2.2 | 78 | 78 | 9:06 | 2+10N
D | -31150 | 6 | 24237 | 39.73 | 29.21 | 30.28 | 19.03 | 11.66 | 7.63 | 5.44 | 4.38 | 78 | 78 | 9:06 | 2+10N
D | -31150 | 7 | 24596 | 39.05 | 28.98 | 29.96 | 19.02 | 11.78 | 7.7 | 5.49 | 4.41 | 78 | 78 | 9:07 | 2+10N
D | -31150 | 8 | 24271 | 38.52 | 28.67 | 29.61 | 18.91 | 11.7 | 7.69 | 5.48 | 4.39 | 78 | 78 | 9:07 | 2+10N
D | -31150 | 9 | 24528 | 38.28 | 28.58 | 29.52 | 18.89 | 11.72 | 7.72 | 5.49 | 4.4 | 78 | 78 | 9:07 | 2+10N
D | -31150 | 10 | 35194 | 56.73 | 42.84 | 44.45 | 28.81 | 17.92 | 11.63 | 8.18 | 6.52 | 78 | 78 | 9:07 | 2+10N
D | -31150 | 11 | 35162 | 56.62 | 42.94 | 44.44 | 28.97 | 18.07 | 11.74 | 8.29 | 6.59 | 78 | 78 | 9:07 | 2+10N
D | -31150 | 12 | 35159 | 56.31 | 42.85 | 44.23 | 28.87 | 18.07 | 11.74 | 8.27 | 6.58 | 78 | 78 | 9:08 | 2+10N
D | -31150 | 13 | 35215 | 56.2 | 42.87 | 44.16 | 28.94 | 18.13 | 11.79 | 8.28 | 6.58 | 78 | 78 | 9:08 | 2+10N
C | Comment | at | -31150 | ft | Time: | 9:09 | :OFFSET | -15
D | -31301 | 1 | 32970 | 92.01 | 64.99 | 67.87 | 40.58 | 23.11 | 13.41 | 8.64 | 6.56 | 78 | 78 | 9:10 | 1+95N
D | -31301 | 2 | 12591 | 21.8 | 15.29 | 15.71 | 9.5 | 5.82 | 3.94 | 2.91 | 2.34 | 78 | 78 | 9:10 | 1+95N
D | -31301 | 3 | 12629 | 20.79 | 14.79 | 15.14 | 9.31 | 5.74 | 3.94 | 2.88 | 2.34 | 78 | 78 | 9:10 | 1+95N
D | -31301 | 4 | 12651 | 20.45 | 14.58 | 14.97 | 9.22 | 5.72 | 3.93 | 2.87 | 2.33 | 78 | 78 | 9:10 | 1+95N
D | -31301 | 5 | 12648 | 20.25 | 14.48 | 14.86 | 9.19 | 5.7 | 3.91 | 2.87 | 2.31 | 78 | 78 | 9:10 | 1+95N
D | -31301 | 6 | 24103 | 43.69 | 31.76 | 32.88 | 20.63 | 12.61 | 8.24 | 5.84 | 4.62 | 78 | 78 | 9:11 | 1+95N
D | -31301 | 7 | 24195 | 42.95 | 31.48 | 32.59 | 20.63 | 12.72 | 8.36 | 5.91 | 4.68 | 78 | 78 | 9:11 | 1+95N
D | -31301 | 8 | 24178 | 42.44 | 31.3 | 32.21 | 20.53 | 12.73 | 8.35 | 5.91 | 4.69 | 78 | 78 | 9:11 | 1+95N
D | -31301 | 9 | 24357 | 42.27 | 31.19 | 32.24 | 20.57 | 12.73 | 8.38 | 5.93 | 4.69 | 78 | 78 | 9:11 | 1+95N
D | -31301 | 10 | 35141 | 62.67 | 46.82 | 48.41 | 31.27 | 19.43 | 12.62 | 8.78 | 6.9 | 78 | 78 | 9:11 | 1+95N
D | -31301 | 11 | 34747 | 62 | 46.41 | 47.97 | 31.06 | 19.42 | 12.64 | 8.82 | 6.91 | 78 | 78 | 9:12 | 1+95N
D | -31301 | 12 | 34842 | 62.32 | 46.83 | 48.26 | 31.32 | 19.65 | 12.77 | 8.9 | 6.97 | 78 | 78 | 9:12 | 1+95N
D | -31301 | 13 | 34814 | 62.06 | 46.7 | 48.09 | 31.27 | 19.59 | 12.78 | 8.91 | 6.97 | 78 | 78 | 9:12 | 1+95N
C | Comment | at | -31301 | ft | Time: | 9:14 | :OFFSET | -15
D | -31758 | 1 | 31816 | 126.7 | 84.46 | 85.73 | 47.52 | 25.43 | 14.07 | 8.71 | 6.68 | 78 | 79 | 9:15 | 1+50N
D | -31758 | 2 | 12451 | 27.5 | 18.05 | 18.17 | 10.37 | 6.25 | 4.2 | 3.03 | 2.49 | 78 | 79 | 9:15 | 1+50N
D | -31758 | 3 | 12501 | 25.56 | 17.08 | 17.14 | 10.04 | 6.16 | 4.18 | 3.05 | 2.5 | 78 | 79 | 9:15 | 1+50N
D | -31758 | 4 | 12522 | 24.81 | 16.69 | 16.74 | 9.89 | 6.08 | 4.15 | 3.05 | 2.49 | 78 | 79 | 9:16 | 1+50N
D | -31758 | 5 | 12561 | 24.48 | 16.56 | 16.64 | 9.87 | 6.1 | 4.16 | 3.04 | 2.49 | 78 | 79 | 9:16 | 1+50N
D | -31758 | 6 | 23696 | 53.41 | 36.9 | 37.17 | 22.1 | 13.32 | 8.61 | 6.06 | 4.89 | 78 | 79 | 9:16 | 1+50N
D | -31758 | 7 | 24011 | 51.84 | 36.08 | 36.73 | 22.2 | 13.53 | 8.85 | 6.25 | 4.99 | 78 | 79 | 9:16 | 1+50N
D | -31758 | 8 | 24006 | 50.88 | 35.74 | 36.18 | 22.03 | 13.49 | 8.83 | 6.23 | 4.97 | 78 | 79 | 9:16 | 1+50N
D | -31758 | 9 | 24033 | 50.15 | 35.41 | 35.85 | 21.96 | 13.49 | 8.85 | 6.24 | 5 | 78 | 79 | 9:16 | 1+50N
D | -31758 | 10 | 34553 | 75.08 | 53.96 | 54.69 | 33.79 | 20.71 | 13.38 | 9.22 | 7.28 | 78 | 79 | 9:17 | 1+50N
D | -31758 | 11 | 34302 | 74.35 | 53.91 | 54.38 | 33.87 | 20.95 | 13.57 | 9.33 | 7.36 | 78 | 79 | 9:17 | 1+50N
D | -31758 | 12 | 34401 | 73.65 | 53.61 | 54.05 | 33.8 | 20.94 | 13.52 | 9.32 | 7.37 | 78 | 79 | 9:17 | 1+50N
D | -31758 | 13 | 34164 | 73.15 | 53.37 | 53.84 | 33.74 | 20.91 | 13.54 | 9.32 | 7.36 | 78 | 79 | 9:17 | 1+50N
C | Comment | at | -31758 | ft | Time: | 9:18 | :OFFSET | -15
D | -31906 | 1 | 31703 | 137.95 | 91.21 | 95.03 | 52.72 | 27.38 | 14.92 | 9.17 | 6.87 | 78 | 79 | 9:19 | 1+35N
D | -31906 | 2 | 12411 | 29.75 | 19.34 | 20.11 | 11.37 | 6.75 | 4.5 | 3.26 | 2.62 | 78 | 79 | 9:19 | 1+35N
D | -31906 | 3 | 12476 | 27.58 | 18.24 | 18.91 | 10.94 | 6.61 | 4.45 | 3.27 | 2.62 | 78 | 79 | 9:19 | 1+35N
D | -31906 | 4 | 12486 | 26.86 | 17.91 | 18.59 | 10.82 | 6.59 | 4.44 | 3.24 | 2.62 | 78 | 79 | 9:19 | 1+35N
D | -31906 | 5 | 12532 | 26.48 | 17.74 | 18.38 | 10.76 | 6.56 | 4.43 | 3.23 | 2.62 | 78 | 79 | 9:20 | 1+35N
D | -31906 | 6 | 23879 | 57.98 | 39.73 | 41.25 | 24.35 | 14.52 | 9.31 | 6.56 | 5.11 | 78 | 79 | 9:20 | 1+35N
D | -31906 | 7 | 23928 | 56 | 38.89 | 40.23 | 24.12 | 14.59 | 9.42 | 6.62 | 5.16 | 78 | 79 | 9:20 | 1+35N
D | -31906 | 8 | 24067 | 55.13 | 38.57 | 39.96 | 24.18 | 14.69 | 9.51 | 6.68 | 5.2 | 78 | 79 | 9:20 | 1+35N
D | -31906 | 9 | 24032 | 54.38 | 38.25 | 39.54 | 24 | 14.66 | 9.5 | 6.69 | 5.24 | 78 | 79 | 9:20 | 1+35N
D | -31906 | 10 | 34475 | 80.88 | 57.84 | 59.92 | 36.76 | 22.45 | 14.3 | 9.81 | 7.56 | 78 | 79 | 9:21 | 1+35N
D | -31906 | 11 | 34097 | 80.22 | 57.93 | 59.54 | 36.8 | 22.56 | 14.47 | 9.96 | 7.65 | 78 | 79 | 9:21 | 1+35N
D | -31906 | 12 | 34137 | 79.71 | 57.78 | 59.39 | 36.89 | 22.7 | 14.56 | 9.7 | 7.69 | 78 | 79 | 9:21 | 1+35N
D | -31906 | 13 | 34149 | 79.38 | 57.59 | 59.42 | 36.86 | 22.7 | 14.53 | 9.73 | 7.69 | 78 | 79 | 9:21 | 1+35N
C | Comment | at | -31906 | ft | Time: | 9:22 | :OFFSET | -15
D | -32361 | 1 | 35323 | 37.86 | 29.19 | 29.75 | 22.18 | 16.25 | 11.89 | 8.66 | 6.64 | 78 | 79 | 9:23 | 0+90N
D | -32361 | 2 | 12865 | 11.74 | 8.94 | 9.08 | 6.78 | 5.03 | 3.83 | 2.9 | 2.32 | 78 | 79 | 9:23 | 0+90N
D | -32361 | 3 | 12970 | 11.53 | 8.8 | 8.91 | 6.69 | 5.03 | 3.81 | 2.93 | 2.34 | 78 | 79 | 9:24 | 0+90N
D | -32361 | 4 | 13019 | 11.32 | 8.66 | 8.79 | 6.61 | 4.96 | 3.77 | 2.88 | 2.3 | 78 | 79 | 9:24 | 0+90N
D | -32361 | 5 | 13032 | 11.27 | 8.65 | 8.78 | 6.61 | 4.97 | 3.79 | 2.9 | 2.33 | 78 | 79 | 9:24 | 0+90N
D | -32361 | 6 | 24803 | 22.62 | 17.38 | 17.8 | 13.34 | 9.94 | 7.49 | 5.67 | 4.49 | 78 | 79 | 9:24 | 0+90N
D | -32361 | 7 | 24793 | 22.4 | 17.29 | 17.66 | 13.29 | 9.92 | 7.51 | 5.71 | 4.53 | 78 | 79 | 9:25 | 0+90N
D | -32361 | 8 | 24974 | 22.33 | 17.24 | 17.62 | 13.29 | 9.9 | 7.54 | 5.7 | 4.54 | 78 | 79 | 9:25 | 0+90N
D | -32361 | 9 | 24929 | 22.22 | 17.2 | 17.58 | 13.25 | 9.91 | 7.55 | 5.71 | 4.56 | 78 | 79 | 9:25 | 0+90N
D | -32361 | 10 | 36607 | 32.69 | 25.48 | 26.07 | 19.69 | 14.73 | 11.14 | 8.39 | 6.62 | 78 | 79 | 9:25 | 0+90N
D | -32361 | 11 | 36176 | 32.46 | 25.34 | 25.9 | 19.6 | 14.71 | 11.13 | 8.41 | 6.66 | 78 | 79 | 9:25 | 0+90N
D | -32361 | 12 | 36362 | 32.23 | 25.22 | 25.73 | 19.5 | 14.61 | 11.12 | 8.39 | 6.64 | 78 | 79 | 9:26 | 0+90N
D | -32361 | 13 | 36117 | 32.29 | 25.22 | 25.82 | 19.54 | 14.72 | 11.15 | 8.43 | 6.68 | 78 | 79 | 9:26 | 0+90N
C | Comment | at | -32361 | ft | Time: | 9:27 | :OFFSET | -15
D | -32512 | 1 | 35285 | 39.03 | 29.69 | 30.08 | 21.73 | 15.53 | 11.25 | 8.21 | 6.29 | 79 | 78 | 9:28 | 0+75N
D | -32512 | 2 | 12841 | 12 | 9 | 9.1 | 6.65 | 4.86 | 3.65 | 2.79 | 2.24 | 79 | 78 | 9:28 | 0+75N
D | -32512 | 3 | 12858 | 11.7 | 8.77 | 8.87 | 6.5 | 4.75 | 3.6 | 2.76 | 2.24 | 79 | 78 | 9:28 | 0+75N
D | -32512 | 4 | 12896 | 11.62 | 8.75 | 8.84 | 6.46 | 4.77 | 3.62 | 2.8 | 2.26 | 79 | 78 | 9:28 | 0+75N
D | -32512 | 5 | 12935 | 11.48 | 8.65 | 8.77 | 6.44 | 4.73 | 3.59 | 2.76 | 2.22 | 79 | 78 | 9:29 | 0+75N
D | -32512 | 6 | 24702 | 23 | 17.4 | 17.74 | 12.96 | 9.44 | 7.1 | 5.42 | 4.3 | 79 | 78 | 9:29 | 0+75N
D | -32512 | 7 | 24844 | 22.71 | 17.26 | 17.53 | 12.87 | 9.42 | 7.12 | 5.45 | 4.34 | 79 | 78 | 9:29 | 0+75N
D | -32512 | 8 | 24839 | 22.43 | 17.11 | 17.37 | 12.81 | 9.35 | 7.1 | 5.44 | 4.33 | 79 | 78 | 9:29 | 0+75N
D | -32512 | 9 | 24828 | 22.36 | 17.07 | 17.33 | 12.78 | 9.36 | 7.1 | 5.45 | 4.32 | 79 | 78 | 9:29 | 0+75N
D | -32512 | 10 | 36308 | 32.93 | 25.31 | 25.75 | 18.97 | 13.95 | 10.53 | 8 | 6.33 | 79 | 78 | 9:29 | 0+75N
D | -32512 | 11 | 36110 | 32.53 | 25.04 | 25.44 | 18.8 | 13.9 | 10.49 | 7.99 | 6.32 | 79 | 78 | 9:30 | 0+75N
D | -32512 | 12 | 36523 | 32.4 | 24.94 | 25.36 | 18.78 | 13.88 | 10.5 | 8.01 | 6.34 | 79 | 78 | 9:30 | 0+75N
D | -32512 | 13 | 36199 | 32.28 | 24.87 | 25.26 | 18.73 | 13.83 | 10.48 | 8 | 6.35 | 79 | 78 | 9:30 | 0+75N
C | Comment | at | -32512 | ft | Time: | 9:31 | :OFFSET | -15
D | -32967 | 1 | 35217 | 40.01 | 31.06 | 31.57 | 23.25 | 16.62 | 11.88 | 8.57 | 6.61 | 79 | 79 | 9:33 | 0+30N
D | -32967 | 2 | 12779 | 12.51 | 9.61 | 9.69 | 7.17 | 5.24 | 3.88 | 2.91 | 2.35 | 79 | 79 | 9:33 | 0+30N
D | -32967 | 3 | 12834 | 12.24 | 9.4 | 9.54 | 7.06 | 5.15 | 3.85 | 2.92 | 2.35 | 79 | 79 | 9:33 | 0+30N
D | -32967 | 4 | 12865 | 12.11 | 9.32 | 9.45 | 7 | 5.13 | 3.84 | 2.91 | 2.36 | 79 | 79 | 9:34 | 0+30N
D | -32967 | 5 | 12875 | 12.04 | 9.27 | 9.41 | 6.99 | 5.12 | 3.83 | 2.9 | 2.37 | 79 | 79 | 9:34 | 0+30N
D | -32967 | 6 | 24577 | 24.16 | 18.64 | 19.03 | 14.04 | 10.22 | 7.54 | 5.66 | 4.49 | 79 | 79 | 9:34 | 0+30N
D | -32967 | 7 | 24621 | 23.84 | 18.48 | 18.81 | 13.96 | 10.17 | 7.53 | 5.65 | 4.52 | 79 | 79 | 9:34 | 0+30N
D | -32967 | 8 | 24828 | 23.81 | 18.47 | 18.81 | 13.95 | 10.2 | 7.56 | 5.7 | 4.56 | 79 | 79 | 9:34 | 0+30N
D | -32967 | 9 | 24826 | 23.61 | 18.37 | 18.7 | 13.91 | 10.17 | 7.56 | 5.7 | 4.55 | 79 | 79 | 9:34 | 0+30N
D | -32967 | 10 | 36482 | 34.87 | 27.28 | 27.81 | 20.73 | 15.16 | 11.16 | 8.36 | 6.6 | 79 | 79 | 9:34 | 0+30N
D | -32967 | 11 | 35908 | 34.48 | 26.95 | 27.54 | 20.53 | 15.03 | 11.11 | 8.34 | 6.6 | 79 | 79 | 9:35 | 0+30N
D | -32967 | 12 | 35979 | 34.35 | 26.86 | 27.44 | 20.51 | 15.07 | 11.13 | 8.37 | 6.63 | 79 | 79 | 9:35 | 0+30N
D | -32967 | 13 | 36008 | 34.31 | 26.87 | 27.42 | 20.52 | 15.01 | 11.15 | 8.4 | 6.53 | 79 | 79 | 9:35 | 0+30N
C | Comment | at | -32967 | ft | Time: | 9:36 | :OFFSET | -15
D | -33118 | 1 | 35532 | 39.28 | 29.76 | 30.45 | 22.09 | 15.8 | 11.23 | 8.05 | 6.13 | 80 | 79 | 9:37 | 0+15N
D | -33118 | 2 | 12823 | 12.17 | 9.12 | 9.33 | 6.79 | 5.01 | 3.7 | 2.76 | 2.22 | 80 | 79 | 9:37 | 0+15N
D | -33118 | 3 | 12922 | 11.9 | 8.97 | 9.16 | 6.68 | 4.94 | 3.67 | 2.76 | 2.22 | 80 | 79 | 9:37 | 0+15N
D | -33118 | 4 | 12984 | 11.73 | 8.85 | 9.08 | 6.61 | 4.9 | 3.63 | 2.74 | 2.21 | 80 | 79 | 9:38 | 0+15N
D | -33118 | 5 | 13022 | 11.67 | 8.84 | 9.05 | 6.61 | 4.89 | 3.66 | 2.75 | 2.22 | 80 | 79 | 9:38 | 0+15N
D | -33118 | 6 | 24716 | 23.31 | 17.7 | 18.16 | 13.24 | 9.68 | 7.1 | 5.28 | 4.19 | 80 | 79 | 9:38 | 0+15N
D | -33118 | 7 | 24805 | 23.07 | 17.58 | 17.97 | 13.19 | 9.64 | 7.12 | 5.32 | 4.24 | 80 | 79 | 9:38 | 0+15N
D | -33118 | 8 | 25064 | 22.95 | 17.51 | 17.93 | 13.17 | 9.68 | 7.15 | 5.35 | 4.25 | 80 | 79 | 9:38 | 0+15N
D | -33118 | 9 | 24961 | 22.83 | 17.47 | 17.84 | 13.13 | 9.66 | 7.15 | 5.36 | 4.27 | 80 | 79 | 9:39 | 0+15N
D | -33118 | 10 | 36246 | 33.59 | 25.8 | 26.46 | 19.49 | 14.28 | 10.49 | 7.8 | 6.16 | 80 | 79 | 9:39 | 0+15N
D | -33118 | 11 | 36131 | 33.43 | 25.71 | 26.32 | 19.38 | 14.27 | 10.49 | 7.83 | 6.18 | 80 | 79 | 9:39 | 0+15N
D | -33118 | 12 | 36093 | 33.14 | 25.53 | 26.14 | 19.24 | 14.17 | 10.44 | 7.79 | 6.17 | 80 | 79 | 9:39 | 0+15N
D | -33118 | 13 | 36134 | 33.07 | 25.49 | 26.09 | 19.24 | 14.15 | 10.44 | 7.8 | 6.16 | 80 | 79 | 9:39 | 0+15N
C | Comment | at | -33118 | ft | Time: | 9:40 | :OFFSET | -15
D | -39805 | 1 | 23288 | 66.43 | 40.59 | 40.23 | 20.11 | 11.66 | 8.04 | 6.07 | 4.9 | 81 | 79 | 9:43 | 2+70N
D | -39805 | 2 | 6335 | 11.49 | 6.97 | 7.14 | 3.86 | 2.6 | 1.97 | 1.54 | 1.28 | 81 | 79 | 9:43 | 2+70N
D | -39805 | 3 | 6324 | 11.15 | 6.85 | 6.99 | 3.82 | 2.56 | 1.95 | 1.53 | 1.27 | 81 | 79 | 9:43 | 2+70N
D | -39805 | 4 | 6334 | 11.02 | 6.82 | 6.95 | 3.78 | 2.54 | 1.94 | 1.51 | 1.26 | 81 | 79 | 9:43 | 2+70N
D | -39805 | 5 | 6357 | 10.99 | 6.81 | 6.95 | 3.8 | 2.55 | 1.96 | 1.53 | 1.28 | 81 | 79 | 9:43 | 2+70N
D | -39805 | 6 | 12610 | 24.57 | 15.32 | 15.61 | 8.43 | 5.38 | 3.98 | 3.08 | 2.51 | 81 | 79 | 9:43 | 2+70N
D | -39805 | 7 | 12586 | 24.27 | 15.26 | 15.49 | 8.41 | 5.39 | 4 | 3.09 | 2.52 | 81 | 79 | 9:43 | 2+70N
D | -39805 | 8 | 12605 | 24.08 | 15.19 | 15.44 | 8.39 | 5.39 | 4 | 3.1 | 2.53 | 81 | 79 | 9:44 | 2+70N
D | -39805 | 9 | 12609 | 24 | 15.19 | 15.39 | 8.4 | 5.39 | 4.01 | 3.09 | 2.53 | 81 | 79 | 9:44 | 2+70N
D | -39805 | 10 | 23985 | 48.84 | 31.57 | 32.2 | 17.88 | 11.25 | 8.07 | 6.16 | 4.98 | 81 | 79 | 9:44 | 2+70N
D | -39805 | 11 | 24274 | 47.97 | 31.3 | 31.86 | 17.82 | 11.27 | 8.07 | 6.17 | 4.98 | 81 | 79 | 9:44 | 2+70N
D | -39805 | 12 | 23988 | 47.62 | 31.11 | 31.74 | 17.82 | 11.27 | 8.07 | 6.18 | 5 | 81 | 79 | 9:44 | 2+70N
D | -39805 | 13 | 24425 | 47.77 | 31.23 | 31.95 | 17.96 | 11.37 | 8.16 | 6.25 | 5.05 | 81 | 79 | 9:44 | 2+70N
C | Comment | at | -39805 | ft | Time: | 9:45 | :OFFSET | -5
D | -39958 | 1 | 23331 | 63.73 | 38.99 | 40.42 | 20.67 | 11.75 | 7.98 | 6.03 | 4.88 | 80 | 80 | 9:46 | 2+55N
D | -39958 | 2 | 6322 | 10.75 | 6.57 | 6.88 | 3.8 | 2.52 | 1.91 | 1.48 | 1.24 | 80 | 80 | 9:46 | 2+55N
D | -39958 | 3 | 6380 | 10.57 | 6.55 | 6.83 | 3.8 | 2.51 | 1.92 | 1.49 | 1.24 | 80 | 80 | 9:47 | 2+55N
D | -39958 | 4 | 6377 | 10.46 | 6.53 | 6.8 | 3.79 | 2.51 | 1.91 | 1.51 | 1.23 | 80 | 80 | 9:47 | 2+55N
D | -39958 | 5 | 6420 | 10.43 | 6.52 | 6.78 | 3.79 | 2.51 | 1.92 | 1.51 | 1.23 | 80 | 80 | 9:47 | 2+55N
D | -39958 | 6 | 12644 | 23.75 | 14.98 | 15.61 | 8.55 | 5.38 | 3.96 | 3.05 | 2.52 | 80 | 80 | 9:47 | 2+55N
D | -39958 | 7 | 12591 | 23.36 | 14.85 | 15.46 | 8.51 | 5.39 | 3.96 | 3.07 | 2.52 | 80 | 80 | 9:47 | 2+55N
D | -39958 | 8 | 12606 | 23.18 | 14.78 | 15.38 | 8.47 | 5.35 | 3.93 | 3.06 | 2.51 | 80 | 80 | 9:47 | 2+55N
D | -39958 | 9 | 12660 | 23.18 | 14.82 | 15.38 | 8.49 | 5.37 | 3.95 | 3.07 | 2.53 | 80 | 80 | 9:47 | 2+55N
D | -39958 | 10 | 24005 | 48 | 31.25 | 32.54 | 18.24 | 11.31 | 8.03 | 6.17 | 4.99 | 80 | 80 | 9:48 | 2+55N
D | -39958 | 11 | 24055 | 47.01 | 30.91 | 31.93 | 18.06 | 11.27 | 7.99 | 6.14 | 4.97 | 80 | 80 | 9:48 | 2+55N
D | -39958 | 12 | 24203 | 46.58 | 30.69 | 31.91 | 18.12 | 11.36 | 8.06 | 6.19 | 4.99 | 80 | 80 | 9:48 | 2+55N
D | -39958 | 13 | 24189 | 46.48 | 30.77 | 31.8 | 18.09 | 11.34 | 8.04 | 6.17 | 5.01 | 80 | 80 | 9:48 | 2+55N
C | Comment | at | -39958 | ft | Time: | 9:49 | :OFFSET | -5
D | -40413 | 1 | 35892 | 29.13 | 22.84 | 22.96 | 17.42 | 13.33 | 10.4 | 8.01 | 6.37 | 80 | 79 | 9:50 | 2+10N
D | -40413 | 2 | 12885 | 8.88 | 6.91 | 6.9 | 5.27 | 4.13 | 3.31 | 2.62 | 2.19 | 80 | 79 | 9:50 | 2+10N
D | -40413 | 3 | 12957 | 8.77 | 6.85 | 6.82 | 5.24 | 4.11 | 3.29 | 2.63 | 2.19 | 80 | 79 | 9:50 | 2+10N
D | -40413 | 4 | 12986 | 8.69 | 6.78 | 6.76 | 5.19 | 4.07 | 3.27 | 2.59 | 2.17 | 80 | 79 | 9:50 | 2+10N
D | -40413 | 5 | 13020 | 8.63 | 6.75 | 6.74 | 5.17 | 4.07 | 3.26 | 2.59 | 2.17 | 80 | 79 | 9:51 | 2+10N
D | -40413 | 6 | 25014 | 17.6 | 13.71 | 13.81 | 10.45 | 8.1 | 6.45 | 5.09 | 4.16 | 80 | 79 | 9:51 | 2+10N
D | -40413 | 7 | 25311 | 17.66 | 13.79 | 13.82 | 10.48 | 8.13 | 6.47 | 5.12 | 4.19 | 80 | 79 | 9:51 | 2+10N
D | -40413 | 8 | 24959 | 17.66 | 13.81 | 13.84 | 10.48 | 8.12 | 6.46 | 5.11 | 4.19 | 80 | 79 | 9:51 | 2+10N
D | -40413 | 9 | 24946 | 17.61 | 13.82 | 13.8 | 10.49 | 8.09 | 6.44 | 5.09 | 4.17 | 80 | 79 | 9:52 | 2+10N
D | -40413 | 10 | 36450 | 26.02 | 20.42 | 20.52 | 15.58 | 12.04 | 9.52 | 7.49 | 6.08 | 80 | 79 | 9:52 | 2+10N
D | -40413 | 11 | 36956 | 26.28 | 20.63 | 20.69 | 15.63 | 12.05 | 9.53 | 7.5 | 6.09 | 80 | 79 | 9:52 | 2+10N
D | -40413 | 12 | 36553 | 26.3 | 20.64 | 20.66 | 15.58 | 12.03 | 9.51 | 7.49 | 6.1 | 80 | 79 | 9:52 | 2+10N
D | -40413 | 13 | 36864 | 26.37 | 20.7 | 20.75 | 15.62 | 12.04 | 9.5 | 7.47 | 6.08 | 80 | 79 | 9:52 | 2+10N
C | Comment | at | -40410 | ft | Time: | 10:00 | :OFFSET | -5
D | -40561 | 1 | 35865 | 25.94 | 20.91 | 21.28 | 17.09 | 13.64 | 10.68 | 8.22 | 6.43 | 81 | 79 | 10:01 | 1+95N
D | -40561 | 2 | 12877 | 8.15 | 6.46 | 6.57 | 5.3 | 4.27 | 3.41 | 2.69 | 2.22 | 81 | 79 | 10:01 | 1+95N
D | -40561 | 3 | 13043 | 8.1 | 6.42 | 6.49 | 5.23 | 4.2 | 3.38 | 2.68 | 2.21 | 81 | 79 | 10:01 | 1+95N
D | -40561 | 4 | 13075 | 8.07 | 6.39 | 6.47 | 5.23 | 4.18 | 3.37 | 2.67 | 2.2 | 81 | 79 | 10:01 | 1+95N
D | -40561 | 5 | 13082 | 8.06 | 6.37 | 6.45 | 5.21 | 4.18 | 3.36 | 2.68 | 2.21 | 81 | 79 | 10:02 | 1+95N
D | -40561 | 6 | 24969 | 16.17 | 12.79 | 13.1 | 10.48 | 8.34 | 6.66 | 5.23 | 4.22 | 81 | 79 | 10:02 | 1+95N
D | -40561 | 7 | 24934 | 16.14 | 12.82 | 13.09 | 10.49 | 8.35 | 6.67 | 5.25 | 4.23 | 81 | 79 | 10:02 | 1+95N
D | -40561 | 8 | 24946 | 16.14 | 12.8 | 13.12 | 10.48 | 8.34 | 6.68 | 5.24 | 4.25 | 81 | 79 | 10:02 | 1+95N
D | -40561 | 9 | 25030 | 16.12 | 12.78 | 13.09 | 10.49 | 8.34 | 6.67 | 5.19 | 4.24 | 81 | 79 | 10:02 | 1+95N
D | -40561 | 10 | 36574 | 23.85 | 19 | 19.51 | 15.57 | 12.45 | 9.88 | 7.75 | 6.2 | 81 | 79 | 10:02 | 1+95N
D | -40561 | 11 | 36394 | 23.8 | 18.96 | 19.45 | 15.52 | 12.38 | 9.8 | 7.69 | 6.16 | 81 | 79 | 10:03 | 1+95N
D | -40561 | 12 | 36345 | 23.88 | 18.97 | 19.51 | 15.52 | 12.34 | 9.79 | 7.69 | 6.13 | 81 | 79 | 10:03 | 1+95N
D | -40561 | 13 | 36380 | 23.89 | 19.01 | 19.52 | 15.53 | 12.35 | 9.8 | 7.68 | 6.15 | 81 | 79 | 10:03 | 1+95N
C | Comment | at | -40561 | ft | Time: | 10:04 | :OFFSET | -5
D | -41018 | 1 | 34149 | 70.18 | 48.55 | 48.88 | 28.84 | 17.45 | 11.28 | 8.08 | 6.38 | 81 | 80 | 10:05 | 1+50N
D | -41018 | 2 | 12711 | 18.78 | 12.55 | 12.73 | 7.49 | 4.75 | 3.4 | 2.68 | 2.26 | 81 | 80 | 10:05 | 1+50N
D | -41018 | 3 | 12806 | 18.16 | 12.3 | 12.4 | 7.43 | 4.72 | 3.42 | 2.68 | 2.26 | 81 | 80 | 10:05 | 1+50N
D | -41018 | 4 | 12839 | 17.96 | 12.23 | 12.34 | 7.42 | 4.77 | 3.43 | 2.68 | 2.27 | 81 | 80 | 10:06 | 1+50N
D | -41018 | 5 | 12841 | 17.81 | 12.14 | 12.28 | 7.4 | 4.74 | 3.42 | 2.66 | 2.25 | 81 | 80 | 10:06 | 1+50N
D | -41018 | 6 | 24499 | 36.08 | 24.85 | 25.23 | 15.31 | 9.79 | 6.9 | 5.29 | 4.37 | 81 | 80 | 10:06 | 1+50N
D | -41018 | 7 | 24362 | 35.22 | 24.39 | 24.79 | 15.19 | 9.82 | 6.92 | 5.31 | 4.4 | 81 | 80 | 10:07 | 1+50N
D | -41018 | 8 | 24424 | 34.89 | 24.29 | 24.62 | 15.13 | 9.78 | 6.88 | 5.3 | 4.38 | 81 | 80 | 10:07 | 1+50N
D | -41018 | 9 | 24399 | 34.64 | 24.14 | 24.48 | 15.06 | 9.77 | 6.89 | 5.29 | 4.39 | 81 | 80 | 10:07 | 1+50N
D | -41018 | 10 | 35509 | 50.62 | 35.58 | 36.16 | 22.48 | 14.65 | 10.26 | 7.83 | 6.46 | 81 | 80 | 10:07 | 1+50N
D | -41018 | 11 | 35289 | 50.06 | 35.24 | 35.76 | 22.27 | 14.52 | 10.23 | 7.82 | 6.43 | 81 | 80 | 10:07 | 1+50N
D | -41018 | 12 | 35370 | 49.75 | 35.03 | 35.6 | 22.18 | 14.51 | 10.21 | 7.82 | 6.46 | 81 | 80 | 10:08 | 1+50N
D | -41018 | 13 | 35396 | 49.57 | 35 | 35.43 | 22.1 | 14.49 | 10.21 | 7.83 | 6.46 | 81 | 80 | 10:08 | 1+50N
C | Comment | at | -41018 | ft | Time: | 10:09 | :OFFSET | -5
D | -41169 | 1 | 33883 | 73.56 | 50.72 | 51.02 | 30.29 | 18.12 | 11.77 | 8.43 | 6.66 | 81 | 79 | 10:10 | 1+35N
D | -41169 | 2 | 12665 | 19.62 | 13.09 | 13.27 | 7.92 | 5 | 3.62 | 2.81 | 2.36 | 81 | 79 | 10:11 | 1+35N
D | -41169 | 3 | 12722 | 18.88 | 12.76 | 12.89 | 7.81 | 4.99 | 3.63 | 2.82 | 2.38 | 81 | 79 | 10:11 | 1+35N
D | -41169 | 4 | 12752 | 18.64 | 12.66 | 12.79 | 7.78 | 4.97 | 3.62 | 2.82 | 2.37 | 81 | 79 | 10:11 | 1+35N
D | -41169 | 5 | 12709 | 18.46 | 12.56 | 12.73 | 7.74 | 4.96 | 3.6 | 2.79 | 2.35 | 81 | 79 | 10:11 | 1+35N
D | -41169 | 6 | 24230 | 37.66 | 25.92 | 26.3 | 16.19 | 10.31 | 7.3 | 5.57 | 4.57 | 81 | 79 | 10:11 | 1+35N
D | -41169 | 7 | 24293 | 36.95 | 25.62 | 25.92 | 16.09 | 10.34 | 7.31 | 5.59 | 4.58 | 81 | 79 | 10:11 | 1+35N
D | -41169 | 8 | 24368 | 36.51 | 25.39 | 25.8 | 16.05 | 10.36 | 7.32 | 5.58 | 4.59 | 81 | 79 | 10:11 | 1+35N
D | -41169 | 9 | 24361 | 36.4 | 25.41 | 25.73 | 16.05 | 10.4 | 7.34 | 5.6 | 4.61 | 81 | 79 | 10:12 | 1+35N
D | -41169 | 10 | 35261 | 53.3 | 37.48 | 38.03 | 23.94 | 15.49 | 10.88 | 8.27 | 6.75 | 81 | 79 | 10:12 | 1+35N
D | -41169 | 11 | 35184 | 52.92 | 37.3 | 37.82 | 23.85 | 15.53 | 10.91 | 8.29 | 6.77 | 81 | 79 | 10:12 | 1+35N
D | -41169 | 12 | 35079 | 52.48 | 37.07 | 37.54 | 23.75 | 15.49 | 10.9 | 8.28 | 6.77 | 81 | 79 | 10:12 | 1+35N
D | -41169 | 13 | 35309 | 52.39 | 37.08 | 37.48 | 23.78 | 15.49 | 10.92 | 8.32 | 6.79 | 81 | 79 | 10:13 | 1+35N
C | Comment | at | -41169 | ft | Time: | 10:13 | :OFFSET | -5
D | -41624 | 1 | 35929 | 28.34 | 21.22 | 21.45 | 15.91 | 11.85 | 9.07 | 7.06 | 5.69 | 82 | 80 | 10:14 | 0+90N
D | -41624 | 2 | 12892 | 9.11 | 6.7 | 6.75 | 5.09 | 3.92 | 3.1 | 2.47 | 2.11 | 82 | 80 | 10:14 | 0+90N
D | -41624 | 3 | 12928 | 8.99 | 6.61 | 6.69 | 5.04 | 3.9 | 3.09 | 2.46 | 2.09 | 82 | 80 | 10:15 | 0+90N
D | -41624 | 4 | 13009 | 8.94 | 6.58 | 6.67 | 5.03 | 3.86 | 3.07 | 2.44 | 2.08 | 82 | 80 | 10:15 | 0+90N
D | -41624 | 5 | 13009 | 8.94 | 6.58 | 6.67 | 5.05 | 3.87 | 3.08 | 2.46 | 2.09 | 82 | 80 | 10:15 | 0+90N
D | -41624 | 6 | 24938 | 17.45 | 12.89 | 13.1 | 9.84 | 7.5 | 5.93 | 4.75 | 3.94 | 82 | 80 | 10:15 | 0+90N
D | -41624 | 7 | 24918 | 17.38 | 12.86 | 13.02 | 9.84 | 7.51 | 5.96 | 4.76 | 3.98 | 82 | 80 | 10:15 | 0+90N
D | -41624 | 8 | 25043 | 17.32 | 12.84 | 12.99 | 9.81 | 7.49 | 5.94 | 4.76 | 3.97 | 82 | 80 | 10:16 | 0+90N
D | -41624 | 9 | 24885 | 17.32 | 12.82 | 13.01 | 9.85 | 7.53 | 5.97 | 4.76 | 3.97 | 82 | 80 | 10:16 | 0+90N
D | -41624 | 10 | 36922 | 25.35 | 18.99 | 19.24 | 14.52 | 11.06 | 8.7 | 6.91 | 5.7 | 82 | 80 | 10:16 | 0+90N
D | -41624 | 11 | 36396 | 25.04 | 18.69 | 18.99 | 14.32 | 10.95 | 8.63 | 6.87 | 5.67 | 82 | 80 | 10:16 | 0+90N
D | -41624 | 12 | 36572 | 25.11 | 18.76 | 19.02 | 14.36 | 10.98 | 8.67 | 6.92 | 5.73 | 82 | 80 | 10:16 | 0+90N
D | -41624 | 13 | 36878 | 24.98 | 18.67 | 18.99 | 14.32 | 10.97 | 8.66 | 6.92 | 5.73 | 82 | 80 | 10:17 | 0+90N
C | Comment | at | -41624 | ft | Time: | 10:17 | :OFFSET | -5
D | -41775 | 1 | 36157 | 30.24 | 22.04 | 22.41 | 16.08 | 11.72 | 8.87 | 6.87 | 5.59 | 82 | 80 | 10:18 | 0+75N
D | -41775 | 2 | 12884 | 9.59 | 6.9 | 7.01 | 5.13 | 3.85 | 3.05 | 2.41 | 2.05 | 82 | 80 | 10:18 | 0+75N
D | -41775 | 3 | 12981 | 9.44 | 6.81 | 6.89 | 5.07 | 3.79 | 3.01 | 2.4 | 2.04 | 82 | 80 | 10:19 | 0+75N
D | -41775 | 4 | 13021 | 9.34 | 6.77 | 6.85 | 5.04 | 3.79 | 3 | 2.39 | 2.03 | 82 | 80 | 10:19 | 0+75N
D | -41775 | 5 | 13048 | 9.31 | 6.75 | 6.85 | 5.04 | 3.8 | 2.99 | 2.39 | 2.03 | 82 | 80 | 10:19 | 0+75N
D | -41775 | 6 | 24985 | 18.24 | 13.18 | 13.49 | 9.83 | 7.35 | 5.78 | 4.62 | 3.86 | 82 | 80 | 10:19 | 0+75N
D | -41775 | 7 | 24932 | 18.19 | 13.18 | 13.43 | 9.85 | 7.37 | 5.8 | 4.62 | 3.87 | 82 | 80 | 10:19 | 0+75N
D | -41775 | 8 | 25085 | 18.15 | 13.21 | 13.43 | 9.88 | 7.4 | 5.82 | 4.63 | 3.88 | 82 | 80 | 10:20 | 0+75N
D | -41775 | 9 | 24948 | 18.08 | 13.15 | 13.42 | 9.86 | 7.38 | 5.83 | 4.63 | 3.87 | 82 | 80 | 10:20 | 0+75N
D | -41775 | 10 | 36393 | 26.52 | 19.36 | 19.83 | 14.52 | 10.84 | 8.48 | 6.72 | 5.57 | 82 | 80 | 10:20 | 0+75N
D | -41775 | 11 | 36727 | 26.2 | 19.15 | 19.6 | 14.37 | 10.78 | 8.45 | 6.71 | 5.56 | 82 | 80 | 10:20 | 0+75N
D | -41775 | 12 | 36749 | 26.12 | 19.11 | 19.55 | 14.38 | 10.78 | 8.45 | 6.73 | 5.59 | 82 | 80 | 10:20 | 0+75N
D | -41775 | 13 | 36448 | 26.09 | 19.11 | 19.52 | 14.35 | 10.79 | 8.46 | 6.73 | 5.59 | 82 | 80 | 10:21 | 0+75N
C | Comment | at | -41775 | ft | Time: | 10:21 | :OFFSET | -5
D | -42230 | 1 | 35671 | 29.57 | 22.42 | 22.6 | 16.57 | 12.25 | 9.16 | 7.08 | 5.69 | 82 | 80 | 10:22 | 0+30N
D | -42230 | 2 | 12914 | 9.41 | 7.01 | 7.07 | 5.25 | 4 | 3.13 | 2.48 | 2.1 | 82 | 80 | 10:23 | 0+30N
D | -42230 | 3 | 13026 | 9.3 | 6.95 | 7.01 | 5.24 | 3.99 | 3.13 | 2.49 | 2.1 | 82 | 80 | 10:23 | 0+30N
D | -42230 | 4 | 13018 | 9.2 | 6.88 | 6.97 | 5.21 | 3.95 | 3.1 | 2.46 | 2.09 | 82 | 80 | 10:23 | 0+30N
D | -42230 | 5 | 13053 | 9.18 | 6.88 | 6.97 | 5.2 | 3.96 | 3.09 | 2.46 | 2.09 | 82 | 80 | 10:24 | 0+30N
D | -42230 | 6 | 24920 | 18.1 | 13.53 | 13.75 | 10.18 | 7.66 | 5.98 | 4.74 | 3.93 | 82 | 80 | 10:24 | 0+30N
D | -42230 | 7 | 24798 | 17.91 | 13.48 | 13.63 | 10.12 | 7.62 | 5.97 | 4.73 | 3.94 | 82 | 80 | 10:24 | 0+30N
D | -42230 | 8 | 24921 | 17.88 | 13.44 | 13.63 | 10.13 | 7.65 | 5.98 | 4.73 | 3.93 | 82 | 80 | 10:24 | 0+30N
D | -42230 | 9 | 24999 | 17.87 | 13.46 | 13.63 | 10.12 | 7.71 | 5.99 | 4.75 | 3.94 | 82 | 80 | 10:25 | 0+30N
D | -42230 | 10 | 36657 | 26.26 | 19.89 | 20.21 | 15 | 11.31 | 8.74 | 6.88 | 5.67 | 82 | 80 | 10:25 | 0+30N
D | -42230 | 11 | 36466 | 25.93 | 19.62 | 19.91 | 14.81 | 11.16 | 8.68 | 6.86 | 5.67 | 82 | 80 | 10:25 | 0+30N
D | -42230 | 12 | 36571 | 25.83 | 19.59 | 19.88 | 14.8 | 11.17 | 8.7 | 6.88 | 5.69 | 82 | 80 | 10:25 | 0+30N
C | Comment | at | -42230 | ft | Time: | 10:26 | :OFFSET | -5
D | -42381 | 1 | 35874 | 29.6 | 22.05 | 22.35 | 16.26 | 11.85 | 8.96 | 6.92 | 5.59 | 82 | 81 | 10:27 | 0+15N
D | -42381 | 2 | 12850 | 9.55 | 6.97 | 7.05 | 5.24 | 3.94 | 3.08 | 2.45 | 2.06 | 82 | 81 | 10:28 | 0+15N
D | -42381 | 3 | 12990 | 9.43 | 6.92 | 6.98 | 5.19 | 3.9 | 3.07 | 2.45 | 2.06 | 82 | 81 | 10:28 | 0+15N
D | -42381 | 4 | 13011 | 9.29 | 6.85 | 6.92 | 5.16 | 3.88 | 3.05 | 2.42 | 2.04 | 82 | 81 | 10:28 | 0+15N
D | -42381 | 5 | 12975 | 9.27 | 6.82 | 6.93 | 5.15 | 3.87 | 3.05 | 2.42 | 2.04 | 82 | 81 | 10:29 | 0+15N
D | -42381 | 6 | 24916 | 18.15 | 13.37 | 13.63 | 10.05 | 7.51 | 5.87 | 4.64 | 3.85 | 82 | 81 | 10:29 | 0+15N
D | -42381 | 7 | 24958 | 18.07 | 13.34 | 13.58 | 10.05 | 7.51 | 5.87 | 4.65 | 3.86 | 82 | 81 | 10:29 | 0+15N
D | -42381 | 8 | 25154 | 18.03 | 13.32 | 13.56 | 10.04 | 7.52 | 5.89 | 4.67 | 3.89 | 82 | 81 | 10:29 | 0+15N
D | -42381 | 9 | 25034 | 17.98 | 13.32 | 13.52 | 10.07 | 7.52 | 5.88 | 4.66 | 3.87 | 82 | 81 | 10:29 | 0+15N
D | -42381 | 10 | 36440 | 26.24 | 19.54 | 19.91 | 14.74 | 11.02 | 8.52 | 6.72 | 5.55 | 82 | 81 | 10:30 | 0+15N
D | -42381 | 11 | 36497 | 26.05 | 19.43 | 19.75 | 14.63 | 10.95 | 8.5 | 6.73 | 5.56 | 82 | 81 | 10:30 | 0+15N
D | -42381 | 12 | 36405 | 25.93 | 19.35 | 19.68 | 14.59 | 10.93 | 8.48 | 6.72 | 5.55 | 82 | 81 | 10:30 | 0+15N
D | -42381 | 13 | 36480 | 25.88 | 19.29 | 19.62 | 14.58 | 10.92 | 8.49 | 6.73 | 5.57 | 82 | 81 | 10:30 | 0+15N
C | Comment | at | -42381 | ft | Time: | 10:31 | :OFFSET | -5
D | -49316 | 1 | 23252 | 66.75 | 39.68 | 39.66 | 18.85 | 10.34 | 7.09 | 5.44 | 4.47 | 83 | 80 | 10:33 | 2+70S
D | -49316 | 2 | 6315 | 11.4 | 6.8 | 6.92 | 3.65 | 2.36 | 1.78 | 1.39 | 1.14 | 83 | 80 | 10:34 | 2+70S
D | -49316 | 3 | 6341 | 11.12 | 6.72 | 6.84 | 3.62 | 2.34 | 1.77 | 1.39 | 1.15 | 83 | 80 | 10:34 | 2+70S
D | -49316 | 4 | 6347 | 11.02 | 6.7 | 6.8 | 3.58 | 2.32 | 1.76 | 1.37 | 1.14 | 83 | 80 | 10:34 | 2+70S
D | -49316 | 5 | 6392 | 11.02 | 6.73 | 6.8 | 3.58 | 2.32 | 1.76 | 1.38 | 1.14 | 83 | 80 | 10:34 | 2+70S
D | -49316 | 6 | 12582 | 24.72 | 15.23 | 15.44 | 8 | 4.92 | 3.62 | 2.81 | 2.34 | 83 | 80 | 10:34 | 2+70S
D | -49316 | 7 | 12585 | 24.43 | 15.19 | 15.33 | 7.97 | 4.91 | 3.62 | 2.82 | 2.35 | 83 | 80 | 10:34 | 2+70S
D | -49316 | 8 | 12592 | 24.27 | 15.14 | 15.32 | 8.01 | 4.94 | 3.64 | 2.85 | 2.36 | 83 | 80 | 10:34 | 2+70S
D | -49316 | 9 | 12596 | 24.13 | 15.09 | 15.25 | 7.97 | 4.91 | 3.63 | 2.84 | 2.36 | 83 | 80 | 10:34 | 2+70S
D | -49316 | 10 | 24019 | 48.85 | 31.17 | 31.58 | 16.77 | 10.04 | 7.2 | 5.58 | 4.6 | 83 | 80 | 10:35 | 2+70S
D | -49316 | 11 | 24058 | 48.1 | 31.05 | 31.32 | 16.79 | 10.13 | 7.2 | 5.57 | 4.59 | 83 | 80 | 10:35 | 2+70S
D | -49316 | 12 | 24269 | 47.89 | 30.97 | 31.42 | 16.91 | 10.16 | 7.26 | 5.6 | 4.62 | 83 | 80 | 10:35 | 2+70S
D | -49316 | 13 | 24171 | 47.83 | 30.96 | 31.37 | 16.89 | 10.19 | 7.28 | 5.63 | 4.63 | 83 | 80 | 10:35 | 2+70S
C | Comment | at | -49316 | ft | Time: | 10:36 | :OFFSET | 25
D | -49467 | 1 | 23156 | 70.92 | 44.35 | 44.76 | 22.28 | 11.95 | 7.57 | 5.5 | 4.41 | 83 | 80 | 10:37 | 2+55S
D | -49467 | 2 | 6357 | 11.6 | 7.18 | 7.32 | 3.9 | 2.46 | 1.79 | 1.38 | 1.15 | 83 | 80 | 10:37 | 2+55S
D | -49467 | 3 | 6318 | 11.12 | 6.99 | 7.14 | 3.83 | 2.4 | 1.77 | 1.36 | 1.15 | 83 | 80 | 10:37 | 2+55S
D | -49467 | 4 | 6342 | 11.04 | 6.98 | 7.14 | 3.85 | 2.41 | 1.77 | 1.39 | 1.16 | 83 | 80 | 10:37 | 2+55S
D | -49467 | 5 | 6389 | 11.04 | 6.98 | 7.15 | 3.83 | 2.39 | 1.77 | 1.37 | 1.15 | 83 | 80 | 10:37 | 2+55S
D | -49467 | 6 | 12572 | 25.02 | 15.92 | 16.35 | 8.68 | 5.15 | 3.64 | 2.77 | 2.3 | 83 | 80 | 10:37 | 2+55S
D | -49467 | 7 | 12568 | 24.6 | 15.8 | 16.18 | 8.63 | 5.14 | 3.64 | 2.78 | 2.31 | 83 | 80 | 10:38 | 2+55S
D | -49467 | 8 | 12610 | 24.5 | 15.8 | 16.14 | 8.64 | 5.14 | 3.64 | 2.78 | 2.32 | 83 | 80 | 10:38 | 2+55S
D | -49467 | 9 | 12617 | 24.39 | 15.78 | 16.11 | 8.63 | 5.13 | 3.64 | 2.79 | 2.32 | 83 | 80 | 10:38 | 2+55S
D | -49467 | 10 | 24016 | 50.22 | 33.19 | 33.85 | 18.49 | 10.79 | 7.35 | 5.49 | 4.48 | 83 | 80 | 10:38 | 2+55S
D | -49467 | 11 | 24200 | 49.28 | 32.82 | 33.53 | 18.51 | 10.9 | 7.38 | 5.52 | 4.51 | 83 | 80 | 10:38 | 2+55S
D | -49467 | 12 | 24329 | 48.91 | 32.72 | 33.39 | 18.49 | 10.9 | 7.39 | 5.52 | 4.53 | 83 | 80 | 10:38 | 2+55S
D | -49467 | 13 | 24257 | 48.57 | 32.54 | 33.27 | 18.44 | 10.89 | 7.37 | 5.51 | 4.5 | 83 | 80 | 10:38 | 2+55S
C | Comment | at | -49467 | ft | Time: | 10:39 | :OFFSET | 25
D | -49924 | 1 | 34325 | 68.37 | 45.15 | 46.12 | 26.34 | 15.74 | 10.37 | 7.56 | 6.05 | 83 | 80 | 10:40 | 2+10S
D | -49924 | 2 | 12778 | 18.15 | 11.64 | 11.91 | 6.86 | 4.36 | 3.2 | 2.52 | 2.12 | 83 | 80 | 10:40 | 2+10S
D | -49924 | 3 | 12753 | 17.39 | 11.28 | 11.52 | 6.73 | 4.32 | 3.16 | 2.5 | 2.11 | 83 | 80 | 10:41 | 2+10S
D | -49924 | 4 | 12785 | 17.21 | 11.21 | 11.46 | 6.72 | 4.3 | 3.16 | 2.5 | 2.12 | 83 | 80 | 10:41 | 2+10S
D | -49924 | 5 | 12789 | 17.1 | 11.18 | 11.44 | 6.72 | 4.32 | 3.16 | 2.5 | 2.11 | 83 | 80 | 10:41 | 2+10S
D | -49924 | 6 | 24694 | 34.55 | 22.82 | 23.37 | 13.83 | 8.82 | 6.35 | 4.93 | 4.09 | 83 | 80 | 10:41 | 2+10S
D | -49924 | 7 | 24417 | 33.81 | 22.45 | 23.05 | 13.8 | 8.84 | 6.37 | 4.94 | 4.11 | 83 | 80 | 10:41 | 2+10S
D | -49924 | 8 | 24400 | 33.52 | 22.3 | 22.95 | 13.76 | 8.84 | 6.39 | 4.95 | 4.1 | 83 | 80 | 10:41 | 2+10S
D | -49924 | 9 | 24911 | 33.5 | 22.37 | 23.01 | 13.78 | 8.84 | 6.4 | 4.97 | 4.12 | 83 | 80 | 10:42 | 2+10S
D | -49924 | 10 | 35815 | 48.65 | 32.69 | 33.72 | 20.42 | 13.21 | 9.46 | 7.29 | 5.99 | 83 | 80 | 10:42 | 2+10S
D | -49924 | 11 | 35959 | 48.33 | 32.6 | 33.52 | 20.32 | 13.17 | 9.44 | 7.3 | 6.01 | 83 | 80 | 10:42 | 2+10S
D | -49924 | 12 | 35784 | 47.9 | 32.34 | 33.29 | 20.22 | 13.14 | 9.42 | 7.28 | 6.01 | 83 | 80 | 10:42 | 2+10S
D | -49924 | 13 | 35664 | 47.66 | 32.26 | 33.09 | 20.18 | 13.11 | 9.38 | 7.26 | 6.01 | 83 | 80 | 10:42 | 2+10S
C | Comment | at | -49924 | ft | Time: | 10:43 | :OFFSET | 25
D | -50073 | 1 | 34348 | 66.34 | 46.08 | 46.14 | 26.89 | 15.93 | 10.41 | 7.49 | 5.94 | 83 | 81 | 10:45 | 1+95S
D | -50073 | 2 | 12737 | 17.69 | 11.89 | 12.01 | 7.04 | 4.47 | 3.21 | 2.5 | 2.09 | 83 | 81 | 10:45 | 1+95S
D | -50073 | 3 | 12786 | 16.95 | 11.52 | 11.61 | 6.91 | 4.4 | 3.18 | 2.49 | 2.08 | 83 | 81 | 10:45 | 1+95S
D | -50073 | 4 | 12765 | 16.73 | 11.44 | 11.5 | 6.87 | 4.39 | 3.17 | 2.47 | 2.09 | 83 | 81 | 10:45 | 1+95S
D | -50073 | 5 | 12798 | 16.61 | 11.38 | 11.48 | 6.86 | 4.4 | 3.16 | 2.48 | 2.07 | 83 | 81 | 10:45 | 1+95S
D | -50073 | 6 | 24517 | 33.82 | 23.42 | 23.6 | 14.22 | 9.01 | 6.4 | 4.91 | 4.03 | 83 | 81 | 10:45 | 1+95S
D | -50073 | 7 | 24453 | 33.17 | 23.09 | 23.34 | 14.19 | 9.07 | 6.47 | 4.95 | 4.08 | 83 | 81 | 10:45 | 1+95S
D | -50073 | 8 | 24556 | 33.02 | 23.07 | 23.24 | 14.17 | 9.06 | 6.45 | 4.96 | 4.08 | 83 | 81 | 10:46 | 1+95S
D | -50073 | 9 | 24512 | 32.74 | 22.88 | 23.18 | 14.18 | 9.12 | 6.47 | 4.95 | 4.08 | 83 | 81 | 10:46 | 1+95S
D | -50073 | 10 | 35464 | 47.78 | 33.7 | 34.1 | 21.01 | 13.57 | 9.55 | 7.29 | 5.97 | 83 | 81 | 10:46 | 1+95S
D | -50073 | 11 | 35602 | 47.35 | 33.51 | 33.74 | 20.83 | 13.45 | 9.51 | 7.27 | 5.96 | 83 | 81 | 10:46 | 1+95S
D | -50073 | 12 | 35470 | 46.98 | 33.24 | 33.58 | 20.78 | 13.38 | 9.48 | 7.27 | 5.97 | 83 | 81 | 10:46 | 1+95S
D | -50073 | 13 | 35881 | 46.96 | 33.3 | 33.65 | 20.87 | 13.48 | 9.57 | 7.31 | 6.02 | 83 | 81 | 10:47 | 1+95S
C | Comment | at | -50073 | ft | Time: | 10:47 | :OFFSET | 25
D | -50527 | 1 | 34152 | 70.02 | 47.15 | 47.24 | 26.97 | 15.88 | 10.27 | 7.42 | 5.87 | 83 | 81 | 10:48 | 1+50S
D | -50527 | 2 | 12649 | 18.47 | 12.08 | 12.2 | 7.01 | 4.42 | 3.18 | 2.47 | 2.08 | 83 | 81 | 10:49 | 1+50S
D | -50527 | 3 | 12739 | 17.7 | 11.72 | 11.84 | 6.9 | 4.39 | 3.16 | 2.48 | 2.08 | 83 | 81 | 10:49 | 1+50S
D | -50527 | 4 | 12773 | 17.54 | 11.69 | 11.83 | 6.91 | 4.42 | 3.18 | 2.49 | 2.09 | 83 | 81 | 10:49 | 1+50S
D | -50527 | 5 | 12782 | 17.35 | 11.59 | 11.71 | 6.87 | 4.37 | 3.14 | 2.47 | 2.07 | 83 | 81 | 10:49 | 1+50S
D | -50527 | 6 | 24362 | 35.26 | 23.77 | 24.05 | 14.23 | 9 | 6.37 | 4.92 | 4.06 | 83 | 81 | 10:49 | 1+50S
D | -50527 | 7 | 24499 | 34.58 | 23.46 | 23.74 | 14.17 | 9.03 | 6.37 | 4.92 | 4.06 | 83 | 81 | 10:49 | 1+50S
D | -50527 | 8 | 24315 | 34.17 | 23.26 | 23.55 | 14.12 | 8.98 | 6.36 | 4.92 | 4.05 | 83 | 81 | 10:49 | 1+50S
D | -50527 | 9 | 24681 | 34.02 | 23.25 | 23.52 | 14.14 | 9.04 | 6.38 | 4.93 | 4.08 | 83 | 81 | 10:50 | 1+50S
D | -50527 | 10 | 35715 | 49.6 | 34.08 | 34.64 | 21.01 | 13.5 | 9.48 | 7.28 | 5.97 | 83 | 81 | 10:50 | 1+50S
D | -50527 | 11 | 35539 | 49.08 | 33.82 | 34.31 | 20.84 | 13.39 | 9.45 | 7.29 | 5.99 | 83 | 81 | 10:50 | 1+50S
D | -50527 | 12 | 35640 | 48.69 | 33.64 | 34.09 | 20.73 | 13.37 | 9.45 | 7.29 | 6 | 83 | 81 | 10:50 | 1+50S
D | -50527 | 13 | 35499 | 48.47 | 33.53 | 34.02 | 20.74 | 13.36 | 9.45 | 7.3 | 6.02 | 83 | 81 | 10:50 | 1+50S
C | Comment | at | -50527 | ft | Time: | 10:51 | :OFFSET | 25
D | -50678 | 1 | 33798 | 78.9 | 52.7 | 53.13 | 29.87 | 17.24 | 11.05 | 7.88 | 6.22 | 83 | 81 | 10:52 | 1+35S
D | -50678 | 2 | 12580 | 20.79 | 13.32 | 13.58 | 7.56 | 4.59 | 3.27 | 2.55 | 2.13 | 83 | 81 | 10:52 | 1+35S
D | -50678 | 3 | 12625 | 20.02 | 12.96 | 13.2 | 7.45 | 4.56 | 3.24 | 2.54 | 2.12 | 83 | 81 | 10:52 | 1+35S
D | -50678 | 4 | 12712 | 19.8 | 12.89 | 13.12 | 7.46 | 4.56 | 3.25 | 2.54 | 2.14 | 83 | 81 | 10:52 | 1+35S
D | -50678 | 5 | 12708 | 19.65 | 12.84 | 13.08 | 7.44 | 4.56 | 3.24 | 2.53 | 2.14 | 83 | 81 | 10:52 | 1+35S
D | -50678 | 6 | 24193 | 39.5 | 26.13 | 26.67 | 15.42 | 9.44 | 6.57 | 5.03 | 4.16 | 83 | 81 | 10:53 | 1+35S
D | -50678 | 7 | 24293 | 38.88 | 25.93 | 26.37 | 15.38 | 9.5 | 6.64 | 5.08 | 4.21 | 83 | 81 | 10:53 | 1+35S
D | -50678 | 8 | 24225 | 38.51 | 25.72 | 26.26 | 15.33 | 9.52 | 6.63 | 5.08 | 4.19 | 83 | 81 | 10:53 | 1+35S
D | -50678 | 9 | 24131 | 38.12 | 25.57 | 25.99 | 15.2 | 9.42 | 6.58 | 5.04 | 4.16 | 83 | 81 | 10:53 | 1+35S
D | -50678 | 10 | 35363 | 55.41 | 37.48 | 38.24 | 22.65 | 14.21 | 9.84 | 7.49 | 6.14 | 83 | 81 | 10:53 | 1+35S
D | -50678 | 11 | 35189 | 54.91 | 37.19 | 37.83 | 22.43 | 14.07 | 9.8 | 7.49 | 6.15 | 83 | 81 | 10:54 | 1+35S
D | -50678 | 12 | 35264 | 54.55 | 37.06 | 37.62 | 22.31 | 14.03 | 9.79 | 7.49 | 6.14 | 83 | 81 | 10:54 | 1+35S
D | -50678 | 13 | 35192 | 54.27 | 36.87 | 37.51 | 22.28 | 14.02 | 9.79 | 7.4 | 6.14 | 83 | 81 | 10:54 | 1+35S
C | Comment | at | -50678 | ft | Time: | 10:55 | :OFFSET | 25
D | -51133 | 1 | 35294 | 36.9 | 27.08 | 27.34 | 19.05 | 13.33 | 9.65 | 7.25 | 5.72 | 84 | 82 | 11:01 | 0+90S
D | -51133 | 2 | 12869 | 11.18 | 8.05 | 8.12 | 5.75 | 4.21 | 3.21 | 2.53 | 2.08 | 84 | 82 | 11:01 | 0+90S
D | -51133 | 3 | 12873 | 10.97 | 7.93 | 8 | 5.71 | 4.17 | 3.19 | 2.53 | 2.08 | 84 | 82 | 11:01 | 0+90S
D | -51133 | 4 | 12894 | 10.86 | 7.89 | 7.97 | 5.7 | 4.16 | 3.19 | 2.52 | 2.09 | 84 | 82 | 11:01 | 0+90S
D | -51133 | 5 | 12917 | 10.82 | 7.86 | 7.94 | 5.67 | 4.15 | 3.17 | 2.51 | 2.07 | 84 | 82 | 11:02 | 0+90S
D | -51133 | 6 | 24753 | 21.58 | 15.69 | 15.99 | 11.33 | 8.24 | 6.27 | 4.9 | 4.03 | 84 | 82 | 11:02 | 0+90S
D | -51133 | 7 | 24948 | 21.49 | 15.69 | 16 | 11.41 | 8.32 | 6.34 | 4.97 | 4.06 | 84 | 82 | 11:03 | 0+90S
D | -51133 | 8 | 24958 | 21.36 | 15.66 | 15.94 | 11.4 | 8.3 | 6.33 | 4.94 | 4.04 | 84 | 82 | 11:03 | 0+90S
D | -51133 | 9 | 24675 | 21.3 | 15.63 | 15.91 | 11.39 | 8.33 | 6.35 | 4.96 | 4.07 | 84 | 82 | 11:03 | 0+90S
D | -51133 | 10 | 36096 | 31.48 | 23.19 | 23.67 | 16.92 | 12.28 | 9.24 | 7.17 | 5.81 | 84 | 82 | 11:03 | 0+90S
D | -51133 | 11 | 36393 | 31.09 | 22.9 | 23.38 | 16.71 | 12.26 | 9.23 | 7.2 | 5.83 | 84 | 82 | 11:03 | 0+90S
D | -51133 | 12 | 36559 | 31.05 | 22.91 | 23.37 | 16.79 | 12.27 | 9.26 | 7.21 | 5.86 | 84 | 82 | 11:04 | 0+90S
D | -51133 | 13 | 36380 | 30.95 | 22.85 | 23.29 | 16.69 | 12.23 | 9.23 | 7.19 | 5.81 | 84 | 82 | 11:04 | 0+90S
C | Comment | at | -51133 | ft | Time: | 11:05 | :OFFSET | 25
D | -51284 | 1 | 35481 | 38.95 | 28.59 | 28.71 | 19.51 | 13.46 | 9.7 | 7.3 | 5.86 | 84 | 82 | 11:06 | 0+75S
D | -51284 | 2 | 12839 | 11.78 | 8.42 | 8.52 | 5.92 | 4.24 | 3.23 | 2.56 | 2.13 | 84 | 82 | 11:06 | 0+75S
D | -51284 | 3 | 12877 | 11.51 | 8.26 | 8.36 | 5.82 | 4.2 | 3.2 | 2.54 | 2.11 | 84 | 82 | 11:06 | 0+75S
D | -51284 | 4 | 12893 | 11.42 | 8.21 | 8.31 | 5.79 | 4.19 | 3.2 | 2.53 | 2.11 | 84 | 82 | 11:06 | 0+75S
D | -51284 | 5 | 12917 | 11.4 | 8.22 | 8.32 | 5.81 | 4.22 | 3.2 | 2.54 | 2.12 | 84 | 82 | 11:07 | 0+75S
D | -51284 | 6 | 24769 | 22.59 | 16.35 | 16.63 | 11.54 | 8.28 | 6.26 | 4.9 | 4.05 | 84 | 82 | 11:07 | 0+75S
D | -51284 | 7 | 24667 | 22.38 | 16.32 | 16.51 | 11.54 | 8.3 | 6.29 | 4.93 | 4.07 | 84 | 82 | 11:07 | 0+75S
D | -51284 | 8 | 24620 | 22.3 | 16.26 | 16.47 | 11.54 | 8.3 | 6.29 | 4.92 | 4.06 | 84 | 82 | 11:07 | 0+75S
D | -51284 | 9 | 25015 | 22.29 | 16.28 | 16.48 | 11.55 | 8.31 | 6.29 | 4.93 | 4.06 | 84 | 82 | 11:08 | 0+75S
D | -51284 | 10 | 36582 | 33.06 | 24.34 | 24.66 | 17.24 | 12.37 | 9.26 | 7.21 | 5.91 | 84 | 82 | 11:08 | 0+75S
D | -51284 | 11 | 36122 | 32.52 | 23.85 | 24.24 | 16.98 | 12.25 | 9.19 | 7.18 | 5.9 | 84 | 82 | 11:08 | 0+75S
D | -51284 | 12 | 36131 | 32.48 | 23.91 | 24.25 | 17.01 | 12.27 | 9.23 | 7.21 | 5.92 | 84 | 82 | 11:08 | 0+75S
D | -51284 | 13 | 36644 | 32.39 | 23.85 | 24.2 | 17.02 | 12.3 | 9.23 | 7.2 | 5.92 | 84 | 82 | 11:09 | 0+75S
C | Comment | at | -51284 | ft | Time: | 11:09 | :OFFSET | 25
D | -51739 | 1 | 35538 | 38.29 | 27.93 | 28.02 | 19.42 | 13.47 | 9.6 | 7.06 | 5.5 | 84 | 82 | 11:11 | 0+30S
D | -51739 | 2 | 12772 | 11.41 | 8.14 | 8.16 | 5.76 | 4.2 | 3.16 | 2.46 | 2.03 | 84 | 82 | 11:11 | 0+30S
D | -51739 | 3 | 12853 | 11.2 | 8.02 | 8.03 | 5.7 | 4.13 | 3.15 | 2.45 | 2.04 | 84 | 82 | 11:11 | 0+30S
D | -51739 | 4 | 12915 | 11.1 | 7.96 | 8.01 | 5.68 | 4.12 | 3.14 | 2.45 | 2.03 | 84 | 82 | 11:11 | 0+30S
D | -51739 | 5 | 12984 | 11.07 | 7.95 | 8 | 5.68 | 4.12 | 3.14 | 2.45 | 2.02 | 84 | 82 | 11:12 | 0+30S
D | -51739 | 6 | 24762 | 22.07 | 15.89 | 16.07 | 11.32 | 8.13 | 6.11 | 4.71 | 3.84 | 84 | 82 | 11:12 | 0+30S
D | -51739 | 7 | 24834 | 21.92 | 15.88 | 15.99 | 11.32 | 8.17 | 6.16 | 4.77 | 3.88 | 84 | 82 | 11:12 | 0+30S
D | -51739 | 8 | 24871 | 21.8 | 15.81 | 15.94 | 11.3 | 8.17 | 6.16 | 4.74 | 3.88 | 84 | 82 | 11:12 | 0+30S
D | -51739 | 9 | 24894 | 21.67 | 15.72 | 15.86 | 11.26 | 8.14 | 6.15 | 4.73 | 3.87 | 84 | 82 | 11:12 | 0+30S
D | -51739 | 10 | 36281 | 32.37 | 23.63 | 23.95 | 16.99 | 12.21 | 9.07 | 6.92 | 5.58 | 84 | 82 | 11:12 | 0+30S
D | -51739 | 11 | 36198 | 32.04 | 23.42 | 23.63 | 16.8 | 12.14 | 9.03 | 6.92 | 5.61 | 84 | 82 | 11:13 | 0+30S
D | -51739 | 12 | 36113 | 31.79 | 23.24 | 23.51 | 16.78 | 12.15 | 9.05 | 6.93 | 5.62 | 84 | 82 | 11:13 | 0+30S
D | -51739 | 13 | 36412 | 31.72 | 23.23 | 23.5 | 16.76 | 12.18 | 9.05 | 6.97 | 5.65 | 84 | 82 | 11:13 | 0+30S
C | Comment | at | -51739 | ft | Time: | 11:15 | :OFFSET | 25
D | -51890 | 1 | 35381 | 40.38 | 28.6 | 28.77 | 19.54 | 13.51 | 9.61 | 7.13 | 5.67 | 85 | 82 | 11:16 | 0+15S
D | -51890 | 2 | 12817 | 12.06 | 8.32 | 8.35 | 5.77 | 4.18 | 3.15 | 2.45 | 2.05 | 85 | 82 | 11:16 | 0+15S
D | -51890 | 3 | 12829 | 11.78 | 8.18 | 8.22 | 5.68 | 4.14 | 3.13 | 2.46 | 2.05 | 85 | 82 | 11:16 | 0+15S
D | -51890 | 4 | 12911 | 11.68 | 8.12 | 8.17 | 5.67 | 4.11 | 3.13 | 2.45 | 2.03 | 85 | 82 | 11:16 | 0+15S
D | -51890 | 5 | 12921 | 11.61 | 8.11 | 8.16 | 5.67 | 4.12 | 3.13 | 2.47 | 2.05 | 85 | 82 | 11:17 | 0+15S
D | -51890 | 6 | 24666 | 23.11 | 16.18 | 16.39 | 11.3 | 8.12 | 6.1 | 4.73 | 3.89 | 85 | 82 | 11:17 | 0+15S
D | -51890 | 7 | 24695 | 22.86 | 16.06 | 16.23 | 11.26 | 8.14 | 6.11 | 4.73 | 3.89 | 85 | 82 | 11:17 | 0+15S
D | -51890 | 8 | 24726 | 22.75 | 16.01 | 16.21 | 11.25 | 8.13 | 6.11 | 4.74 | 3.91 | 85 | 82 | 11:17 | 0+15S
D | -51890 | 9 | 24701 | 22.74 | 16.03 | 16.22 | 11.29 | 8.13 | 6.13 | 4.77 | 3.93 | 85 | 82 | 11:17 | 0+15S
D | -51890 | 10 | 36104 | 33.62 | 23.93 | 24.24 | 16.87 | 12.14 | 8.99 | 6.92 | 5.64 | 85 | 82 | 11:17 | 0+15S
D | -51890 | 11 | 36466 | 33.27 | 23.73 | 23.99 | 16.78 | 12.13 | 8.99 | 6.93 | 5.66 | 85 | 82 | 11:18 | 0+15S
D | -51890 | 12 | 36194 | 32.94 | 23.46 | 23.78 | 16.6 | 12 | 8.94 | 6.91 | 5.64 | 85 | 82 | 11:18 | 0+15S
D | -51890 | 13 | 36555 | 32.86 | 23.4 | 23.76 | 16.62 | 12.05 | 8.95 | 6.91 | 5.65 | 85 | 82 | 11:18 | 0+15S
C | Comment | at | -51890 | ft | Time: | 11:19 | :OFFSET | 25
D | -59038 | 1 | 21155 | 125.78 | 75.38 | 79.87 | 36.35 | 15.42 | 7.02 | 4.5 | 3.98 | 85 | 82 | 11:22 | 2+70S
D | -59038 | 2 | 6152 | 16.21 | 9.82 | 10.37 | 5.33 | 3.08 | 2.04 | 1.5 | 1.23 | 85 | 82 | 11:22 | 2+70S
D | -59038 | 3 | 6191 | 14.74 | 9.2 | 9.65 | 5.16 | 3.05 | 2.06 | 1.52 | 1.24 | 85 | 82 | 11:22 | 2+70S
D | -59038 | 4 | 6238 | 14.36 | 9.07 | 9.5 | 5.13 | 3.05 | 2.06 | 1.53 | 1.25 | 85 | 82 | 11:22 | 2+70S
D | -59038 | 5 | 6251 | 14.12 | 8.97 | 9.38 | 5.1 | 3.03 | 2.05 | 1.52 | 1.26 | 85 | 82 | 11:22 | 2+70S
D | -59038 | 6 | 12150 | 36.69 | 23.03 | 24.52 | 12.6 | 6.79 | 4.15 | 2.96 | 2.45 | 85 | 82 | 11:23 | 2+70S
D | -59038 | 7 | 12262 | 35.26 | 22.57 | 23.78 | 12.47 | 6.85 | 4.22 | 3 | 2.47 | 85 | 82 | 11:23 | 2+70S
D | -59038 | 8 | 12367 | 34.38 | 22.2 | 23.4 | 12.39 | 6.85 | 4.25 | 3.01 | 2.46 | 85 | 82 | 11:23 | 2+70S
D | -59038 | 9 | 12398 | 33.81 | 22.01 | 23.13 | 12.34 | 6.88 | 4.27 | 3.03 | 2.49 | 85 | 82 | 11:23 | 2+70S
D | -59038 | 10 | 23008 | 79.09 | 52.48 | 55 | 29.1 | 15.01 | 8.24 | 5.51 | 4.56 | 85 | 82 | 11:23 | 2+70S
D | -59038 | 11 | 23024 | 76.41 | 51.68 | 53.63 | 29.04 | 15.38 | 8.6 | 5.73 | 4.7 | 85 | 82 | 11:23 | 2+70S
D | -59038 | 12 | 23070 | 74.92 | 51.26 | 52.91 | 29.05 | 15.55 | 8.77 | 5.85 | 4.77 | 85 | 82 | 11:24 | 2+70S
D | -59038 | 13 | 23044 | 73.79 | 50.82 | 52.35 | 28.91 | 15.63 | 8.85 | 5.9 | 4.82 | 85 | 82 | 11:24 | 2+70S
C | Comment | at | -59038 | ft | Time: | 11:24 | :OFFSET | 15
CComment: | Testing | in | this | file | was | continued | again | on | 2021-12-08 | at | 11:26 | AM
D | -59189 | 1 | 21107 | 133.34 | 82.77 | 89.74 | 42.75 | 17.7 | 7.95 | 5.07 | 4.29 | 85 | 83 | 11:26 | 2+55S
D | -59189 | 2 | 6067 | 18.12 | 11.29 | 12.16 | 6.3 | 3.41 | 2.13 | 1.52 | 1.25 | 85 | 83 | 11:27 | 2+55S
D | -59189 | 3 | 6102 | 16 | 10.16 | 10.86 | 5.82 | 3.32 | 2.16 | 1.55 | 1.28 | 85 | 83 | 11:27 | 2+55S
D | -59189 | 4 | 6191 | 15.5 | 9.94 | 10.57 | 5.72 | 3.27 | 2.15 | 1.55 | 1.28 | 85 | 83 | 11:27 | 2+55S
D | -59189 | 5 | 6205 | 15.22 | 9.8 | 10.41 | 5.67 | 3.24 | 2.16 | 1.56 | 1.27 | 85 | 83 | 11:27 | 2+55S
D | -59189 | 6 | 12166 | 40.45 | 25.82 | 27.91 | 14.53 | 7.42 | 4.37 | 3.05 | 2.52 | 85 | 83 | 11:27 | 2+55S
D | -59189 | 7 | 12234 | 38.25 | 24.74 | 26.53 | 14.08 | 7.43 | 4.48 | 3.13 | 2.58 | 85 | 83 | 11:27 | 2+55S
D | -59189 | 8 | 12271 | 37.14 | 24.26 | 25.87 | 13.9 | 7.42 | 4.51 | 3.16 | 2.57 | 85 | 83 | 11:27 | 2+55S
D | -59189 | 9 | 12240 | 36.37 | 23.92 | 25.46 | 13.77 | 7.43 | 4.54 | 3.19 | 2.6 | 85 | 83 | 11:28 | 2+55S
D | -59189 | 10 | 22863 | 84.97 | 56.67 | 60.63 | 32.53 | 16.25 | 8.75 | 5.76 | 4.68 | 85 | 83 | 11:28 | 2+55S
D | -59189 | 11 | 23102 | 82.65 | 56.07 | 59.45 | 32.63 | 16.65 | 9.09 | 5.93 | 4.8 | 85 | 83 | 11:28 | 2+55S
D | -59189 | 12 | 23066 | 80.86 | 55.23 | 58.62 | 32.58 | 16.8 | 9.23 | 6.01 | 4.84 | 85 | 83 | 11:28 | 2+55S
D | -59189 | 13 | 23029 | 79.84 | 55 | 58.02 | 32.49 | 16.84 | 9.3 | 6.09 | 4.91 | 85 | 83 | 11:28 | 2+55S
C | Comment | at | -59189 | ft | Time: | 11:29 | :OFFSET | 15
D | -59644 | 1 | 32846 | 99.1 | 65.36 | 66.34 | 36.45 | 19.33 | 10.86 | 7.15 | 5.59 | 85 | 82 | 11:31 | 2+10S
D | -59644 | 2 | 12545 | 22.67 | 14.62 | 14.84 | 8.39 | 5.07 | 3.48 | 2.66 | 2.2 | 85 | 82 | 11:32 | 2+10S
D | -59644 | 3 | 12548 | 21.38 | 13.98 | 14.17 | 8.22 | 5.04 | 3.49 | 2.65 | 2.21 | 85 | 82 | 11:32 | 2+10S
D | -59644 | 4 | 12616 | 20.89 | 13.78 | 13.91 | 8.16 | 5.04 | 3.47 | 2.65 | 2.21 | 85 | 82 | 11:32 | 2+10S
D | -59644 | 5 | 12634 | 20.62 | 13.65 | 13.84 | 8.12 | 5.02 | 3.47 | 2.64 | 2.21 | 85 | 82 | 11:32 | 2+10S
D | -59644 | 6 | 24093 | 44.4 | 29.9 | 30.52 | 17.98 | 10.8 | 7.16 | 5.28 | 4.31 | 85 | 82 | 11:32 | 2+10S
D | -59644 | 7 | 24091 | 42.76 | 29.03 | 29.71 | 17.78 | 10.85 | 7.23 | 5.35 | 4.36 | 85 | 82 | 11:32 | 2+10S
D | -59644 | 8 | 24188 | 41.99 | 28.72 | 29.27 | 17.67 | 10.85 | 7.26 | 5.37 | 4.36 | 85 | 82 | 11:32 | 2+10S
D | -59644 | 9 | 24195 | 41.41 | 28.4 | 28.98 | 17.57 | 10.82 | 7.27 | 5.38 | 4.37 | 85 | 82 | 11:33 | 2+10S
D | -59644 | 10 | 35027 | 61.76 | 43.08 | 44.22 | 27.11 | 16.65 | 10.95 | 7.94 | 6.35 | 85 | 82 | 11:33 | 2+10S
D | -59644 | 11 | 34821 | 60.73 | 42.6 | 43.53 | 26.88 | 16.68 | 11.04 | 8.03 | 6.43 | 85 | 82 | 11:33 | 2+10S
D | -59644 | 12 | 34825 | 60 | 42.27 | 43.06 | 26.79 | 16.69 | 11.06 | 8.06 | 6.46 | 85 | 82 | 11:33 | 2+10S
D | -59644 | 13 | 34694 | 59.45 | 41.89 | 42.8 | 26.68 | 16.69 | 11.07 | 8.08 | 6.48 | 85 | 82 | 11:34 | 2+10S
C | Comment | at | -59644 | ft | Time: | 11:34 | :OFFSET | 15
D | -59795 | 1 | 32771 | 101.81 | 69.03 | 71.77 | 40.71 | 21.78 | 12.24 | 7.74 | 6.04 | 85 | 84 | 11:35 | 1+95S
D | -59795 | 2 | 12532 | 22.79 | 15.23 | 15.48 | 8.92 | 5.38 | 3.7 | 2.75 | 2.26 | 85 | 84 | 11:35 | 1+95S
D | -59795 | 3 | 12626 | 21.42 | 14.54 | 14.72 | 8.65 | 5.3 | 3.7 | 2.76 | 2.3 | 85 | 84 | 11:35 | 1+95S
D | -59795 | 4 | 12547 | 20.81 | 14.21 | 14.42 | 8.52 | 5.25 | 3.68 | 2.74 | 2.28 | 85 | 84 | 11:35 | 1+95S
D | -59795 | 5 | 12592 | 20.59 | 14.12 | 14.32 | 8.51 | 5.26 | 3.68 | 2.76 | 2.3 | 85 | 84 | 11:35 | 1+95S
D | -59795 | 6 | 23939 | 45.01 | 31.24 | 32.12 | 19.08 | 11.44 | 7.57 | 5.45 | 4.44 | 85 | 84 | 11:36 | 1+95S
D | -59795 | 7 | 24105 | 43.5 | 30.44 | 31.32 | 18.88 | 11.51 | 7.66 | 5.54 | 4.51 | 85 | 84 | 11:36 | 1+95S
D | -59795 | 8 | 24293 | 42.67 | 30.06 | 30.89 | 18.74 | 11.51 | 7.7 | 5.56 | 4.53 | 85 | 84 | 11:36 | 1+95S
D | -59795 | 9 | 24318 | 42.02 | 29.74 | 30.52 | 18.57 | 11.45 | 7.68 | 5.55 | 4.51 | 85 | 84 | 11:36 | 1+95S
D | -59795 | 10 | 34900 | 63.08 | 45.22 | 46.7 | 28.8 | 17.65 | 11.61 | 8.23 | 6.63 | 85 | 84 | 11:36 | 1+95S
D | -59795 | 11 | 34795 | 62.1 | 44.84 | 46.08 | 28.58 | 17.68 | 11.74 | 8.31 | 6.69 | 85 | 84 | 11:37 | 1+95S
D | -59795 | 12 | 34881 | 61.27 | 44.3 | 45.6 | 28.47 | 17.65 | 11.72 | 8.34 | 6.72 | 85 | 84 | 11:37 | 1+95S
D | -59795 | 13 | 34925 | 60.83 | 44.1 | 45.35 | 28.39 | 17.69 | 11.79 | 8.38 | 6.74 | 85 | 84 | 11:37 | 1+95S
C | Comment | at | -59795 | ft | Time: | 11:38 | :OFFSET | 15
D | -60250 | 1 | 32255 | 113.95 | 73.3 | 78.5 | 43.14 | 22.57 | 12.45 | 7.96 | 6.35 | 85 | 82 | 11:39 | 1+50S
D | -60250 | 2 | 12522 | 24.52 | 15.43 | 16.13 | 9.12 | 5.43 | 3.72 | 2.79 | 2.32 | 85 | 82 | 11:39 | 1+50S
D | -60250 | 3 | 12519 | 22.93 | 14.61 | 15.31 | 8.81 | 5.31 | 3.67 | 2.78 | 2.31 | 85 | 82 | 11:39 | 1+50S
D | -60250 | 4 | 12556 | 22.36 | 14.37 | 15.01 | 8.71 | 5.3 | 3.66 | 2.77 | 2.32 | 85 | 82 | 11:39 | 1+50S
D | -60250 | 5 | 12617 | 22.07 | 14.24 | 14.9 | 8.66 | 5.27 | 3.65 | 2.77 | 2.31 | 85 | 82 | 11:39 | 1+50S
D | -60250 | 6 | 23871 | 48.63 | 32.05 | 33.78 | 19.67 | 11.66 | 7.61 | 5.54 | 4.57 | 85 | 82 | 11:39 | 1+50S
D | -60250 | 7 | 24201 | 46.65 | 31.07 | 32.67 | 19.35 | 11.61 | 7.64 | 5.55 | 4.57 | 85 | 82 | 11:40 | 1+50S
D | -60250 | 8 | 24251 | 45.78 | 30.72 | 32.21 | 19.22 | 11.61 | 7.67 | 5.6 | 4.59 | 85 | 82 | 11:40 | 1+50S
D | -60250 | 9 | 24388 | 45.19 | 30.45 | 31.93 | 19.14 | 11.6 | 7.68 | 5.58 | 4.58 | 85 | 82 | 11:40 | 1+50S
D | -60250 | 10 | 34777 | 67.44 | 46.45 | 48.58 | 29.46 | 17.81 | 11.55 | 8.28 | 6.74 | 85 | 82 | 11:40 | 1+50S
D | -60250 | 11 | 34639 | 66.4 | 46.07 | 47.9 | 29.29 | 17.81 | 11.63 | 8.35 | 6.78 | 85 | 82 | 11:40 | 1+50S
D | -60250 | 12 | 34542 | 65.21 | 45.41 | 47.11 | 28.97 | 17.72 | 11.6 | 8.32 | 6.77 | 85 | 82 | 11:41 | 1+50S
D | -60250 | 13 | 34626 | 65.04 | 45.38 | 47.13 | 29 | 17.75 | 11.63 | 8.35 | 6.79 | 85 | 82 | 11:41 | 1+50S
C | Comment | at | -60250 | ft | Time: | 11:42 | :OFFSET | 15
D | -60400 | 1 | 32257 | 115.7 | 75.28 | 78.66 | 44.29 | 23.61 | 12.8 | 8.04 | 6.07 | 85 | 83 | 11:43 | 1+35S
D | -60400 | 2 | 12521 | 25.26 | 15.89 | 16.48 | 9.35 | 5.64 | 3.81 | 2.83 | 2.29 | 85 | 83 | 11:43 | 1+35S
D | -60400 | 3 | 12557 | 23.65 | 15.13 | 15.64 | 9.08 | 5.58 | 3.81 | 2.84 | 2.31 | 85 | 83 | 11:43 | 1+35S
D | -60400 | 4 | 12565 | 23.04 | 14.88 | 15.32 | 8.97 | 5.55 | 3.78 | 2.82 | 2.3 | 85 | 83 | 11:43 | 1+35S
D | -60400 | 5 | 12602 | 22.64 | 14.69 | 15.14 | 8.91 | 5.52 | 3.78 | 2.83 | 2.3 | 85 | 83 | 11:43 | 1+35S
D | -60400 | 6 | 23978 | 49.53 | 32.93 | 34.18 | 20.17 | 12.14 | 7.83 | 5.64 | 4.51 | 85 | 83 | 11:43 | 1+35S
D | -60400 | 7 | 24065 | 47.54 | 31.78 | 33.19 | 19.89 | 12.15 | 7.9 | 5.69 | 4.53 | 85 | 83 | 11:44 | 1+35S
D | -60400 | 8 | 24111 | 46.48 | 31.33 | 32.62 | 19.68 | 12.11 | 7.9 | 5.7 | 4.54 | 85 | 83 | 11:44 | 1+35S
D | -60400 | 9 | 24122 | 45.75 | 30.93 | 32.27 | 19.57 | 12.06 | 7.89 | 5.7 | 4.54 | 85 | 83 | 11:44 | 1+35S
D | -60400 | 10 | 34523 | 68.06 | 47.01 | 49.05 | 30.15 | 18.47 | 11.89 | 8.42 | 6.61 | 85 | 83 | 11:44 | 1+35S
D | -60400 | 11 | 34563 | 67.2 | 46.8 | 48.51 | 29.99 | 18.48 | 11.99 | 8.49 | 6.69 | 85 | 83 | 11:44 | 1+35S
D | -60400 | 12 | 34644 | 66.57 | 46.42 | 48.29 | 29.96 | 18.54 | 12.03 | 8.53 | 6.72 | 85 | 83 | 11:45 | 1+35S
D | -60400 | 13 | 34627 | 65.98 | 46.04 | 47.98 | 29.88 | 18.52 | 12.03 | 8.55 | 6.73 | 85 | 83 | 11:45 | 1+35S
C | Comment | at | -60400 | ft | Time: | 11:45 | :OFFSET | 15
D | -60853 | 1 | 35079 | 46.88 | 35.35 | 36.27 | 25.08 | 17.05 | 11.54 | 8.21 | 6.33 | 86 | 83 | 11:47 | 0+90S
D | -60853 | 2 | 12747 | 13.49 | 10.05 | 10.22 | 7.14 | 5.06 | 3.63 | 2.77 | 2.24 | 86 | 83 | 11:47 | 0+90S
D | -60853 | 3 | 12761 | 13.11 | 9.78 | 9.96 | 7.01 | 4.93 | 3.6 | 2.75 | 2.25 | 86 | 83 | 11:47 | 0+90S
D | -60853 | 4 | 12830 | 12.97 | 9.71 | 9.88 | 6.96 | 4.92 | 3.59 | 2.75 | 2.25 | 86 | 83 | 11:47 | 0+90S
D | -60853 | 5 | 12766 | 12.85 | 9.64 | 9.81 | 6.92 | 4.89 | 3.58 | 2.74 | 2.24 | 86 | 83 | 11:47 | 0+90S
D | -60853 | 6 | 24489 | 26.37 | 19.86 | 20.34 | 14.29 | 10.03 | 7.16 | 5.39 | 4.34 | 86 | 83 | 11:47 | 0+90S
D | -60853 | 7 | 24612 | 25.9 | 19.56 | 20.04 | 14.18 | 10.05 | 7.2 | 5.43 | 4.4 | 86 | 83 | 11:47 | 0+90S
D | -60853 | 8 | 24697 | 25.65 | 19.47 | 19.87 | 14.11 | 10.03 | 7.18 | 5.44 | 4.38 | 86 | 83 | 11:48 | 0+90S
D | -60853 | 9 | 24581 | 25.5 | 19.37 | 19.82 | 14.1 | 10.06 | 7.21 | 5.47 | 4.41 | 86 | 83 | 11:48 | 0+90S
D | -60853 | 10 | 36227 | 38.16 | 29.25 | 29.99 | 21.33 | 15.13 | 10.77 | 8.04 | 6.42 | 86 | 83 | 11:48 | 0+90S
D | -60853 | 11 | 36060 | 37.6 | 28.84 | 29.56 | 21.11 | 15.01 | 10.75 | 8.08 | 6.44 | 86 | 83 | 11:48 | 0+90S
D | -60853 | 12 | 35981 | 37.3 | 28.67 | 29.38 | 21.03 | 14.97 | 10.72 | 8.07 | 6.41 | 86 | 83 | 11:48 | 0+90S
D | -60853 | 13 | 36004 | 37.2 | 28.64 | 29.32 | 21.03 | 14.99 | 10.74 | 8.07 | 6.45 | 86 | 83 | 11:49 | 0+90S
C | Comment | at | -60853 | ft | Time: | 11:50 | :OFFSET | 15
D | -61006 | 1 | 34836 | 49.7 | 37.46 | 37.69 | 25.75 | 17.16 | 11.56 | 8.02 | 6.21 | 86 | 83 | 11:51 | 0+75S
D | -61006 | 2 | 12756 | 14.37 | 10.57 | 10.66 | 7.33 | 5.13 | 3.67 | 2.74 | 2.25 | 86 | 83 | 11:51 | 0+75S
D | -61006 | 3 | 12780 | 13.97 | 10.32 | 10.39 | 7.18 | 5.04 | 3.64 | 2.74 | 2.25 | 86 | 83 | 11:51 | 0+75S
D | -61006 | 4 | 12836 | 13.78 | 10.22 | 10.29 | 7.14 | 5 | 3.63 | 2.74 | 2.25 | 86 | 83 | 11:52 | 0+75S
D | -61006 | 5 | 12810 | 13.63 | 10.15 | 10.23 | 7.07 | 4.98 | 3.61 | 2.72 | 2.24 | 86 | 83 | 11:52 | 0+75S
D | -61006 | 6 | 24505 | 27.94 | 20.92 | 21.2 | 14.65 | 10.17 | 7.24 | 5.34 | 4.33 | 86 | 83 | 11:52 | 0+75S
D | -61006 | 7 | 24501 | 27.41 | 20.64 | 20.82 | 14.46 | 10.11 | 7.22 | 5.36 | 4.34 | 86 | 83 | 11:52 | 0+75S
D | -61006 | 8 | 24609 | 27.23 | 20.54 | 20.76 | 14.47 | 10.15 | 7.27 | 5.4 | 4.38 | 86 | 83 | 11:52 | 0+75S
D | -61006 | 9 | 24594 | 26.94 | 20.38 | 20.56 | 14.36 | 10.1 | 7.23 | 5.37 | 4.37 | 86 | 83 | 11:52 | 0+75S
D | -61006 | 10 | 35888 | 40.07 | 30.58 | 30.85 | 21.67 | 15.18 | 10.82 | 7.93 | 6.36 | 86 | 83 | 11:53 | 0+75S
D | -61006 | 11 | 35685 | 39.58 | 30.29 | 30.52 | 21.47 | 15.1 | 10.83 | 7.95 | 6.4 | 86 | 83 | 11:53 | 0+75S
D | -61006 | 12 | 35686 | 39.44 | 30.27 | 30.47 | 21.47 | 15.13 | 10.89 | 7.99 | 6.44 | 86 | 83 | 11:53 | 0+75S
D | -61006 | 13 | 35751 | 39.18 | 30.07 | 30.3 | 21.37 | 15.07 | 10.84 | 7.97 | 6.39 | 86 | 83 | 11:53 | 0+75S
C | Comment | at | -61006 | ft | Time: | 11:54 | :OFFSET | 15
D | -61461 | 1 | 34652 | 52.12 | 38.46 | 38.89 | 25.75 | 16.62 | 10.78 | 7.38 | 5.78 | 86 | 84 | 11:55 | 0+30S
D | -61461 | 2 | 12709 | 14.89 | 10.76 | 10.89 | 7.34 | 5 | 3.5 | 2.57 | 2.12 | 86 | 84 | 11:55 | 0+30S
D | -61461 | 3 | 12725 | 14.45 | 10.46 | 10.57 | 7.19 | 4.89 | 3.47 | 2.56 | 2.11 | 86 | 84 | 11:55 | 0+30S
D | -61461 | 4 | 12754 | 14.27 | 10.36 | 10.5 | 7.15 | 4.88 | 3.48 | 2.57 | 2.14 | 86 | 84 | 11:55 | 0+30S
D | -61461 | 5 | 12797 | 14.13 | 10.29 | 10.44 | 7.11 | 4.85 | 3.46 | 2.56 | 2.12 | 86 | 84 | 11:55 | 0+30S
D | -61461 | 6 | 24380 | 29.28 | 21.49 | 21.9 | 14.85 | 9.95 | 6.9 | 5.03 | 4.09 | 86 | 84 | 11:56 | 0+30S
D | -61461 | 7 | 24530 | 28.73 | 21.17 | 21.54 | 14.71 | 9.96 | 6.94 | 5.08 | 4.13 | 86 | 84 | 11:56 | 0+30S
D | -61461 | 8 | 24688 | 28.34 | 20.95 | 21.31 | 14.63 | 9.93 | 6.93 | 5.07 | 4.13 | 86 | 84 | 11:56 | 0+30S
D | -61461 | 9 | 24751 | 28.2 | 20.88 | 21.25 | 14.6 | 9.96 | 6.96 | 5.09 | 4.15 | 86 | 84 | 11:56 | 0+30S
D | -61461 | 10 | 35509 | 42.2 | 31.58 | 32.22 | 22.13 | 14.98 | 10.38 | 7.47 | 5.97 | 86 | 84 | 11:56 | 0+30S
D | -61461 | 11 | 35698 | 41.74 | 31.36 | 31.88 | 21.97 | 14.95 | 10.38 | 7.5 | 6.02 | 86 | 84 | 11:57 | 0+30S
D | -61461 | 12 | 35531 | 41.46 | 31.2 | 31.71 | 21.9 | 14.96 | 10.41 | 7.52 | 6.05 | 86 | 84 | 11:57 | 0+30S
D | -61461 | 13 | 35625 | 41.37 | 31.17 | 31.72 | 21.96 | 15.01 | 10.44 | 7.56 | 6.07 | 86 | 84 | 11:57 | 0+30S
C | Comment | at | -61461 | ft | Time: | 11:58 | :OFFSET | 15
D | -61612 | 1 | 34793 | 52.15 | 37.89 | 38.48 | 25.45 | 16.51 | 10.88 | 7.5 | 5.9 | 87 | 84 | 11:58 | 0+15S
D | -61612 | 2 | 12709 | 14.79 | 10.61 | 10.74 | 7.23 | 4.93 | 3.53 | 2.61 | 2.17 | 87 | 84 | 11:59 | 0+15S
D | -61612 | 3 | 12665 | 14.33 | 10.31 | 10.43 | 7.08 | 4.84 | 3.48 | 2.61 | 2.17 | 87 | 84 | 11:59 | 0+15S
D | -61612 | 4 | 12707 | 14.17 | 10.25 | 10.34 | 7.03 | 4.82 | 3.49 | 2.59 | 2.16 | 87 | 84 | 11:59 | 0+15S
D | -61612 | 5 | 12750 | 14.05 | 10.14 | 10.32 | 7.01 | 4.8 | 3.47 | 2.59 | 2.16 | 87 | 84 | 11:59 | 0+15S
D | -61612 | 6 | 24409 | 28.97 | 21.07 | 21.47 | 14.51 | 9.8 | 6.9 | 5.06 | 4.14 | 87 | 84 | 11:59 | 0+15S
D | -61612 | 7 | 24522 | 28.58 | 20.83 | 21.28 | 14.49 | 9.92 | 6.98 | 5.14 | 4.2 | 87 | 84 | 11:59 | 0+15S
D | -61612 | 8 | 24639 | 28.19 | 20.64 | 21.08 | 14.39 | 9.86 | 6.95 | 5.13 | 4.19 | 87 | 84 | 11:59 | 0+15S
D | -61612 | 9 | 24595 | 28.02 | 20.56 | 20.95 | 14.34 | 9.85 | 6.95 | 5.12 | 4.19 | 87 | 84 | 12:00 | 0+15S
D | -61612 | 10 | 35587 | 42.12 | 31.2 | 31.85 | 21.84 | 14.89 | 10.39 | 7.54 | 6.06 | 87 | 84 | 12:00 | 0+15S
D | -61612 | 11 | 35634 | 41.6 | 30.88 | 31.5 | 21.66 | 14.82 | 10.41 | 7.59 | 6.11 | 87 | 84 | 12:00 | 0+15S
D | -61612 | 12 | 35646 | 41.53 | 30.9 | 31.51 | 21.7 | 14.91 | 10.46 | 7.62 | 6.14 | 87 | 84 | 12:00 | 0+15S
D | -61612 | 13 | 35674 | 41.39 | 30.89 | 31.43 | 21.69 | 14.9 | 10.5 | 7.63 | 6.16 | 87 | 84 | 12:01 | 0+15S
C | Comment | at | -61612 | ft | Time: | 12:01 | :OFFSET | 15
CComment: | Testing | in | this | file | was | continued | again | on | 2021-12-08 | at | 1:10 | PM
D | -677 | 1 | 23238 | 64.64 | 39.03 | 39.96 | 19.65 | 10.88 | 7.59 | 5.77 | 4.74 | 87 | 82 | 13:15 | 2+70S
D | -677 | 2 | 6397 | 11.07 | 6.72 | 6.84 | 3.67 | 2.42 | 1.86 | 1.46 | 1.22 | 87 | 82 | 13:15 | 2+70S
D | -677 | 3 | 6432 | 10.77 | 6.64 | 6.77 | 3.65 | 2.42 | 1.85 | 1.45 | 1.21 | 87 | 82 | 13:15 | 2+70S
D | -677 | 4 | 6460 | 10.74 | 6.66 | 6.8 | 3.66 | 2.43 | 1.85 | 1.46 | 1.22 | 87 | 82 | 13:15 | 2+70S
D | -677 | 5 | 6453 | 10.67 | 6.6 | 6.75 | 3.66 | 2.41 | 1.85 | 1.45 | 1.21 | 87 | 82 | 13:15 | 2+70S
D | -677 | 6 | 12658 | 23.83 | 14.88 | 15.3 | 8.14 | 5.02 | 3.77 | 2.95 | 2.44 | 87 | 82 | 13:15 | 2+70S
D | -677 | 7 | 12700 | 23.58 | 14.86 | 15.19 | 8.13 | 5.03 | 3.78 | 2.95 | 2.45 | 87 | 82 | 13:15 | 2+70S
D | -677 | 8 | 12699 | 23.42 | 14.8 | 15.16 | 8.13 | 5.05 | 3.78 | 2.96 | 2.45 | 87 | 82 | 13:16 | 2+70S
D | -677 | 9 | 12674 | 23.34 | 14.78 | 15.16 | 8.12 | 5.02 | 3.77 | 2.95 | 2.44 | 87 | 82 | 13:16 | 2+70S
D | -677 | 10 | 24028 | 47.39 | 30.6 | 31.47 | 17.18 | 10.39 | 7.54 | 5.83 | 4.8 | 87 | 82 | 13:16 | 2+70S
D | -677 | 11 | 24256 | 46.58 | 30.37 | 31.11 | 17.14 | 10.45 | 7.57 | 5.85 | 4.83 | 87 | 82 | 13:16 | 2+70S
D | -677 | 12 | 24254 | 46.16 | 30.28 | 30.94 | 17.16 | 10.49 | 7.6 | 5.89 | 4.85 | 87 | 82 | 13:16 | 2+70S
D | -677 | 13 | 24260 | 46.01 | 30.19 | 30.88 | 17.14 | 10.48 | 7.62 | 5.9 | 4.88 | 87 | 82 | 13:16 | 2+70S
C | Comment | at | -677 | ft | Time: | 13:18 | :OFFSET | 5
D | -828 | 1 | 23358 | 61.89 | 37.96 | 39.53 | 19.98 | 11.08 | 7.5 | 5.62 | 4.54 | 87 | 83 | 13:19 | 2+55S
D | -828 | 2 | 6341 | 10.4 | 6.4 | 6.62 | 3.65 | 2.38 | 1.81 | 1.42 | 1.18 | 87 | 83 | 13:19 | 2+55S
D | -828 | 3 | 6336 | 10 | 6.23 | 6.46 | 3.58 | 2.35 | 1.79 | 1.41 | 1.15 | 87 | 83 | 13:19 | 2+55S
D | -828 | 4 | 6355 | 9.95 | 6.23 | 6.44 | 3.58 | 2.36 | 1.81 | 1.42 | 1.17 | 87 | 83 | 13:19 | 2+55S
D | -828 | 5 | 6365 | 9.92 | 6.26 | 6.45 | 3.58 | 2.36 | 1.8 | 1.42 | 1.17 | 87 | 83 | 13:19 | 2+55S
D | -828 | 6 | 12645 | 22.63 | 14.22 | 14.83 | 8.06 | 4.99 | 3.7 | 2.88 | 2.38 | 87 | 83 | 13:20 | 2+55S
D | -828 | 7 | 12661 | 22.3 | 14.14 | 14.68 | 8.02 | 4.99 | 3.7 | 2.88 | 2.4 | 87 | 83 | 13:20 | 2+55S
D | -828 | 8 | 12679 | 22.13 | 14.09 | 14.61 | 8.03 | 4.97 | 3.7 | 2.89 | 2.39 | 87 | 83 | 13:20 | 2+55S
D | -828 | 9 | 12683 | 22.04 | 14.07 | 14.6 | 8.01 | 4.98 | 3.7 | 2.89 | 2.4 | 87 | 83 | 13:20 | 2+55S
D | -828 | 10 | 24128 | 45.43 | 29.41 | 30.63 | 16.93 | 10.29 | 7.36 | 5.63 | 4.6 | 87 | 83 | 13:20 | 2+55S
D | -828 | 11 | 24321 | 44.52 | 29.06 | 30.21 | 16.87 | 10.37 | 7.4 | 5.67 | 4.64 | 87 | 83 | 13:20 | 2+55S
D | -828 | 12 | 24201 | 44.14 | 28.97 | 30.01 | 16.83 | 10.37 | 7.41 | 5.68 | 4.67 | 87 | 83 | 13:20 | 2+55S
D | -828 | 13 | 24362 | 43.95 | 28.91 | 29.95 | 16.84 | 10.38 | 7.42 | 5.71 | 4.68 | 87 | 83 | 13:21 | 2+55S
C | Comment | at | -828 | ft | Time: | 13:21 | :OFFSET | 5
D | -1282 | 1 | 34513 | 67.04 | 44.2 | 44.79 | 25.61 | 15.35 | 10.37 | 7.71 | 6.2 | 88 | 83 | 13:22 | 2+10S
D | -1282 | 2 | 12699 | 17.83 | 11.53 | 11.74 | 6.84 | 4.39 | 3.24 | 2.59 | 2.19 | 88 | 83 | 13:23 | 2+10S
D | -1282 | 3 | 12757 | 17.16 | 11.23 | 11.41 | 6.74 | 4.33 | 3.22 | 2.57 | 2.16 | 88 | 83 | 13:23 | 2+10S
D | -1282 | 4 | 12762 | 16.96 | 11.16 | 11.36 | 6.72 | 4.35 | 3.23 | 2.57 | 2.16 | 88 | 83 | 13:23 | 2+10S
D | -1282 | 5 | 12829 | 16.85 | 11.14 | 11.33 | 6.72 | 4.34 | 3.22 | 2.56 | 2.18 | 88 | 83 | 13:23 | 2+10S
D | -1282 | 6 | 24482 | 34.13 | 22.75 | 23.23 | 13.93 | 8.94 | 6.52 | 5.11 | 4.27 | 88 | 83 | 13:23 | 2+10S
D | -1282 | 7 | 24355 | 33.4 | 22.41 | 22.87 | 13.8 | 8.89 | 6.51 | 5.1 | 4.25 | 88 | 83 | 13:23 | 2+10S
D | -1282 | 8 | 24465 | 33.12 | 22.31 | 22.79 | 13.8 | 8.89 | 6.5 | 5.11 | 4.25 | 88 | 83 | 13:24 | 2+10S
D | -1282 | 9 | 24506 | 32.92 | 22.26 | 22.74 | 13.82 | 8.93 | 6.52 | 5.09 | 4.25 | 88 | 83 | 13:24 | 2+10S
D | -1282 | 10 | 35562 | 47.89 | 32.61 | 33.35 | 20.44 | 13.29 | 9.64 | 7.53 | 6.22 | 88 | 83 | 13:24 | 2+10S
D | -1282 | 11 | 35432 | 47.49 | 32.46 | 33.13 | 20.35 | 13.29 | 9.67 | 7.56 | 6.23 | 88 | 83 | 13:24 | 2+10S
D | -1282 | 12 | 35451 | 47.22 | 32.37 | 32.99 | 20.29 | 13.26 | 9.65 | 7.55 | 6.25 | 88 | 83 | 13:24 | 2+10S
D | -1282 | 13 | 35506 | 47.29 | 32.49 | 33.03 | 20.35 | 13.27 | 9.66 | 7.55 | 6.25 | 88 | 83 | 13:25 | 2+10S
C | Comment | at | -1282 | ft | Time: | 13:25 | :OFFSET | 5
D | -1433 | 1 | 34138 | 68.69 | 46.16 | 46.54 | 26.75 | 16.24 | 10.85 | 8.03 | 6.47 | 88 | 84 | 13:26 | 1+95S
D | -1433 | 2 | 12781 | 17.95 | 11.78 | 11.94 | 6.94 | 4.51 | 3.37 | 2.69 | 2.26 | 88 | 84 | 13:27 | 1+95S
D | -1433 | 3 | 12760 | 17.32 | 11.51 | 11.63 | 6.83 | 4.47 | 3.33 | 2.66 | 2.24 | 88 | 84 | 13:27 | 1+95S
D | -1433 | 4 | 12796 | 17.13 | 11.46 | 11.57 | 6.85 | 4.47 | 3.34 | 2.66 | 2.24 | 88 | 84 | 13:27 | 1+95S
D | -1433 | 5 | 12836 | 17.02 | 11.43 | 11.55 | 6.86 | 4.48 | 3.34 | 2.66 | 2.25 | 88 | 84 | 13:27 | 1+95S
D | -1433 | 6 | 24453 | 34.52 | 23.42 | 23.71 | 14.21 | 9.23 | 6.68 | 5.23 | 4.37 | 88 | 84 | 13:27 | 1+95S
D | -1433 | 7 | 24400 | 33.78 | 23.06 | 23.41 | 14.17 | 9.29 | 6.75 | 5.29 | 4.41 | 88 | 84 | 13:27 | 1+95S
D | -1433 | 8 | 24683 | 33.66 | 23.16 | 23.35 | 14.16 | 9.27 | 6.74 | 5.28 | 4.41 | 88 | 84 | 13:27 | 1+95S
D | -1433 | 9 | 24604 | 33.42 | 23 | 23.25 | 14.14 | 9.28 | 6.74 | 5.28 | 4.4 | 88 | 84 | 13:28 | 1+95S
D | -1433 | 10 | 36000 | 48.83 | 34 | 34.4 | 21.26 | 13.99 | 10.05 | 7.8 | 6.48 | 88 | 84 | 13:28 | 1+95S
D | -1433 | 11 | 35835 | 48.34 | 33.72 | 34.03 | 21.03 | 13.87 | 10.03 | 7.8 | 6.48 | 88 | 84 | 13:28 | 1+95S
D | -1433 | 12 | 35913 | 48.04 | 33.55 | 33.87 | 20.95 | 13.82 | 10.01 | 7.8 | 6.47 | 88 | 84 | 13:28 | 1+95S
D | -1433 | 13 | 35512 | 47.79 | 33.44 | 33.72 | 20.89 | 13.81 | 9.99 | 7.8 | 6.49 | 88 | 84 | 13:29 | 1+95S
C | Comment | at | -1433 | ft | Time: | 13:29 | :OFFSET | 5
D | -1888 | 1 | 34189 | 73.54 | 49.25 | 50.17 | 28.84 | 16.99 | 11.11 | 8.03 | 6.37 | 88 | 85 | 13:31 | 1+50S
D | -1888 | 2 | 12703 | 18.77 | 12.16 | 12.51 | 7.27 | 4.6 | 3.37 | 2.65 | 2.21 | 88 | 85 | 13:31 | 1+50S
D | -1888 | 3 | 12716 | 18.2 | 11.97 | 12.26 | 7.23 | 4.6 | 3.37 | 2.65 | 2.23 | 88 | 85 | 13:31 | 1+50S
D | -1888 | 4 | 12767 | 18.01 | 11.93 | 12.27 | 7.24 | 4.59 | 3.37 | 2.66 | 2.21 | 88 | 85 | 13:31 | 1+50S
D | -1888 | 5 | 12772 | 17.95 | 11.92 | 12.26 | 7.24 | 4.61 | 3.38 | 2.66 | 2.23 | 88 | 85 | 13:31 | 1+50S
D | -1888 | 6 | 24326 | 36.76 | 24.73 | 25.52 | 15.23 | 9.59 | 6.82 | 5.26 | 4.34 | 88 | 85 | 13:31 | 1+50S
D | -1888 | 7 | 24369 | 35.98 | 24.39 | 25.15 | 15.12 | 9.59 | 6.83 | 5.27 | 4.34 | 88 | 85 | 13:31 | 1+50S
D | -1888 | 8 | 24422 | 35.8 | 24.38 | 25.08 | 15.15 | 9.63 | 6.86 | 5.28 | 4.36 | 88 | 85 | 13:32 | 1+50S
D | -1888 | 9 | 24355 | 35.46 | 24.21 | 24.94 | 15.11 | 9.61 | 6.84 | 5.27 | 4.36 | 88 | 85 | 13:32 | 1+50S
D | -1888 | 10 | 35645 | 52 | 35.96 | 36.89 | 22.6 | 14.48 | 10.23 | 7.83 | 6.41 | 88 | 85 | 13:32 | 1+50S
D | -1888 | 11 | 35280 | 51.41 | 35.6 | 36.5 | 22.44 | 14.38 | 10.18 | 7.81 | 6.43 | 88 | 85 | 13:32 | 1+50S
D | -1888 | 12 | 35272 | 51.37 | 35.66 | 36.51 | 22.44 | 14.45 | 10.23 | 7.83 | 6.44 | 88 | 85 | 13:32 | 1+50S
D | -1888 | 13 | 35479 | 51.1 | 35.51 | 36.37 | 22.38 | 14.4 | 10.19 | 7.84 | 6.46 | 88 | 85 | 13:33 | 1+50S
C | Comment | at | -1888 | ft | Time: | 13:33 | :OFFSET | 5
D | -2039 | 1 | 33729 | 79.42 | 52.39 | 52.23 | 29.76 | 17.64 | 11.66 | 8.47 | 6.71 | 88 | 84 | 13:34 | 1+35S
D | -2039 | 2 | 12674 | 20.01 | 12.7 | 12.81 | 7.35 | 4.71 | 3.49 | 2.75 | 2.3 | 88 | 84 | 13:34 | 1+35S
D | -2039 | 3 | 12696 | 19.36 | 12.5 | 12.54 | 7.3 | 4.68 | 3.45 | 2.73 | 2.28 | 88 | 84 | 13:35 | 1+35S
D | -2039 | 4 | 12707 | 19.16 | 12.45 | 12.5 | 7.3 | 4.67 | 3.45 | 2.73 | 2.28 | 88 | 84 | 13:35 | 1+35S
D | -2039 | 5 | 12755 | 19.04 | 12.43 | 12.49 | 7.32 | 4.69 | 3.47 | 2.74 | 2.3 | 88 | 84 | 13:35 | 1+35S
D | -2039 | 6 | 24225 | 38.87 | 25.77 | 26 | 15.38 | 9.78 | 7.03 | 5.44 | 4.49 | 88 | 84 | 13:35 | 1+35S
D | -2039 | 7 | 24201 | 38.17 | 25.46 | 25.74 | 15.37 | 9.83 | 7.07 | 5.47 | 4.51 | 88 | 84 | 13:35 | 1+35S
D | -2039 | 8 | 24278 | 37.88 | 25.45 | 25.62 | 15.35 | 9.86 | 7.07 | 5.47 | 4.51 | 88 | 84 | 13:35 | 1+35S
D | -2039 | 9 | 24346 | 37.58 | 25.29 | 25.56 | 15.35 | 9.83 | 7.08 | 5.47 | 4.53 | 88 | 84 | 13:36 | 1+35S
D | -2039 | 10 | 35235 | 55.06 | 37.62 | 37.9 | 23.09 | 14.89 | 10.63 | 8.14 | 6.69 | 88 | 84 | 13:36 | 1+35S
D | -2039 | 11 | 35575 | 54.54 | 37.32 | 37.59 | 22.93 | 14.83 | 10.61 | 8.14 | 6.7 | 88 | 84 | 13:36 | 1+35S
D | -2039 | 12 | 35301 | 54.27 | 37.22 | 37.49 | 22.94 | 14.89 | 10.63 | 8.17 | 6.7 | 88 | 84 | 13:36 | 1+35S
D | -2039 | 13 | 35176 | 53.92 | 37.01 | 37.24 | 22.76 | 14.77 | 10.57 | 8.12 | 6.68 | 88 | 84 | 13:36 | 1+35S
C | Comment | at | -2039 | ft | Time: | 13:37 | :OFFSET | 5
D | -2496 | 1 | 35810 | 37.26 | 27.01 | 27.43 | 18.95 | 13.14 | 9.55 | 7.2 | 5.81 | 88 | 85 | 13:38 | 0+90S
D | -2496 | 2 | 12855 | 11.26 | 7.98 | 8.14 | 5.7 | 4.12 | 3.18 | 2.52 | 2.12 | 88 | 85 | 13:38 | 0+90S
D | -2496 | 3 | 12929 | 11.03 | 7.86 | 8 | 5.65 | 4.09 | 3.16 | 2.52 | 2.12 | 88 | 85 | 13:39 | 0+90S
D | -2496 | 4 | 13037 | 10.92 | 7.8 | 7.97 | 5.62 | 4.06 | 3.14 | 2.5 | 2.1 | 88 | 85 | 13:39 | 0+90S
D | -2496 | 5 | 13009 | 10.92 | 7.83 | 7.99 | 5.64 | 4.08 | 3.15 | 2.51 | 2.11 | 88 | 85 | 13:39 | 0+90S
D | -2496 | 6 | 24830 | 21.66 | 15.53 | 15.89 | 11.15 | 8.03 | 6.14 | 4.81 | 4.03 | 88 | 85 | 13:39 | 0+90S
D | -2496 | 7 | 24932 | 21.48 | 15.47 | 15.8 | 11.16 | 8.05 | 6.17 | 4.85 | 4.04 | 88 | 85 | 13:39 | 0+90S
D | -2496 | 8 | 24773 | 21.34 | 15.4 | 15.69 | 11.11 | 8.01 | 6.15 | 4.83 | 4.02 | 88 | 85 | 13:39 | 0+90S
D | -2496 | 9 | 25013 | 21.34 | 15.43 | 15.74 | 11.15 | 8.05 | 6.17 | 4.84 | 4.04 | 88 | 85 | 13:40 | 0+90S
D | -2496 | 10 | 36318 | 31.57 | 22.97 | 23.52 | 16.65 | 11.95 | 9.04 | 7.04 | 5.82 | 88 | 85 | 13:40 | 0+90S
D | -2496 | 11 | 36723 | 31.34 | 22.87 | 23.34 | 16.56 | 11.92 | 9.04 | 7.05 | 5.85 | 88 | 85 | 13:40 | 0+90S
D | -2496 | 12 | 36220 | 31.05 | 22.65 | 23.12 | 16.46 | 11.89 | 9.02 | 7.04 | 5.86 | 88 | 85 | 13:40 | 0+90S
D | -2496 | 13 | 36550 | 31.13 | 22.76 | 23.19 | 16.49 | 11.91 | 9.04 | 7.06 | 5.85 | 88 | 85 | 13:41 | 0+90S
C | Comment | at | -2496 | ft | Time: | 13:41 | :OFFSET | 5
D | -2647 | 1 | 35482 | 39.31 | 28.39 | 28.7 | 19.51 | 13.45 | 9.72 | 7.36 | 5.93 | 89 | 85 | 13:42 | 0+75S
D | -2647 | 2 | 12909 | 11.7 | 8.2 | 8.4 | 5.79 | 4.19 | 3.23 | 2.56 | 2.17 | 89 | 85 | 13:43 | 0+75S
D | -2647 | 3 | 12873 | 11.45 | 8.07 | 8.28 | 5.75 | 4.17 | 3.22 | 2.58 | 2.15 | 89 | 85 | 13:43 | 0+75S
D | -2647 | 4 | 12910 | 11.37 | 8.07 | 8.25 | 5.73 | 4.16 | 3.23 | 2.57 | 2.16 | 89 | 85 | 13:43 | 0+75S
D | -2647 | 5 | 12924 | 11.33 | 8.05 | 8.23 | 5.74 | 4.15 | 3.21 | 2.55 | 2.15 | 89 | 85 | 13:43 | 0+75S
D | -2647 | 6 | 24645 | 22.47 | 16.04 | 16.45 | 11.4 | 8.2 | 6.26 | 4.91 | 4.08 | 89 | 85 | 13:43 | 0+75S
D | -2647 | 7 | 24681 | 22.36 | 16.07 | 16.38 | 11.4 | 8.24 | 6.28 | 4.93 | 4.11 | 89 | 85 | 13:44 | 0+75S
D | -2647 | 8 | 24808 | 22.24 | 16.01 | 16.33 | 11.38 | 8.2 | 6.26 | 4.93 | 4.1 | 89 | 85 | 13:44 | 0+75S
D | -2647 | 9 | 24719 | 22.18 | 15.99 | 16.32 | 11.39 | 8.22 | 6.28 | 4.93 | 4.1 | 89 | 85 | 13:44 | 0+75S
D | -2647 | 10 | 36153 | 33.01 | 24 | 24.46 | 17.11 | 12.27 | 9.24 | 7.2 | 5.95 | 89 | 85 | 13:44 | 0+75S
D | -2647 | 11 | 36472 | 32.66 | 23.8 | 24.22 | 16.99 | 12.26 | 9.25 | 7.2 | 5.96 | 89 | 85 | 13:44 | 0+75S
D | -2647 | 12 | 36552 | 32.55 | 23.76 | 24.17 | 17.01 | 12.26 | 9.26 | 7.22 | 5.97 | 89 | 85 | 13:45 | 0+75S
D | -2647 | 13 | 36513 | 32.51 | 23.7 | 24.17 | 17 | 12.29 | 9.28 | 7.24 | 5.99 | 89 | 85 | 13:45 | 0+75S
C | Comment | at | -2647 | ft | Time: | 13:46 | :OFFSET | 5
D | -3102 | 1 | 35828 | 40.9 | 29.85 | 30.34 | 20.91 | 14.44 | 10.26 | 7.55 | 5.97 | 89 | 85 | 13:47 | 0+30S
D | -3102 | 2 | 12814 | 11.85 | 8.37 | 8.52 | 5.94 | 4.28 | 3.24 | 2.55 | 2.14 | 89 | 85 | 13:47 | 0+30S
D | -3102 | 3 | 12904 | 11.57 | 8.22 | 8.36 | 5.86 | 4.22 | 3.22 | 2.53 | 2.11 | 89 | 85 | 13:48 | 0+30S
D | -3102 | 4 | 12935 | 11.47 | 8.17 | 8.32 | 5.85 | 4.22 | 3.21 | 2.52 | 2.12 | 89 | 85 | 13:48 | 0+30S
D | -3102 | 5 | 12930 | 11.37 | 8.13 | 8.29 | 5.84 | 4.2 | 3.21 | 2.51 | 2.13 | 89 | 85 | 13:48 | 0+30S
D | -3102 | 6 | 24762 | 22.93 | 16.44 | 16.83 | 11.74 | 8.39 | 6.31 | 4.89 | 4.08 | 89 | 85 | 13:48 | 0+30S
D | -3102 | 7 | 24684 | 22.61 | 16.26 | 16.63 | 11.68 | 8.37 | 6.32 | 4.88 | 4.08 | 89 | 85 | 13:48 | 0+30S
D | -3102 | 8 | 24744 | 22.47 | 16.22 | 16.57 | 11.65 | 8.36 | 6.32 | 4.87 | 4.09 | 89 | 85 | 13:49 | 0+30S
D | -3102 | 9 | 24977 | 22.46 | 16.22 | 16.58 | 11.69 | 8.41 | 6.35 | 4.86 | 4.1 | 89 | 85 | 13:49 | 0+30S
D | -3102 | 10 | 36303 | 33.52 | 24.46 | 25.02 | 17.61 | 12.62 | 9.38 | 7.09 | 5.89 | 89 | 85 | 13:49 | 0+30S
D | -3102 | 11 | 36569 | 33.04 | 24.1 | 24.64 | 17.36 | 12.47 | 9.32 | 7.18 | 5.92 | 89 | 85 | 13:49 | 0+30S
D | -3102 | 12 | 36073 | 32.71 | 23.86 | 24.36 | 17.2 | 12.39 | 9.25 | 7.16 | 5.88 | 89 | 85 | 13:49 | 0+30S
D | -3102 | 13 | 36652 | 32.63 | 23.85 | 24.31 | 17.2 | 12.36 | 9.26 | 7.16 | 5.89 | 89 | 85 | 13:50 | 0+30S
C | Comment | at | -3102 | ft | Time: | 13:50 | :OFFSET | 5
D | -3253 | 1 | 35670 | 41.09 | 29.77 | 29.78 | 20.09 | 13.67 | 9.82 | 7.35 | 5.89 | 89 | 86 | 13:51 | 0+15S
D | -3253 | 2 | 12822 | 12.07 | 8.48 | 8.54 | 5.9 | 4.24 | 3.24 | 2.57 | 2.18 | 89 | 86 | 13:51 | 0+15S
D | -3253 | 3 | 12940 | 11.8 | 8.34 | 8.42 | 5.83 | 4.18 | 3.21 | 2.55 | 2.14 | 89 | 86 | 13:52 | 0+15S
D | -3253 | 4 | 12953 | 11.68 | 8.29 | 8.37 | 5.82 | 4.16 | 3.21 | 2.54 | 2.15 | 89 | 86 | 13:52 | 0+15S
D | -3253 | 5 | 12956 | 11.66 | 8.28 | 8.35 | 5.82 | 4.15 | 3.2 | 2.53 | 2.13 | 89 | 86 | 13:53 | 0+15S
D | -3253 | 6 | 24674 | 23.3 | 16.6 | 16.83 | 11.62 | 8.23 | 6.28 | 4.9 | 4.07 | 89 | 86 | 13:53 | 0+15S
D | -3253 | 7 | 24852 | 23.07 | 16.52 | 16.72 | 11.62 | 8.26 | 6.29 | 4.92 | 4.09 | 89 | 86 | 13:53 | 0+15S
D | -3253 | 8 | 24836 | 22.99 | 16.51 | 16.69 | 11.62 | 8.27 | 6.3 | 4.93 | 4.09 | 89 | 86 | 13:53 | 0+15S
D | -3253 | 9 | 24800 | 22.85 | 16.44 | 16.64 | 11.62 | 8.27 | 6.3 | 4.94 | 4.07 | 89 | 86 | 13:53 | 0+15S
D | -3253 | 10 | 36178 | 34.17 | 24.78 | 25.09 | 17.45 | 12.35 | 9.28 | 7.18 | 5.91 | 89 | 86 | 13:54 | 0+15S
D | -3253 | 11 | 36232 | 33.53 | 24.33 | 24.59 | 17.14 | 12.18 | 9.21 | 7.14 | 5.87 | 89 | 86 | 13:54 | 0+15S
D | -3253 | 12 | 36650 | 33.48 | 24.31 | 24.6 | 17.18 | 12.26 | 9.26 | 7.18 | 5.93 | 89 | 86 | 13:54 | 0+15S
D | -3253 | 13 | 36576 | 33.46 | 24.33 | 24.58 | 17.19 | 12.28 | 9.26 | 7.18 | 5.92 | 89 | 86 | 13:54 | 0+15S
C | Comment | at | -3253 | ft | Time: | 13:55 | :OFFSET | 5