## Instructions
How to use this sheet
Fill in the following fields: | Project | Fill in project name
| Section | Name of section
| Date | Date of test
| Material | Type of material being tested
| Technician | Person(s) performing test
| Equipment Calibration Date | Date of last equipment calibration
Enter data in the "Raw Data" tab and fill in average values in the "PSPA Form' tab.

## PSPA Form
Portable Seismic Pavement Analyzer (PSPA)
Project: TO 5 CC9 |  |  | Source-near Receiver Spacing (in): 4
Date: 08/12/2021 |  |  | Near-far Receiver Spacing (in): 4
Technician: Jason Alcoba |  |  | Ground Temperature (°F): 90 - 91
Layer Material: P-401 |  |  | Ambient Temperature (°F): N/A
Test Item: LFS-2N |  |  | Are wave-shapes reasonable? Yes
Lift Number: 4 |  |  | Are reduced (dispersion) curves close? Yes
Layer Density (pcf): 164 |  |  | Calibration performed according to SOP? Yes
Poisson's Ratio: 0.33
Number of Receivers: 2
Test Results
Station | Offset, ft | Elevation, ft | Avg. Temperature, °F | Average Modulus, ksi
0+75 | -5 | 57.981 | 90.2 | 2748
0+75 | -15 | 57.973 | 90 | 2736
0+75 | -25 | 57.982 | 90 | 2346
0+90 | -5 | 58.012 | 90 | 2374
0+90 | -15 | 57.99 | 90 | 2632
0+90 | -25 | 57.993 | 90 | 2628
Comments:
1. The reported modulus values represent the combined modulus of P-401MR & P-403MR
2. Elevation values are from CC9 As-Built Drawing (06/02/2020).
3. The results are supposed to be reviewed by the GDIT engineer
Test Performed By: Jason Alcoba |  |  | Reviewed By:
Date: 08/12/2021 |  |  | Date:
Note on A6: Christopher Tomlinson: P-152, P-154, P-209, P-306, P-307, P-401, P-403, P-501
Note on A8: Christopher Tomlinson: 1-# with 1 representing the lowest lift

## Raw Data
Station | Offset | Date | Time | Location | Eraw, ksi | v | T | Eavg | Tavg |  |  | Eavg | Tavg
0+75 | -5 | 2021-12-08 | 13:40 | L | 2940 | 0.33 | 91 | 2748 | 90.2 | 0+75 | -5 | 2748 | 90.2
0+75 | -5 | 2021-12-08 | 13:41 | L | 2930 | 0.33 | 90 |  |  | 0+75 | -15 | 2736 | 90
0+75 | -5 | 2021-12-08 | 13:41 | L | 2950 | 0.33 | 90 |  |  | 0+75 | -25 | 2346 | 90
0+75 | -5 | 2021-12-08 | 13:42 | T | 2500 | 0.33 | 90 |  |  | 0+90 | -5 | 2374 | 90
0+75 | -5 | 2021-12-08 | 13:42 | T | 2420 | 0.33 | 90 |  |  | 0+90 | -15 | 2632 | 90
0+75 | -15 | 2021-12-08 | 13:35 | L | 2770 | 0.33 | 90 | 2736 | 90 | 0+90 | -25 | 2628 | 90
0+75 | -15 | 2021-12-08 | 13:35 | L | 2610 | 0.33 | 90
0+75 | -15 | 2021-12-08 | 13:35 | L | 2640 | 0.33 | 90
0+75 | -15 | 2021-12-08 | 13:37 | T | 2730 | 0.33 | 90
0+75 | -15 | 2021-12-08 | 13:38 | L | 2930 | 0.33 | 90
0+75 | -25 | 2021-12-08 | 13:30 | L | 2320 | 0.33 | 90 | 2346 | 90
0+75 | -25 | 2021-12-08 | 13:31 | L | 2460 | 0.33 | 90
0+75 | -25 | 2021-12-08 | 13:31 | L | 2500 | 0.33 | 90
0+75 | -25 | 2021-12-08 | 13:31 | T | 2230 | 0.33 | 90
0+75 | -25 | 2021-12-08 | 13:33 | T | 2220 | 0.33 | 90
0+90 | -5 | 2021-12-08 | 13:16 | L | 2250 | 0.33 | 90 | 2374 | 90
0+90 | -5 | 2021-12-08 | 13:16 | L | 2300 | 0.33 | 90
0+90 | -5 | 2021-12-08 | 13:16 | L | 2350 | 0.33 | 90
0+90 | -5 | 2021-12-08 | 13:18 | T | 2410 | 0.33 | 90
0+90 | -5 | 2021-12-08 | 13:18 | T | 2560 | 0.33 | 90
0+90 | -15 | 2021-12-08 | 13:20 | L | 2690 | 0.33 | 90 | 2632 | 90
0+90 | -15 | 2021-12-08 | 13:20 | L | 2580 | 0.33 | 90
0+90 | -15 | 2021-12-08 | 13:20 | L | 2620 | 0.33 | 90
0+90 | -15 | 2021-12-08 | 13:22 | T | 2640 | 0.33 | 90
0+90 | -15 | 2021-12-08 | 13:22 | T | 2630 | 0.33 | 90
0+90 | -25 | 2021-12-08 | 13:25 | L | 2670 | 0.33 | 90 | 2628 | 90
0+90 | -25 | 2021-12-08 | 13:25 | L | 2670 | 0.33 | 90
0+90 | -25 | 2021-12-08 | 13:26 | L | 2640 | 0.33 | 90
0+90 | -25 | 2021-12-08 | 13:27 | T | 2520 | 0.33 | 90
0+90 | -25 | 2021-12-08 | 13:27 | T | 2640 | 0.33 | 90